## 可得率汇总
项目 | 数量 | 比例
论文数 | 30
有 Li–S 全电池 / 半电池配方比较 | 29 | 97%
其中至少一组可判定权衡（≥2 个有方向的指标，或同一指标 ≥2 个取值点） | 22
其中出现跨指标权衡（不同指标胜方相反） | 8
其中放电容量随圈数反转（同一量、不同圈数胜方相反） | 4
其中放电容量一侧进入差异小区间（无反转） | 2
条件可得：硫载量 | 27 | 90%
条件可得：E/S（直接或可算） | 22 | 73%
条件可得：锂厚或 N/P | 14 | 47%
条件可得：倍率 | 29 | 97%
条件可得：温度 | 14 | 47%
指标值来源：正文 | 145 | 78%
指标值来源：仅图 | 32 | 17%
指标值来源：SI 图 | 6 | 3%
指标值来源：表 | 1 | 1%
指标值来源：计算 | 1 | 1%
指标值来源：SI | 1 | 1%
原句核验 ✅ | 181
原句核验 ❌ | 0
原句核验 — | 5
指标条目总数 | 186

## 论文汇总
论文 | 层（B 步） | 有 Li–S 配方比较 | Li–S 比较组数 | 硫载量 | E/S（直接或可算） | 锂厚或 N/P | 倍率 | 温度 | 可判定权衡的比较组 | 跨指标权衡组数 | 放电容量随圈数反转组数 | 放电容量一侧进入差异小组数 | 值来源 | 备注
P001 | C | 是 | 2 | 有 | 有 | 有 | 有 | 缺 | 2 | 1 | 0 | 0 | 仅图4；正文2；SI 图2 | E/S 可由 60 µL、直径 1.43 cm、1 mg cm-2 算出；倍率按面电流定义。容量数值全部只在图上。
P002 | C | 是 | 3 | 有 | 有 | 有 | 有 | 有 | 2 | 1 | 0 | 0 | 正文7；仅图1 | C1 的 S/E 按配方分别优化，A、B 可能不同（条件不完全匹配）；C2 电解液用量未写。C1 是典型的跨指标权衡：A 首圈低、保持率高。
P014 | C | 是 | 3 | 有 | 有 | 缺 | 有 | 有 | 0 | 0 | 0 | 0 | 正文2；仅图1 | 全文没有恒流循环、容量、库仑效率数据，只有 CV 与原位 Raman；B 步判 Ⅰ 合格偏宽（性能只有动力学一类），Q1 无法判断。锂厚未写。
P039 | C+N | 否 | 0 | 有 | 有 | 有 | 有 | 有 | 0 | 0 | 0 | 0 | 正文4 | Li–S 电池（C3，溶液正极）只测了 E1 一种电解液：第 2 圈 1349 → 第 100 圈 1215 mAh g-1；全电池层面没有配方比较，配方比较都在 Cu‖Li、Li‖Li。B 步判 Ⅰ 合格偏宽；且实际是溶液正极，主层归属待核。
P041 | C | 是 | 2 | 有 | 缺 | 有 | 有 | 缺 | 0 | 0 | 0 | 0 | 仅图2；正文1 | 8 种电解液（1/3 M × 4 种阴离子）的第 33、100 圈比容量与衰减率只在 Fig. 3、5、S8；文字只给相关趋势（长期比容量随阴离子迁移率升高），没有逐对数值。电解液用量未写，E/S 不可算。系列相关型论文：核心字段按 A vs B 拆不自然，可能需要'系列'记法。
P095 | C | 是 | 6 | 有 | 有 | 缺 | 有 | 缺 | 0 | 0 | 0 | 0 | 正文10 | Li–S 电池只做了第 1 次放电，没有循环数据；强溶剂化'首圈好、锂负极差'的权衡是跨电池类型（Li–S 首圈 vs Li‖Li）给出的，不是同一条件。锂厚未写。无 LiNO3。
P109 | C | 是 | 2 | 有 | 有 | 有 | 有 | 有 | 1 | 1 | 0 | 0 | 仅图6；表1 | 7 个浓度的系列；容量、CE、自放电的具体数值只在图上，文字给趋势。2.4 M 相对 1 M：首圈低、衰减慢、CE 高——跨指标权衡。条件报告齐全（薄锂 120 µm、E/S 6.7、30 °C）。
P149 | C | 是 | 4 | 有 | 缺 | 缺 | 有 | 有 | 4 | 2 | 1 | 1 | 正文12；仅图1 | 随运行时间变化的直接证据：C2 前 200 圈 B 容量略高，约 200 圈后 A 反超（1000 圈 49.4% vs 23.7%）；C3、C4 也是 A 首圈略低、后续更稳。A、B 同时改了溶剂、稀释剂、盐浓度、LiNO3（多因素）。电解液用量、锂厚均未写。
P163 | C | 是 | 2 | 有 | 有 | 有 | 有 | 缺 | 1 | 0 | 0 | 0 | 正文6；SI 图1 | 电解液比较用的是 S@PAN 正极 → 正极层应为 SPAN（非主层），B 步记为主层有误。CMK-3/S 硫碳正极和混合正极只测了 HE-2。A 全面占优（无权衡）；但 A、B 隔膜不同（混杂）。全电池（N/P 2、E/S 2–3）只测 HE-2。
P211 | C+A | 是 | 5 | 有 | 有 | 缺 | 有 | 有 | 0 | 0 | 0 | 0 | 正文6 | C2 软包 A、B 硫载量不同（4.8 vs 3.5 mg cm-2），条件不匹配。变温只做单圈。层别是添加剂 / 盐，不是溶剂化强弱；全文没有'首圈好 vs 寿命好'的权衡。锂厚未写。
P212 | C | 是 | 2 | 有 | 有 | 缺 | 有 | 有 | 2 | 0 | 0 | 0 | 正文4；仅图1 | E/S 可由 60 µL、1.54 cm2、硫约 1.04 mg cm-2 推算（约 37）。A 全面占优（无权衡），作者归因于黏度低、电导高；没有溶剂化强弱依据。保持率以'最大容量'为基准，不是首圈。锂厚未写。正极为 S:Sn 复合物（硫-金属，主层归属可再核）。
P248 | C | 是 | 1 | 有 | 缺 | 缺 | 有 | 缺 | 1 | 0 | 0 | 1 | 正文7；计算1 | Li–S 只比了 HCE 与 LHCE；首圈值由第 400 圈容量和保持率反推（A 略低、差异 <5%），之后 A 更好——弱的'随运行时间变化'迹象，需看图确认。正极面积未写，E/S 不可算；锂厚未写；低载量 0.5 mg cm-2。
P271 | C | 是 | 1 | 有 | 有 | 有 | 有 | 缺 | 1 | 0 | 0 | 0 | 仅图3 | 机理型论文：配方比较只有一对、只看第 2 圈的电阻与析出动力学，没有给出容量数值或循环，Q1 无法判断。条件报告完整（E/S 6、3.3 mg cm-2、锂 125 µm）。
P296 | C | 是 | 4 | 有 | 缺 | 缺 | 有 | 有 | 2 | 0 | 1 | 1 | 正文10 | E1（最稀、溶出最多）首圈最高、第 2 圈即跌至 278：同一量随运行时间反转的直接证据。微孔碳正极走固相转化（无 2.2 V 平台）。电解液用量、锂厚未写。原文把首圈容量称 charge capacity，含义待核。
P337 | C+N | 是 | 1 | 有 | 有 | 有 | 有 | 缺 | 1 | 0 | 0 | 0 | 正文7 | C3 是苛刻条件（5 mg cm-2、E/S 5、50 µm 锂、N/P≈1.2），首圈相同、约 25 圈后分化，并有 TGC 活性锂定量（Ⅱ 类证据，K1）。但 E3 同时加了 LiNO3 缓释膜（非电解液组分）和共溶剂，纯电解液比较只有 E2 vs E1（负极侧）。0.5C 下 100 圈 80.6% vs 61.3% 的条件只在 SI 图，未提取。Li‖Li 锂厚正文与 SI 不一致。
P352 | C | 是 | 3 | 有 | 有 | 缺 | 有 | 缺 | 1 | 1 | 0 | 0 | 正文6；仅图1 | TE 系列内部：TE-15% 容量高、寿命较短，TE-10% 寿命最长——作者称'折中'，属跨指标权衡。DOL:DME 对照只在 E/S 10、2.2 mg cm-2 下测，与 TE 系列条件不同，不能直接配对。锂厚未写。
P354 | C | 是 | 4 | 有 | 有 | 有 | 有 | 缺 | 4 | 2 | 2 | 1 | 正文10；仅图3 | 两个方向相反的'随运行时间变化'：E4（HFE 稀释，溶出更少）第 2 圈低、第 50 圈高；E2（更高浓、溶出更少）第 2 圈高、第 50 圈崩溃——作者归因于黏度高导致电流分布不均，并在 0.02C 下反转（跨条件变化）。硫载量与正极面积在 SI，E/S 暂不可算。
P389 | C | 是 | 3 | 有 | 有 | 有 | 有 | 有 | 2 | 1 | 1 | 1 | 正文10 | C3（9.9 mg cm-2、50 µm 锂）为随运行时间变化：A 首圈低、40 圈后高。C1 倍率越高 A 越落后（0.3C 差 5%），寿命 A 近两倍——跨指标权衡。另有 DIPS/HFE/DIPE-EPSE 的倍率系列（未逐条提取）。C3 的 E/S 可由 90 µL、9.9 mg cm-2、13 mm 推算（约 6.9）。
P394 | C | 是 | 1 | 缺 | 缺 | 缺 | 有 | 有 | 1 | 0 | 0 | 0 | 正文4 | 只研究第 1 次充放电，没有循环数据，Q1 无法判断。实验部分未切出：配方浓度、离子液体加入量、硫载量、E/S、锂厚均缺。B 步层别记为 C，按'离子液体作添加剂'应为功能添加剂层 A（待核）。
P413 | C | 是 | 2 | 有 | 有 | 缺 | 有 | 缺 | 0 | 0 | 0 | 1 | 仅图3 | 计算筛选为主的论文；实验数值只在图上。E2 vs E1：初期 A 好、末期差异小（一侧进入差异小区间）。另有 IL 比例（0/25/50 vol%）与 E/S（13 vs 8）的 SI 实验未提取。锂厚未写。
P432 | C+A | 是 | 3 | 有 | 有 | 有 | 有 | 有 | 1 | 0 | 0 | 0 | 仅图2；正文2 | 机理型（自由基捕获 + operando Raman）；性能数值只在图上。DME:DOL 与 TMU:DOL 的溶剂比较（溶剂化强弱对照）在文字里没有给出性能方向，只有 S3•- 浓度不同。条件报告齐全。
P455 | C | 是 | 3 | 有 | 有 | 有 | 有 | 有 | 1 | 0 | 0 | 0 | 正文3；SI 图2；仅图1 | 机理型（贫液 E/S 2.5 下第一次放电的过电位来源，operando EIS）；几乎没有循环数据，Q1 无法判断。值得注意：作者明写在贫液下高给体数溶剂无明显改善（与'高 DN 在贫液下更好'的说法相冲突，可作矛盾对检索线索）。
P482 | C | 是 | 3 | 有 | 缺 | 缺 | 有 | 缺 | 2 | 0 | 0 | 0 | 正文8 | A 在保持率、CE、负极 CE 上全面占优；B 的首圈容量只在图上，判断不了是否有'首圈 vs 寿命'权衡。对照组配方、E/S、锂厚在摘录中缺失。
P525 | C | 是 | 2 | 有 | 有 | 缺 | 有 | 有 | 1 | 0 | 0 | 0 | 仅图2；正文1 | 数值几乎只在图上，文字给方向。A 全面占优（无权衡）。软包（5.2 mg cm-2、E/S 5、50 µm 锂：1070 → 80 圈 770 mAh g-1）只测了 STE。锂厚（扣式）未写。
P527 | C | 是 | 1 | 缺 | 缺 | 缺 | 有 | 缺 | 1 | 0 | 0 | 0 | 正文5 | A 全面占优（首圈、300 圈、倍率、穿梭、负极）——'强 Li+ 亲和 + 低多硫化物溶解'属解耦型，是打破权衡的候选（需核对照是否偏弱）。硫载量、E/S、锂厚在摘录中缺失。另有 HMPA 4–10 vol% 系列只比了电导率和迁移数。
P548 | C+N | 是 | 3 | 有 | 有 | 缺 | 有 | 有 | 0 | 0 | 0 | 0 | 正文3 | 宽温研究：作者称高温下需 LiNO3 抑制穿梭，低温下氟吡啶不如 DME/DOL。室温下与 DME/DOL 的直接比较数值未在文字中给出。多硫化物溶解度有同篇 HPLC 实测（可作公共刻度候选，但为纯溶剂、间接映射）。锂厚、DME/DOL 配方浓度未见。
P564 | C | 是 | 5 | 有 | 有 | 有 | 有 | 缺 | 2 | 0 | 0 | 0 | 正文6；SI 图1 | A 全面占优，且差距随贫液加剧而放大（E/S 5 时 B 第二平台消失）——跨条件变化（差距放大，非翻转）。C4 两者倍率不同，取值点不可比。条件报告齐全（450 µm 锂、载量与 E/S 一一对应）。
P591 | C+M | 是 | 1 | 有 | 有 | 缺 | 有 | 缺 | 0 | 0 | 0 | 0 | 正文3 | 只有最优配方的数值写在正文，1M / 0.2 / 0.2Se / 0.2Te 对照的容量与保持率只在图上——方向判断要读图。E/S 口径前后不一（20 µL 计 7.7，总加液 30 µL）。层别为低浓 + 有机硒/碲介体（M）。锂厚未写。
P620 | C | 是 | 1 | 缺 | 缺 | 缺 | 缺 | 缺 | 1 | 1 | 0 | 0 | 正文3 | 典型权衡：弱溶剂化 C14 首圈低于 DME/DOL，但 DME/DOL（无 LiNO3）无法完成充电。注意两者都不含 LiNO3——对照偏弱的情形（M08 类）。电导率 0.111 vs 1.277 S m-1。硫载量、E/S、锂厚在摘录中缺失（可能在 SI）。
P624 | C | 是 | 2 | 有 | 有 | 有 | 有 | 缺 | 1 | 0 | 0 | 0 | 正文3；仅图1；SI1 | A 全面占优；'降低长链溶解、提高短链溶解'属解耦型（打破权衡候选）。C1 中 A、B 的首圈倍率不同（0.2C vs 0.1C）、比较圈数不同（150 vs 75），取值点不可比。正极残余活性物质与锂损失是近似库存测量（方法待核）。对照配方未写全。

## 指标明细
论文 | 比较 | A | B | 条件 | Li–S 电池 | 层 | 改变因素 | 指标 | 取值点 | A 值 | B 值 | 单位 | 方向 | 值来源 | 原句核验 | 原句 | 备注 | 复核 ✍
P001 | P001-K1 | E2 | E1 | C1 | 是 | C | 盐阴离子 | 循环保持率或寿命 | 200 圈（A 33 圈失效） | 33 圈失效 | 71.9% | 保持率 / 圈数 | A更差 | 正文 | ✅ | The Li-S cell containing the 3 M LiTFSI electrolyte delivered relatively stable cycling with good capacity retention (71.9%) after 200 cycles, while the Li-S cell with the 3 M LiFSI electrolyte exhibited fast capacity decay and lasted only 33 cycles (Figure 1 a).
P001 | P001-K1 | E2 | E1 | C1 | 是 | C | 盐阴离子 | 全电池库仑效率 | 循环过程 | >100% | 101% → 96.6%（200 圈） | % | 无法判断 | 正文 | ✅ | the CE for the cell with 3 M LiFSI electrolyte was slightly higher than that with 3 M LiTFSI electrolyte, which indicates that some side reactions may happen on the anode side | A 的 CE 略 >100%，作者解释为副反应，不能按数值高判 A 更好
P001 | P001-K1 | E2 | E1 | C1 | 是 | C | 盐阴离子 | 过电位或动力学 | 第 1/5/25 圈电压曲线 |  |  |  | A更好 | 仅图（文字给方向） | ✅ | It is observed that the cell with the 3 M LiTFSI electrolyte showed higher capacity retention as well as higher polarization when compared with the cell containing the 3 M LiFSI electrolyte.
P001 | P001-K1 | E2 | E1 | C1 | 是 | C | 盐阴离子 | 首圈容量 | 第 1 圈 |  |  | mAh g-1 | 无法判断 | 仅图（文字未比较） | —
P001 | P001-K1 | E2 | E1 | C1 | 是 | C | 盐阴离子 | 阻抗 | 循环中（A 5 圈后持续上升至 35 圈失效） |  |  |  | A更差 | 仅图（文字给方向） | ✅ | In contrast, cycling the cell with the 3 M LiFSI electrolyte led to a decrease in impedance in the fi rst fi ve cycles, and then a continuous signifi cant increase until the cell failed to function at the 35th cycle.
P001 | P001-K1 | E2 | E1 | C1 | 是 | C | 盐阴离子 | Li‖Cu 库仑效率 | 含 Li2S8 饱和电解液 |  |  |  | A更差 | 仅图（文字给方向） | ✅ | Figure S6 in the Supporting Information shows that the cell using 3 M LiTFSI/DOL-DME electrolyte exhibits a stable CE while the cell with the 3 M LiFSI/DOL-DME electrolyte exhibits a very large fl uctuation in CE
P001 | P001-K2 | E1 | E3 | C1 | 是 | C | 盐浓度、LiNO3 | 循环保持率或寿命 | 200 圈 |  |  |  | A更好 | SI 图（正文给方向） | ✅ | The cell with this regular concentration of electrolyte showed a faster capacity decay and lower CE than that with concentrated (3 M LiTFSI) electrolyte.
P001 | P001-K2 | E1 | E3 | C1 | 是 | C | 盐浓度、LiNO3 | 全电池库仑效率 | 200 圈 |  |  | % | A更好 | SI 图（正文给方向） | ✅ | The cell with this regular concentration of electrolyte showed a faster capacity decay and lower CE than that with concentrated (3 M LiTFSI) electrolyte.
P002 | P002-K1 | E2 | E1 | C1 | 是 | C | 盐阴离子 | 首圈容量 | C/5 第 1 圈 | 995 | 1170 | mAh g-1 | A更差 | 正文 | ✅ | The initial capacity is lower for the cell with the LiTDI electrolyte than that for the cell with the LiTFSI electrolyte (995 vs 1170 mAh g -1 ).
P002 | P002-K1 | E2 | E1 | C1 | 是 | C | 盐阴离子 | 循环保持率或寿命 | 100 圈 |  |  | 保持率（A 高 25%） | A更好 | 正文 | ✅ | After 100 cycles, the capacity retention is 25% higher with the LiTDI electrolyte than for the LiTFSI electrolyte.
P002 | P002-K1 | E2 | E1 | C1 | 是 | C | 盐阴离子 | 全电池库仑效率 | 初始 |  |  | % | A更好 | 仅图（文字给方向） | ✅ | In addition, the initial CE of the Li-S cell with the LiTDI electrolyte is much improved (Figure 2 b) due to the reduction in the shuttle mechanism
P002 | P002-K2 | E2 | E1 | C2 | 是 | C | 盐阴离子 | 首圈容量 | 第 1 圈 | 300 | 300 | mAh g-1 | 差异小 | 正文 | ✅ | Both of the cells with the 1 M LiTFSI or LiTDI in DOL/DME electrolytes have only a 300 mAh g -1 discharge capacity due to the large polarization for the thick sulfur cathode.
P002 | P002-K3 | E4 | E3 | C2 | 是 | C | 盐阴离子 | 首圈容量 | 第 1 圈 | 1110 | 1140 | mAh g-1 | 差异小 | 正文 | ✅ | both the cells achieved a high initial capacity of 1140 and 1110 mAh g -1 , respectively.
P002 | P002-K3 | E4 | E3 | C2 | 是 | C | 盐阴离子 | 循环保持率或寿命 | 300 圈（B 150 圈后快速衰减） | 300 圈稳定，570 mAh g-1 | 150 圈后快速衰减 |  | A更好 | 正文 | ✅ | In contrast, the cell with the LiTDI-based electrolyte showed stable cycling at 570 mAh g -1 for 300 cycles.
P002 | P002-K3 | E4 | E3 | C2 | 是 | C | 盐阴离子 | 全电池库仑效率 | 长循环 | 99 | ≈80（150 圈后） | % | A更好 | 正文 | ✅ | Therefore, the CE dropped to ≈80% and the capacity decayed quickly after 150 cycles.
P002 | P002-K3 | E4 | E3 | C2 | 是 | C | 盐阴离子 | 其他 | 300 圈后正极硫保留（EDX） | 54 | 约 27（A 的一半） | % | A更好 | 正文 | ✅ | show a 54% sulfur retention in the cathode, which is twice as high as that for the LiTFSI-based electrolyte (Figure 4 c).
P014 | P014-K1 | E2 | E1 | C1 | 是 | C | 溶剂种类、盐浓度 | 过电位或动力学 | CV 第 1 圈还原峰电位 | 2.15 / 1.7 | 2.4 / 2.05 | V | A更差 | 正文 | ✅ | The potential of the reduction peaks in the MeCN electrolytes is shifted to ∼2.15 and ∼1.7 V, while the two reduction peaks found in DOL/TEGDME electrolyte are at 2.4 and 2.05 V.10,42
P014 | P014-K2 | E3 | E2 | C1 | 是 | C | 稀释剂 | 过电位或动力学 | CV 第 1 圈还原峰电位 | 2.05 / 1.85 | 2.15 / 1.7 | V | 无法判断 | 正文 | ✅ | The potentials of the reduction peaks are at ∼2.05 and ∼1.85 V in both cases. | 第一峰更负、第二峰更正，方向相反
P014 | P014-K3 | E4 | E3 | C1 | 是 | C | 盐浓度 | 过电位或动力学 | 原位 Raman：S3•- 出现速度 |  |  |  | A更好 | 仅图（文字给方向） | ✅ | Interestingly, however, the appearance of the S3 •--related bands occurs as quickly as it does in DOL/TEGDME, which suggests that polysulfide formation kinetics are facilitated in this electrolyte relative to the (MeCN)2-LiTFSI:TTE electrolyte.
P039 | P039-K1 | E1 | E2 | C1 | 否 | C | 溶剂种类、盐浓度、LiNO3 | Li‖Cu 库仑效率 | CE >99% 维持的圈数 | >200 | <35 | 圈 | A更好 | 正文 | ✅ | By increasing the con- centration of LiNO3 by tenfold in the new electrolyte, Li can be cycled for > 200 cycles at > 99% CE.
P039 | P039-K2 | E1 | E3 | C1 | 否 | N | LiNO3、盐浓度 | Li‖Cu 库仑效率 | 每圈 | >99 | 约 20 | % | A更好 | 正文 | ✅ | Only about 20% of the deposited Li is suc- cessfully stripped in the 1 M LiTFSI/G2 during each cycle and the re- mainder is built up as dead Li.
P039 | P039-K3 | E1 | E2 | C2 | 否 | C | 溶剂种类、盐浓度、LiNO3 | 锂对称电池寿命 | 极化开始上升 | >3000（2800 h 起轻微上升） | 约 1400 | h | A更好 | 正文 | ✅ | Astonishingly, however, the G2-based electrolyte containing a high concentration of LiNO3 (3 M) cycled for over 3000 h and only began to show a very slight increase in the polarization after 2800 h.
P039 | P039-K4 | E2 | E4 | C2 | 否 | N | LiNO3 | 锂对称电池寿命 | 电池失效 | 约 1400 | 约 500 | h | A更好 | 正文 | ✅ | When LiNO3 is used as an additive in small quantities (0.3 M), the cycle life is extended substantially from ~ 500 to ~ 1400 h.
P041 | P041-K1 | E1 | E2 | C1 | 是 | C | 盐阴离子 | 循环保持率或寿命 | A 第 34 圈突然失效 | 34 圈失效 |  | 圈 | A更差 | 正文（B 值只在图） | ✅ | In fact, the Li-S battery fabricated with 3-FSI electrolyte failed abruptly at the 34th cycle, which we suggest is due to the fast formation of an insulating passivation layer on the Li-metal anode as observed previously.
P041 | P041-K1 | E1 | E2 | C1 | 是 | C | 盐阴离子 | 指定圈数放电容量 | 第 33、100 圈 |  |  | mAh g-1 | 无法判断 | 仅图（文字未逐对比较） | —
P041 | P041-K2 | E3 | E4 | C1 | 是 | C | 盐阴离子、盐浓度 | 指定圈数放电容量 | 第 100 圈 |  |  | mAh g-1 | A更差 | 仅图（文字给方向，对照为趋势线预期值） | ✅ | However, the 3-TfO electrolyte registers significantly lower SC than expected due to the strong interaction of the anions with Li+.
P095 | P095-K1 | E2 | E1 | C1 | 是 | C | 溶剂种类 | 首圈容量 | C/10 第 1 次放电（中位数） | 约 1250 | 1100 | mAh g-1 | A更好 | 正文 | ✅ | As shown in Figure 3a,b, cells containing DMA and DMSO exhibit a clear increase in initial capacity by about 10% com- pared to those with DME, attaining average capacities of around 1250 mA h g-1 compared to 1100 mA h g-1 in DME.
P095 | P095-K2 | E3 | E1 | C1 | 是 | C | 溶剂种类 | 首圈容量 | C/10 第 1 次放电（中位数） | 约 1250 | 1100 | mAh g-1 | A更好 | 正文 | ✅ | As shown in Figure 3a,b, cells containing DMA and DMSO exhibit a clear increase in initial capacity by about 10% com- pared to those with DME, attaining average capacities of around 1250 mA h g-1 compared to 1100 mA h g-1 in DME.
P095 | P095-K3 | E4 | E1 | C1 | 是 | C | 溶剂种类 | 首圈容量 | C/10 第 1 次放电 | 150 | 1100 | mAh g-1 | A更差 | 正文 | ✅ | Cells containing electrolyte made with MeIm solvent had low initial capacities of 150 mA h g-1 at 2 mg cm-2 and 470 mA h g-1 at 6 mg cm-2
P095 | P095-K4 | E2 | E1 | C2 | 是 | C | 溶剂种类 | 首圈容量 | C/10 第 1 次放电（中位数） | 670 | 540 | mAh g-1 | A更好 | 正文 | ✅ | Similar trends are seen for cells containing DMA at high sulfur loadings shown in Figure 3c,d, exhibiting an average initial capacity of 670 mA h g-1 compared to 540 mA h g-1 in DME, an increase of 24%.
P095 | P095-K5 | E3 | E1 | C2 | 是 | C | 溶剂种类 | 首圈容量 | C/10 第 1 次放电（中位数） | 570 | 540 | mAh g-1 | A更好 | 正文 | ✅ | where cells with DMSO only exhibited average initial capacities of 570 m Ah g-1.
P095 | P095-K6 | E4 | E1 | C2 | 是 | C | 溶剂种类 | 首圈容量 | C/10 第 1 次放电 | 470 | 540 | mAh g-1 | A更差 | 正文 | ✅ | Cells containing electrolyte made with MeIm solvent had low initial capacities of 150 mA h g-1 at 2 mg cm-2 and 470 mA h g-1 at 6 mg cm-2
P095 | P095-K7 | E2 | E1 | C3 | 否 | C | 溶剂种类 | 锂对称电池寿命 | 开始施加电流 | 迅速失效 | 稳定，约 50 mV |  | A更差 | 正文 | ✅ | As shown in Figure 4a, cells containing DMA and MeIm fail rapidly upon the application of current.
P095 | P095-K7 | E2 | E1 | C3 | 否 | C | 溶剂种类 | 阻抗 | 1 次沉积/剥离后界面电阻 | 315 | 约 30 | Ω | A更差 | 正文 | ✅ | Severely high interfacial resistances of 380 and 315 Ω, respec- tively, were found with electrolyte containing MeIm and DMA, matching the behavior observed during galvanostatic cycling.
P095 | P095-K8 | E3 | E1 | C3 | 否 | C | 溶剂种类 | 过电位或动力学 | 锂对称电池极化 | 约 150 | 约 50 | mV | A更差 | 正文 | ✅ | Cells with DMSO were capable of cycling, but with drastically high and variable over- potentials of 150 mV, indicating clear instability with lithium metal.
P095 | P095-K8 | E3 | E1 | C3 | 否 | C | 溶剂种类 | 阻抗 | 1 次沉积/剥离后界面电阻 | 70 | 约 30 | Ω | A更差 | 正文 | ✅ | Cells with DMSO exhibited slightly smaller interfacial resist- ances of 70 Ω, while cells containing DME displayed relatively little impedance at all, on the order of 30 Ω.
P109 | P109-K1 | E2 | E1 | C1 | 是 | C | 盐浓度 | 首圈容量 | 第 1 次放电（总容量） |  |  | mAh g-1 | A更差 | 仅图（文字给趋势：1 M 最大） | ✅ | The dependence of the capacity of lithium-sulfur cells on the concentration of lithium perchlorate in sulfolane is bell-shaped with a maximum at a salt concentration of about 1M (Fig. 2).
P109 | P109-K1 | E2 | E1 | C1 | 是 | C | 盐浓度 | 其他 | 第 1 次放电高电压平台容量（Table 1） | 336 | 361 | mAh g-1 | A更差 | 表 | —
P109 | P109-K1 | E2 | E1 | C1 | 是 | C | 盐浓度 | 循环保持率或寿命 | 循环全程衰减速率 |  |  |  | A更好 | 仅图（文字给方向） | ✅ | The cells with the electrolyte containing 2.4М LiClO4 feature the smallest rate of depletion in both the charge and discharge capacities during cycling.
P109 | P109-K1 | E2 | E1 | C1 | 是 | C | 盐浓度 | 全电池库仑效率 | 循环过程 |  |  | % | A更好 | 仅图（文字给方向） | ✅ | The largest coulomb efficiency is observed for cells with high-concentration electrolytes containing 2.0e2.8М of the lithium salt.
P109 | P109-K1 | E2 | E1 | C1 | 是 | C | 盐浓度 | 自放电 | 第 3 圈穿梭电流密度 |  |  | mA cm-2 | A更好 | 仅图（文字给趋势：随黏度升高而下降） | ✅ | The decrease in the self-discharge (shuttle) current density of lithium-sulfur cells with the increase in the viscosity of solutions of lithium perchlorate in sulfolane (Fig. 5b)
P109 | P109-K2 | E3 | E1 | C1 | 是 | C | 盐浓度 | 首圈容量 | 第 1 次放电 |  |  | mAh g-1 | A更差 | 仅图（文字给方向） | ✅ | The maximum depth of electrochemical reduction of sulfur is reached at the concentration of lithium perchlorate in sulfolane of 1.0M, while the minimum depth is reached at 2.8М.
P109 | P109-K2 | E3 | E1 | C1 | 是 | C | 盐浓度 | 指定圈数放电容量 | 约第 40 圈（A 容量逐步上升至最大） |  |  | mAh g-1 | 无法判断 | 仅图 | ✅ | As lithium-sulfur cells with the high-concentration electrolyte (2.8М LiClO4) are cycled, the charge and discharge capacities in- crease and the maximum capacity values are reached by about the 40th cycle (Fig. 4).
P149 | P149-K1 | E2 | E1 | C1 | 是 | C | 溶剂种类、稀释剂、盐浓度、LiNO3 | 首圈容量 | 0.5C | 约 200 |  | mAh g-1 | A更差 | 正文（B 值只在图） | ✅ | thus the bare sulfur cathode-based Li/S batteries using TDE electrolyte shows relatively lower dis- charge capacity (≈200 mAh g-1 at 0.5 C) than LS002 electrolyte.
P149 | P149-K1 | E2 | E1 | C1 | 是 | C | 溶剂种类、稀释剂、盐浓度、LiNO3 | 循环保持率或寿命 | 900 圈 | 容量几乎不变 |  |  | A更好 | 正文（B 值只在图） | ✅ | But it also brought some positive effects, the cycling stability of TDE electrolyte-based Li/S batteries is improved, the discharge capacity keeps almost unchanged over 900 cycles.
P149 | P149-K2 | E2 | E1 | C2 | 是 | C | 溶剂种类、稀释剂、盐浓度、LiNO3 | 首圈容量 | 0.5C 第 1 圈 | 903 |  | mAh g-1 | 无法判断 | 正文（B 值只在图） | ✅ | As shown in Figure 6a, batteries using TDE electrolyte coupled with CS separator showed much higher discharge capacity (first dis- charge capacity 903 mAh g-1 at 0.5 C) than cells using TDE electrolyte alone.
P149 | P149-K2 | E2 | E1 | C2 | 是 | C | 溶剂种类、稀释剂、盐浓度、LiNO3 | 指定圈数放电容量 | 前 200 圈 |  |  | mAh g-1 | A更差 | 仅图（文字给方向） | ✅ | When coupled with CS separator, batteries using LS002 electrolyte showed slightly higher discharge capacity than batteries using TDE electrolyte during the first 200 cycles.
P149 | P149-K2 | E2 | E1 | C2 | 是 | C | 溶剂种类、稀释剂、盐浓度、LiNO3 | 循环保持率或寿命 | 1000 圈 | 49.4 | 23.7 | % | A更好 | 正文 | ✅ | After 1000 cycles, batteries using TDE electrolyte coupled with CS separator shows 49.4% capacity retention, on the contrary, batteries using LS002 electrolyte coupled with CS separator is only 23.7% of the initial capacity remaining.
P149 | P149-K2 | E2 | E1 | C2 | 是 | C | 溶剂种类、稀释剂、盐浓度、LiNO3 | 过电位或动力学 | CV 氧化-还原峰间距 | 0.239 |  | V | A更好 | 正文（B 值只在图） | ✅ | the poten- tial gap between anodic peak, and cathodic peak of Li/S cells using TDE electrolyte coupled with CS separator is 0.239 V, which is much smaller compared to Li/S cells using LS002 electrolyte
P149 | P149-K2 | E2 | E1 | C2 | 是 | C | 溶剂种类、稀释剂、盐浓度、LiNO3 | 自放电 | 充满后静置 72 h 开路电压 | 稳定于约 2.3 V | 2.35 → 2.15 V | V | A更好 | 正文 | ✅ | OCV of cells using conventional LS002 electrolyte shows an obvious decay from 2.35 to 2.15 V, which indicates severe capacity loss during resting (Figure S7, Supporting Information).
P149 | P149-K3 | E2 | E1 | C3 | 是 | C | 溶剂种类、稀释剂、盐浓度、LiNO3 | 首圈容量 | 60 °C，0.1C 第 1 圈 | 1557 | 1671.5 | mAh g-1 | A更差 | 正文 | ✅ | Bat- teries using LS002 electrolyte coupled with CS separator shows initial discharge capacity of 1671.5 mAh g-1, then the capacity is sharply declined.
P149 | P149-K3 | E2 | E1 | C3 | 是 | C | 溶剂种类、稀释剂、盐浓度、LiNO3 | 指定圈数放电容量 | 第 100 圈 | 870 | 急剧衰减（数值只在图） | mAh g-1 | A更好 | 正文 | ✅ | TDE-CS separator- based batteries electrolyte shows initial discharge capacity of 1557 mAh g-1, close to theoretical capacity, and after 100 cycles the capacity of batteries still remains 870 mAh g-1.
P149 | P149-K4 | E2 | E1 | C4 | 是 | C | 溶剂种类、稀释剂、盐浓度、LiNO3 | 首圈容量 | 0.02C 第 1 圈 | 1187 | 1223.9 | mAh g-1 | 差异小 | 正文 | ✅ | The initial discharge capacity of Li/S batteries using LS002 electrolyte coupled with CS sep- arator could reach up to 1223.9 mAh g-1, however, the dete- riorated anode/electrolyte interface (Figure 6i) lead to low CE value (lowest CE value is at around 80.6%, the highest CE value is at around 93.8%) and rapid capacity decline.
P149 | P149-K4 | E2 | E1 | C4 | 是 | C | 溶剂种类、稀释剂、盐浓度、LiNO3 | 指定圈数放电容量 | 第 56 圈 | 806 | 快速衰减（数值只在图） | mAh g-1 | A更好 | 正文 | ✅ | The first discharge capacity of Li/S batteries using TDE electrolyte coupled with CS separator could reach up to 1187 mAh g-1, after 56 cycles, discharge capacity of 806 mAh g-1 remained, CE is higher than 97%.
P149 | P149-K4 | E2 | E1 | C4 | 是 | C | 溶剂种类、稀释剂、盐浓度、LiNO3 | 全电池库仑效率 | 56 圈内 | >97 | 80.6–93.8 | % | A更好 | 正文 | ✅ | the dete- riorated anode/electrolyte interface (Figure 6i) lead to low CE value (lowest CE value is at around 80.6%, the highest CE value is at around 93.8%) and rapid capacity decline.
P149 | P149-K5 | E2 | E1 | C5 | 否 | C | 溶剂种类、稀释剂、盐浓度、LiNO3 | Li‖Cu 库仑效率 | 第 10–45 圈平均 | 95.1 | 波动并急剧下降 | % | A更好 | 正文（B 值只在图） | ✅ | the average CE value of 95.1% during 10th-45th cycles.
P163 | P163-K1 | E2 | E1 | C1 | 是 | C | 稀释剂 | 首圈容量 | 0.1C 第 1 圈 | 1498 | 952 | mAh g-1(S) | A更好 | 正文 | ✅ | In sharp contrast, BE exhibited an initial discharge capacity of 952 mAh gs 1 with a lower Li-insertion potential (Figure 4b) compared to HE-2, probably due to the poor electrode wetting (Figure S5).
P163 | P163-K1 | E2 | E1 | C1 | 是 | C | 稀释剂 | 指定圈数放电容量 | 第 10 圈 | 603 | 407 | mAh g-1(S) | A更好 | 正文 | ✅ | The discharge capacity with BE was consistently lower than HE-2 by 200 mAh g1 s , over cycling, where it delivered 407 mAh gs 1 at the 10th cycle and 386 mAh gs 1 at the 50th cycle, as shown in Figure 4c.
P163 | P163-K1 | E2 | E1 | C1 | 是 | C | 稀释剂 | 指定圈数放电容量 | 第 50 圈 | 598 | 386 | mAh g-1(S) | A更好 | 正文 | ✅ | After conditioning at 0.1 C for 7 cycles, the HE-2 cell exhibited the discharge capacity of 603 mAh gs 1 and 598 mAh gs 1 at the 10th and 50th cycle, respectively
P163 | P163-K2 | E3 | E2 | C1 | 是 | C | 稀释剂 | 首圈容量 | 第 1 圈及后续 |  |  |  | A更差 | SI 图（文字给方向） | ✅ | The initial and following discharge capacity values were significantly lower than both BE and HE-2, presumably due to the limited contact of Li+ and sulfur by over-dilution.
P163 | P163-K3 | E2 | E1 | C2 | 否 | C | 稀释剂 | Li‖Cu 库仑效率 | 第 1 圈 | 96.3 | 93.7 | % | A更好 | 正文 | ✅ | Initial plating/stripping overpotentials of BE were 54 mV and 45 mV, respectively, and the first CE was 93.7%, which gently increased to 97.7% by the 10th cycle, but it started to fluctuate during the following cycling.
P163 | P163-K3 | E2 | E1 | C2 | 否 | C | 稀释剂 | Li‖Cu 库仑效率 | 第 30 圈（A）/ 第 10 圈后波动（B） | 99.6 | 97.7 后波动 | % | A更好 | 正文 | ✅ | It gradually rose to 99.6% by the 30th cycle with a reduced overpotential of 25 mV and 25 mV upon plating and stripping, respectively.
P163 | P163-K4 | E2 | E1 | C3 | 否 | C | 稀释剂 | 过电位或动力学 | Li‖Li 0.5 mA cm-2 极化 | 15 | 31 | mV | A更好 | 正文 | ✅ | As observed, BE displays a greater overpotential upon plating and stripping, i.e., 31 mV, than that of HE-2, 15 mV, at 0.5 mA cm2.
P211 | P211-K1 | E2 | E1 | C1 | 是 | A | 其他添加剂、盐浓度 | 循环保持率或寿命 | 100 圈 | 800–900 | 800–900 | mAh g-1 | 差异小 | 正文 | ✅ | As seen in Figure 3a, the galvanostatic cycling behavior of coin cells (E/S = 12 µL mg-1) with and without NH4TFA is quite similar, generally maintaining between 800 and 900 mA h g-1 over the course of 100 cycles.
P211 | P211-K1 | E2 | E1 | C1 | 是 | A | 其他添加剂、盐浓度 | 过电位或动力学 | 第 50 圈放电极化 | 低约 40 mV |  | mV | A更好 | 正文 | ✅ | Most notably, the cell containing NH4TFA does exhibit slightly superior kinetic behavior, with a lower overpotential on the order of 40 mV seen during discharge.
P211 | P211-K2 | E2 | E1 | C2 | 是 | A | 其他添加剂、盐浓度 | 首圈容量 | C/20 单圈 | 930 | 250 | mAh g-1 | A更好 | 正文 | ✅ | From a capacity standpoint, the NH4TFA additive enables a capacity of 930 mA h g-1 compared to 250 mA h g-1 for the control cell, a sizeable 370% improvement.
P211 | P211-K3 | E5 | E3 | C3 | 是 | A | 其他添加剂、盐阴离子、盐浓度 | 首圈容量 | 25 °C 单圈 | 高 13% |  |  | A更好 | 正文 | ✅ | As seen in the voltage profile in Figure 7a, the NH4TFA- optimized electrolyte formulation slightly outperforms the other formulations at 25 °C, achieving capacities that are 13 and 9% higher than, respectively, the control and LiTFA- containing electrolytes.
P211 | P211-K4 | E5 | E4 | C3 | 是 | A | 其他添加剂 | 首圈容量 | 25 °C 单圈 | 高 9% |  |  | A更好 | 正文 | ✅ | achieving capacities that are 13 and 9% higher than, respectively, the control and LiTFA- containing electrolytes.
P211 | P211-K5 | E5 | E3 | C4 | 是 | A | 其他添加剂、盐阴离子、盐浓度 | 首圈容量 | 0 °C 单圈 | 高 26% |  |  | A更好 | 正文 | ✅ | This trend becomes slightly stronger at 0 °C (shown in Figure 7b), with the NH4TFA-optimized electrolyte achieving capacities that are 26 and 15% higher than, respectively, the control and LiTFA-containing electro- lytes.
P212 | P212-K1 | E1 | E2 | C1 | 是 | C | 溶剂种类、盐浓度 | 首圈容量 | C/5（作者给的最大 / 典型容量） | 约 800 | 约 340 | mAh g-1(S) | A更好 | 正文 | ✅ | Furthermore, galvanostatic measurements of the Li/S cells carried out using the constant current rate of C/5 at 25 and 35 °C indicated for DEGDME_HCE capacities of about 800 and 1300 mAh gS -1, respectively, while lower values of about 340 and 890 mAh gS -1 were obtained for TREGDME_HCE.
P212 | P212-K1 | E1 | E2 | C1 | 是 | C | 溶剂种类、盐浓度 | 循环保持率或寿命 | 50 圈（相对最大容量） | 92 | 88 | % | 差异小 | 正文 | ✅ | Furthermore, the cell using DEGDME_HCE shows over the 50 cycles of the tests an excellent retention of the maximum capacity with values ranging from 92% at room temperature to 90% at 35 °C (Figure 2b), while lower but still satisfactory values of 88% at room temperature and 77% at 35 °C are observed for the cell using the more-viscous TREGDME_HCE (Figure 2d).
P212 | P212-K1 | E1 | E2 | C1 | 是 | C | 溶剂种类、盐浓度 | 过电位或动力学 | CV 峰形与稳态阻抗 |  |  |  | A更好 | 仅图（文字给方向） | ✅ | the former shows smoother less-polarized peaks and a slightly lower steady-state impedance with respect to the latter
P212 | P212-K2 | E1 | E2 | C2 | 是 | C | 溶剂种类、盐浓度 | 首圈容量 | C/5 最大容量 | 约 1320 | 约 890 | mAh g-1(S) | A更好 | 正文 | ✅ | In particular, the cycling trends reported in Figure 2b and d reveal that the cell using DEGDME_HCE delivers at 35 °C a maximum specific capacity of about 1320 mAh gS -1
P212 | P212-K2 | E1 | E2 | C2 | 是 | C | 溶剂种类、盐浓度 | 循环保持率或寿命 | 50 圈（相对最大容量） | 90 | 77 | % | A更好 | 正文 | ✅ | Furthermore, the cell using DEGDME_HCE shows over the 50 cycles of the tests an excellent retention of the maximum capacity with values ranging from 92% at room temperature to 90% at 35 °C (Figure 2b), while lower but still satisfactory values of 88% at room temperature and 77% at 35 °C are observed for the cell using the more-viscous TREGDME_HCE (Figure 2d).
P248 | P248-K1 | E3 | E2 | C1 | 是 | C | 稀释剂 | 首圈容量 | 0.5C 第 1 圈（由第 400 圈容量 ÷ 保持率反推） | 约 924 | 约 954 | mAh g-1 | 差异小 | 计算 | — |  | 554.68/0.60 与 463.69/0.4862；原文没直接给首圈值
P248 | P248-K1 | E3 | E2 | C1 | 是 | C | 稀释剂 | 指定圈数放电容量 | 第 400 圈 | 554.68 | 463.69 | mAh g-1 | A更好 | 正文 | ✅ | After 400 cycles, the capacity still reaches 554.68 mAh g-1 (Fig.
P248 | P248-K1 | E3 | E2 | C1 | 是 | C | 稀释剂 | 循环保持率或寿命 | 400 圈 | 60 | 48.62 | % | A更好 | 正文 | ✅ | The capacity retention is just 48.62% (Fig.
P248 | P248-K1 | E3 | E2 | C1 | 是 | C | 稀释剂 | 全电池库仑效率 | 400 圈平均 | 97.73 | 96.52 | % | A更好 | 正文 | ✅ | S8), the capacity retention is as high as 60% after 400 cycles (Fig.
P248 | P248-K2 | E3 | E2 | C2 | 否 | C | 稀释剂 | Li‖Cu 库仑效率 | 首圈 | 93.16 | 82 | % | A更好 | 正文 | ✅ | Remarkably, in the TME-based LHCE, the Li metal achieved a high initial CE of 93.16% (Fig. 1c), and the CE reached 99.37% after 100 cycles (Fig. 1d).
P248 | P248-K2 | E3 | E2 | C2 | 否 | C | 稀释剂 | Li‖Cu 库仑效率 | 3 倍过量锂累计容量损失法：失效圈数 | >157 | 78 | 圈 | A更好 | 正文 | ✅ | Under treble of excess Li, the battery with LCE and HCE malfunctioned after 65 and 78 cycles, respectively.
P248 | P248-K3 | E2 | E1 | C2 | 否 | C | 盐浓度 | Li‖Cu 库仑效率 | 首圈 | 82 | 76 | % | A更好 | 正文 | ✅ | The initial CE of Li was slightly improved to 82% when HCE was used (Fig. 1b).
P248 | P248-K3 | E2 | E1 | C2 | 否 | C | 盐浓度 | Li‖Cu 库仑效率 | 3 倍过量锂累计容量损失法：失效圈数 | 78 | 65 | 圈 | A更好 | 正文 | ✅ | Under treble of excess Li, the battery with LCE and HCE malfunctioned after 65 and 78 cycles, respectively.
P271 | P271-K1 | E2 | E1 | C1 | 是 | C | 盐阴离子、盐浓度 | 阻抗 | 第 2 圈下平台起始的内阻 R 与扩散阻力系数 k |  |  |  | A更差 | 仅图（文字给方向） | ✅ | However, this alteration also increases the ionic resistance both outside and inside the carbon matrix, as shown by the increase in R and k at the beginning of the lower discharge plateau.
P271 | P271-K1 | E2 | E1 | C1 | 是 | C | 盐阴离子、盐浓度 | 阻抗 | 充电末期 R 与 k 上升 | 无上升 | 有上升 |  | A更好 | 仅图（文字给方向） | ✅ | At the end of charge, the rise in R and k, which are observed in cells with pure LiTFSI, are absent in the cell with 50% LiBr.
P271 | P271-K1 | E2 | E1 | C1 | 是 | C | 盐阴离子、盐浓度 | 其他 | Li2S 析出速率（operando XRD） | 显著更快 |  |  | 无法判断 | 仅图（文字给方向） | ✅ | Finally, a substantially higher precipitation rate is found by incorporating 50% lithium bromide (LiBr) as a cosalt.
P296 | P296-K1 | E3 | E6 | C1 | 是 | C | 盐浓度、稀释剂 | 首圈容量 | 第 1 圈（原文称 initial charge capacity） | 1389 | 1233 | mAh g-1 | A更好 | 正文 | ✅ | The initial charge capacity was 1511, 1448, 1389, 1289, 1295, and 1233 mAh g¹1 for the 0.5-, 1.0-, 1.5-, 2.0-, 2.5-, and standard SL electrolyte, respectively.
P296 | P296-K1 | E3 | E6 | C1 | 是 | C | 盐浓度、稀释剂 | 循环保持率或寿命 | 50 圈（B 第 7 圈后快速衰减） | 约 600 mAh g-1 | 第 7 圈后快速衰减 |  | A更好 | 正文 | ✅ | The standard SL showed similar discharge capacities as the 1.0, 1.5, 2.0 and 2.5-SL electrolytes for the first few cycles, with a rapid capacity decay after seven cycles.
P296 | P296-K2 | E1 | E3 | C1 | 是 | C | 盐浓度 | 首圈容量 | 第 1 圈 | 1511 | 1389 | mAh g-1 | A更好 | 正文 | ✅ | The initial charge capacity was 1511, 1448, 1389, 1289, 1295, and 1233 mAh g¹1 for the 0.5-, 1.0-, 1.5-, 2.0-, 2.5-, and standard SL electrolyte, respectively.
P296 | P296-K2 | E1 | E3 | C1 | 是 | C | 盐浓度 | 指定圈数放电容量 | 第 2 圈 | 278 |  | mAh g-1 | A更差 | 正文（B 值只在图） | ✅ | The 0.5-SL electrolyte exhibited the highest initial charge capacity, which rapidly decreased to 278 mAh g¹1 in the second cycle
P296 | P296-K3 | E2 | E3 | C1 | 是 | C | 盐浓度 | 首圈容量 | 第 1 圈 | 1448 | 1389 | mAh g-1 | 差异小 | 正文 | ✅ | The initial charge capacity was 1511, 1448, 1389, 1289, 1295, and 1233 mAh g¹1 for the 0.5-, 1.0-, 1.5-, 2.0-, 2.5-, and standard SL electrolyte, respectively.
P296 | P296-K3 | E2 | E3 | C1 | 是 | C | 盐浓度 | 全电池库仑效率 | 50 圈平均 | 102 | 100 | % | 无法判断 | 正文 | ✅ | The average coulombic eﬃcien- cies up to 50 cycles was 102, 100, 99.5, and 98.8 % for the 1.0-, 1.5-, 2.0-, and 2.5-SL electrolyte, respectively | A 的 CE >100%，作者解释为多硫化物溶出抑制不足
P296 | P296-K3 | E2 | E3 | C1 | 是 | C | 盐浓度 | 指定圈数放电容量 | 第 50 圈 | 约 600 | 约 600 | mAh g-1 | 差异小 | 正文 | ✅ | The 1.0-, 1.5-, 2.0-, and 2.5-SL electrolytes maintained a reversible capacity of approximately 600 mAh g¹1 after 50 cycles.
P296 | P296-K4 | E5 | E3 | C1 | 是 | C | 盐浓度 | 首圈容量 | 第 1 圈 | 1295 | 1389 | mAh g-1 | A更差 | 正文 | ✅ | The initial charge capacity was 1511, 1448, 1389, 1289, 1295, and 1233 mAh g¹1 for the 0.5-, 1.0-, 1.5-, 2.0-, 2.5-, and standard SL electrolyte, respectively.
P296 | P296-K4 | E5 | E3 | C1 | 是 | C | 盐浓度 | 全电池库仑效率 | 50 圈平均 | 98.8 | 100 | % | 无法判断 | 正文 | ✅ | The average coulombic eﬃcien- cies up to 50 cycles was 102, 100, 99.5, and 98.8 % for the 1.0-, 1.5-, 2.0-, and 2.5-SL electrolyte, respectively
P296 | P296-K4 | E5 | E3 | C1 | 是 | C | 盐浓度 | 指定圈数放电容量 | 第 50 圈 | 约 600 | 约 600 | mAh g-1 | 差异小 | 正文 | ✅ | The 1.0-, 1.5-, 2.0-, and 2.5-SL electrolytes maintained a reversible capacity of approximately 600 mAh g¹1 after 50 cycles.
P337 | P337-K1 | E2 | E1 | C1 | 否 | C | 溶剂比例、稀释剂 | Li‖Cu 库仑效率 | 平均 CE（Zhang 法） | 99.02 | 98.46 | % | A更好 | 正文 | ✅ | In addition, the cell with FN-SEI had the highest CE of 99.63%, exceeding those cells with R-SEI (98.46%), F-SEI (99.02%), and N-SEI (99.17%).
P337 | P337-K1 | E2 | E1 | C1 | 否 | C | 溶剂比例、稀释剂 | Li‖Cu 库仑效率 | CE 开始快速衰减的圈数 | 98 | 25 | 圈 | A更好 | 正文 | ✅ | The Li¦¦Cu cell with FN-SEI also showed a high stability over 400 cycles, while the CE for R-SEI, F-SEI, and N-SEI decayed rapidly within 25, 98, and 135 cycles, respectively (Fig. 4d).
P337 | P337-K2 | E2 | E1 | C2 | 否 | C | 溶剂比例、稀释剂 | 锂对称电池寿命 | 短路 / 失效 | 1054 | 560 | h | A更好 | 正文 | ✅ | S9), much longer than that of the Li¦¦Li cell with R-SEI (560 h), F-SEI (1054 h), and N-SEI (1400 h) (Fig. 4c).
P337 | P337-K3 | E3 | E1 | C3 | 是 | N | 稀释剂、LiNO3、其他（LiNO3 缓释膜，非电解液组分） | 首圈容量 | 0.1C 第 1 圈 | 约 1250 | 约 1250 | mAh g-1 | 差异小 | 正文 | ✅ | S14, Li¦¦S cells with R-SEI and FN-SEI exhibited nearly identical initial discharge capacities of about 1250 mA h g1.
P337 | P337-K3 | E3 | E1 | C3 | 是 | N | 稀释剂、LiNO3、其他（LiNO3 缓释膜，非电解液组分） | 循环保持率或寿命 | B 约 25 圈后快速衰减；A 250 圈 | 250 圈稳定 | 约 25 圈后快速衰减 | 圈 | A更好 | 正文 | ✅ | After approximately 25 cycles, the discharge capacity for R-SEI decreased rapidly with concurrent dramatic fluc- tuations in CE because of severe dendrite growth and exhaustion of LiNO3.
P337 | P337-K3 | E3 | E1 | C3 | 是 | N | 稀释剂、LiNO3、其他（LiNO3 缓释膜，非电解液组分） | 多硫化物溶解或穿梭 | 第 25 圈穿梭电流 | 约 B 的 1/5 |  |  | A更好 | 正文 | ✅ | However, after 25 cycles the shuttle current of the FN-SEI cell was approximately five times lower than that of the R-SEI cell, indicating that FN-SEI main- tained a dense state during cycling.
P337 | P337-K3 | E3 | E1 | C3 | 是 | N | 稀释剂、LiNO3、其他（LiNO3 缓释膜，非电解液组分） | 其他 | 25 圈后负极活性锂比例（TGC） | 91.2 | 14.5 | % | A更好 | 正文 | ✅ | anode with R-SEI was only 14.5% after 25 cycles due to serious side reactions, while 91.2% active Li was preserved for Li anode with FN-SEI (Fig.
P352 | P352-K1 | E3 | E1 | C1 | 是 | C | 溶剂比例 | 首圈容量 | C/5 活化初期 | 270 | 140 | mAh g-1 | A更好 | 正文 | ✅ | The figure displays an increase of the delivered cell capacity during the initial stage from 140 to 360 mA h g-1 for TE-5%, from 220 to 530 mA h g-1 for TE-10%, and from 270 to 570 mA h for TE-15%.
P352 | P352-K1 | E3 | E1 | C1 | 是 | C | 溶剂比例 | 其他 | 活化速度（容量上升速率） |  |  |  | A更差 | 仅图（文字给方向） | ✅ | Interestingly, the capacity growth speed decreases from TE-5% to TE-15%, thus suggesting a faster cell activation for lower DOL concentration.
P352 | P352-K1 | E3 | E1 | C1 | 是 | C | 溶剂比例 | 循环保持率或寿命 | 末期（A 100 圈后渐衰至 250；B 117 圈后突然失活 <100） | 250 | <100 | mAh g-1 | A更好 | 正文 | ✅ | On the other hand, TE-15% allows in the cell a stable, steady-state capacity between 500 and 550 mA h g-1, although a gradual deactivation occurs after 100 cycles to a final capacity of 250 mA h g-1 (Figure 5d).
P352 | P352-K2 | E2 | E3 | C1 | 是 | C | 溶剂比例 | 指定圈数放电容量 | 稳态 | 400–580（波动） | 500–550 | mAh g-1 | 无法判断 | 正文 | ✅ | The cell using TE-10% reveals a fluctuation of the capacity between 400 and 580 mA h g-1 and a decrease limited to 406 mA h g-1 after 130 cycles (Figure 5d).
P352 | P352-K2 | E2 | E3 | C1 | 是 | C | 溶剂比例 | 循环保持率或寿命 | 寿命 | 130 圈后 406 | 100 圈后渐衰至 250 |  | A更好 | 正文 | ✅ | The TE-10% appears to be the most promising compromise since the corresponding Li-S cell shows the longer cycle life likely ascribed to the optimal proportion between TEGDME and DOL, despite the fluctuation of the capacity during cycling, which may be assessed by improving the cathode configuration.
P352 | P352-K3 | E3 | E1 | C2 | 是 | C | 溶剂比例 | 倍率容量 | C/5 稳态 | 640 | 150 | mAh g-1 | A更好 | 正文 | ✅ | On the other hand, only TE-15% and TE-10% exhibit an acceptable response at C/5 showing capacities of 640 and around 500 mA h g-1, respectively, while the capacity delivered by TE-5% is limited to 150 mA h g-1.
P352 | P352-K3 | E3 | E1 | C2 | 是 | C | 溶剂比例 | 倍率容量 | C/20 稳态 | 920 | 900 | mAh g-1 | 差异小 | 正文 | ✅ | trend (Figure S6d) reveal full development of the Li-S conversion process at C/20, C/10, and C/8 for all the solutions with steady-state capacities of 920, 810, and 725 mA h g-1 for TE-15%, 880, 735, and 610 mA h g-1 for TE-10%, and 900, 760, and 670 mA h g-1 for TE-5%, respectively.
P354 | P354-K1 | E2 | E1 | C1 | 是 | C | 盐浓度 | 指定圈数放电容量 | 第 2 圈 | 1578.8 | 1462.9 | mAh g-1 | A更好 | 正文 | ✅ | The capacity retentions of 3.6 and 4 M LiFSI/DME, calculated by dividing the discharge capacity at the 50th cycle (82.3 and 161.6 mA h g-1) by the discharge capacity at the 2nd cycle (1578.8 and 1475.4 mA h g-1), were 5.21 and 11.0%, respectively.
P354 | P354-K1 | E2 | E1 | C1 | 是 | C | 盐浓度 | 指定圈数放电容量 | 第 50 圈 | 82.3 | 732.3 | mAh g-1 | A更差 | 正文 | ✅ | The HFE dilution suppressed the continuous capacity decay of 3 M LiFSI/DME and improved the capacity retention rate, calculated by dividing the discharge capacity at the 50th cycle (732.3 and 830.4 mA h g-1) by the discharge capacity at the 2nd cycle (1462.9 and 1347.7 mA h g-1), from 50.0 to 61.6%.
P354 | P354-K1 | E2 | E1 | C1 | 是 | C | 盐浓度 | 循环保持率或寿命 | 第 50 圈 / 第 2 圈 | 5.21 | 50.0 | % | A更差 | 正文 | ✅ | The capacity retentions of 3.6 and 4 M LiFSI/DME, calculated by dividing the discharge capacity at the 50th cycle (82.3 and 161.6 mA h g-1) by the discharge capacity at the 2nd cycle (1578.8 and 1475.4 mA h g-1), were 5.21 and 11.0%, respectively.
P354 | P354-K1 | E2 | E1 | C1 | 是 | C | 盐浓度 | 全电池库仑效率 | 50 圈平均 | 90.8 | 97.1 | % | A更差 | 正文 | ✅ | Furthermore, the average coulombic efficiencies of 3.6 and 4 M LiFSI/DME were 90.8 and 92.6%, respectively.
P354 | P354-K2 | E3 | E1 | C1 | 是 | C | 盐浓度 | 指定圈数放电容量 | 第 2 圈 | 1475.4 | 1462.9 | mAh g-1 | 差异小 | 正文 | ✅ | The capacity retentions of 3.6 and 4 M LiFSI/DME, calculated by dividing the discharge capacity at the 50th cycle (82.3 and 161.6 mA h g-1) by the discharge capacity at the 2nd cycle (1578.8 and 1475.4 mA h g-1), were 5.21 and 11.0%, respectively.
P354 | P354-K2 | E3 | E1 | C1 | 是 | C | 盐浓度 | 指定圈数放电容量 | 第 50 圈 | 161.6 | 732.3 | mAh g-1 | A更差 | 正文 | ✅ | The capacity retentions of 3.6 and 4 M LiFSI/DME, calculated by dividing the discharge capacity at the 50th cycle (82.3 and 161.6 mA h g-1) by the discharge capacity at the 2nd cycle (1578.8 and 1475.4 mA h g-1), were 5.21 and 11.0%, respectively.
P354 | P354-K2 | E3 | E1 | C1 | 是 | C | 盐浓度 | 全电池库仑效率 | 50 圈平均 | 92.6 | 97.1 | % | A更差 | 正文 | ✅ | Furthermore, the average coulombic efficiencies of 3.6 and 4 M LiFSI/DME were 90.8 and 92.6%, respectively.
P354 | P354-K3 | E2 | E1 | C2 | 是 | C | 盐浓度 | 指定圈数放电容量 | 0.02C 循环 |  |  | mAh g-1 | A更好 | 仅图（文字给方向） | ✅ | As a result, 3.6 and 4 M LiFSI/ DME showed higher discharge capacities than 3 M LiFSI/ DME.
P354 | P354-K3 | E2 | E1 | C2 | 是 | C | 盐浓度 | 全电池库仑效率 | 0.02C 循环 |  |  | % | A更好 | 仅图（文字给方向） | ✅ | In contrast, at a very low current density (0.02 C), the coulombic efficiency of the Li-S batteries improved with increasing electrolyte concentration because the non-uniform current distribution was mitigated (Figure 4c).
P354 | P354-K4 | E4 | E1 | C1 | 是 | C | 稀释剂 | 指定圈数放电容量 | 第 2 圈 | 1347.7 | 1462.9 | mAh g-1 | A更差 | 正文 | ✅ | The HFE dilution suppressed the continuous capacity decay of 3 M LiFSI/DME and improved the capacity retention rate, calculated by dividing the discharge capacity at the 50th cycle (732.3 and 830.4 mA h g-1) by the discharge capacity at the 2nd cycle (1462.9 and 1347.7 mA h g-1), from 50.0 to 61.6%.
P354 | P354-K4 | E4 | E1 | C1 | 是 | C | 稀释剂 | 指定圈数放电容量 | 第 50 圈 | 830.4 | 732.3 | mAh g-1 | A更好 | 正文 | ✅ | The HFE dilution suppressed the continuous capacity decay of 3 M LiFSI/DME and improved the capacity retention rate, calculated by dividing the discharge capacity at the 50th cycle (732.3 and 830.4 mA h g-1) by the discharge capacity at the 2nd cycle (1462.9 and 1347.7 mA h g-1), from 50.0 to 61.6%.
P354 | P354-K4 | E4 | E1 | C1 | 是 | C | 稀释剂 | 全电池库仑效率 | 50 圈平均 | 98.5 | 97.1 | % | A更好 | 正文 | ✅ | Moreover, the average coulombic efficiency improved from 97.1 to 98.5%.
P354 | P354-K4 | E4 | E1 | C1 | 是 | C | 稀释剂 | 倍率容量 | 高倍率（摘要：2C 943 mAh g-1） |  |  | mAh g-1 | A更好 | 仅图（文字给方向） | ✅ | Furthermore, the decreased viscosity provided 3 M LiFSI in DME/HFE with superior performance at high current density (Figure 5c).
P389 | P389-K1 | E2 | E1 | C1 | 是 | C | 溶剂比例、稀释剂 | 首圈容量 | 0.1C | 1040 | 1049 | mAh g-1 | 差异小 | 正文 | ✅ | At 0.1 C, Li S batteries with DOL/DME electrolyte or HME-EPSE deliver similar specific capacities, 1049 and 1040 mAhg 1, respectively (Figure 2a, 2c).
P389 | P389-K1 | E2 | E1 | C1 | 是 | C | 溶剂比例、稀释剂 | 倍率容量 | 0.2C | 919 | 942 | mAh g-1 | 差异小 | 正文 | ✅ | the battery using HME-EPSE can cycle stably (Figure S4) and delivers a specific capacity of 919 and 869 mAhg 1, respectively, which is only 2% and 5% lower than that with DOL/DME electrolyte of 942 and 915 mAhg 1 (Figure 2a and 2e).
P389 | P389-K1 | E2 | E1 | C1 | 是 | C | 溶剂比例、稀释剂 | 倍率容量 | 0.3C | 869 | 915 | mAh g-1 | A更差 | 正文 | ✅ | the battery using HME-EPSE can cycle stably (Figure S4) and delivers a specific capacity of 919 and 869 mAhg 1, respectively, which is only 2% and 5% lower than that with DOL/DME electrolyte of 942 and 915 mAhg 1 (Figure 2a and 2e).
P389 | P389-K1 | E2 | E1 | C1 | 是 | C | 溶剂比例、稀释剂 | 循环保持率或寿命 | 0.1C 循环寿命（B 第 65 圈过充） | 113 | 65 | 圈 | A更好 | 正文 | ✅ | The cycle life of Li S battery using HME-EPSE increases to 113 cycles, which is nearly twice that of 65 cycles with DOL/DME electrolyte.
P389 | P389-K1 | E2 | E1 | C1 | 是 | C | 溶剂比例、稀释剂 | 指定圈数放电容量 | 第 69 圈 | 860 | 652 | mAh g-1 | A更好 | 正文 | ✅ | In contrast, at the 69th cycle, the Li S battery with HME-EPSE maintains a specific capacity of 860 mAhg 1 with 85% capacity retention and a Coulombic efficiency of 95% (Figure S13).
P389 | P389-K1 | E2 | E1 | C1 | 是 | C | 溶剂比例、稀释剂 | 多硫化物溶解或穿梭 | 穿梭电流峰值（无 LiNO3） | 0.055 | 0.122 | mA cm-2 | A更好 | 正文 | ✅ | HME-EPSE decreases the shuttle current to 0.055 mAcm 2 when it reaches its peak at 2.35 V, which is reduced by 55% compared with the battery with DOL/DME electrolyte with a peak current of 0.122 mAcm 2 (Figure 3a)
P389 | P389-K2 | E2 | E1 | C2 | 是 | C | 溶剂比例、稀释剂 | 首圈容量 | 0.5C 第 1 圈 | 856 | 相当 | mAh g-1 | 差异小 | 正文 | ✅ | Meanwhile, the Li S battery using HME-EPSE delivers an initial specific capacity of 856 mAhg 1, which is comparable to that in DOL/DME electrolyte.
P389 | P389-K2 | E2 | E1 | C2 | 是 | C | 溶剂比例、稀释剂 | 循环保持率或寿命 | 容量降至初始 60% 的圈数 | 280 | <140（A 的一半以下） | 圈 | A更好 | 正文 | ✅ | The cycle life of the battery with HME-EPSE increases to 280 cycles when the capacity decays to 60% of the initial capacity, which is more than twice of DOL/DME electrolyte.
P389 | P389-K3 | E2 | E1 | C3 | 是 | C | 溶剂比例、稀释剂 | 首圈容量 | 0.1C 第 1 圈 | 737 | 826 | mAh g-1 | A更差 | 正文 | ✅ | At 0.1 C, the initial specific capacity of the battery with HME-EPSE is 737 mAhg 1, which is lower than that with DOL/DME electrolyte (826 mAhg 1).
P389 | P389-K3 | E2 | E1 | C3 | 是 | C | 溶剂比例、稀释剂 | 指定圈数放电容量 | 第 40 圈 | 482 | 168 | mAh g-1 | A更好 | 正文 | ✅ | However, after 40 cycles, the battery with HME-EPSE maintains a specific capacity of 482 mAhg 1 with 65% capacity retention and has far exceeded the battery with DOL/DME electrolyte which delivers 168 mAhg 1 with only 20% capacity reten- tion (Figure S14).
P394 | P394-K1 | E2 | E1 | C1 | 是 | A | 其他添加剂 | 首圈容量 | 0.1C 第 1 圈 | 1200 |  | mAh g-1 | 无法判断 | 正文（B 值只在图） | ✅ | An almost symmetric profile with a specific capacity of 1200 mAhg 1 was observed for the cell with [S222][TFSI] IL containing electrolyte.
P394 | P394-K1 | E2 | E1 | C1 | 是 | A | 其他添加剂 | 过电位或动力学 | CV 第 1–2 圈峰间距 ΔEp | 0.08 | 0.24 | V | A更好 | 正文 | ✅ | It is also evident from the smaller value of anodic and cathodic peak difference ΔEp (0.08 V for electrolyte with IL and 0.24 V for base electrolyte).
P394 | P394-K1 | E2 | E1 | C1 | 是 | A | 其他添加剂 | 自放电 | 静置 18 天开路电压 | 第 7 天起稳定于 2.58 V | 2.54 → 2.43 V | V | A更好 | 正文 | ✅ | Figure 4(a) shows that the cell with base electrolyte shows a continuous decrease in OCV from 2.54 to 2.43 V over a period of 18 days.
P394 | P394-K2 | E2 | E1 | C2 | 否 | A | 其他添加剂 | 过电位或动力学 | Li‖Li 极化 | 0.006 | 0.013 | V | A更好 | 正文 | ✅ | Figure 7(b) shows that the cell with base electrolyte shows an overpotential of 0.013 V and an addition of [S222][TFSI] IL reduced the overpotential to 0.006 V.
P413 | P413-K1 | E2 | E1 | C1 | 是 | C | 溶剂种类 | 指定圈数放电容量 | 循环初期 |  |  | mAh g-1 | A更好 | 仅图（文字给方向） | ✅ | We observe higher performance for Li-S cells with electrolytes having 25 vol % PP14-TFSI compared to the ones with pure DOL:DME electrolytes at the beginning of cycling, but they end up with similar capacities towards the end.
P413 | P413-K1 | E2 | E1 | C1 | 是 | C | 溶剂种类 | 指定圈数放电容量 | 循环末期（50 / 100 圈） |  |  | mAh g-1 | 差异小 | 仅图（文字给方向） | ✅ | We observe higher performance for Li-S cells with electrolytes having 25 vol % PP14-TFSI compared to the ones with pure DOL:DME electrolytes at the beginning of cycling, but they end up with similar capacities towards the end.
P413 | P413-K2 | E2 | E3 | C1 | 是 | C | 溶剂种类 | 指定圈数放电容量 | 第 50 圈 |  |  | mAh g-1 | A更好 | 仅图（文字给方向） | ✅ | In this respect, the ILs of [PP14]-[TFSI] and [DEME]-[TFSI] with both low solubility and viscosity show the best cycling performance Fig. 2.
P432 | P432-K1 | E3 | E2 | C1 | 是 | A | 其他添加剂 | 指定圈数放电容量 | 前 40 圈 |  |  | mAh g-1 | A更好 | 仅图（文字给方向） | ✅ | For the TMU based electrolyte, however, Emim im proves both the capacity and the Coulombic efficiency of the first 40 cycles (Fig. 5b).
P432 | P432-K1 | E3 | E2 | C1 | 是 | A | 其他添加剂 | 全电池库仑效率 | 前 40 圈 |  |  | % | A更好 | 仅图（文字给方向） | ✅ | For the TMU based electrolyte, however, Emim im proves both the capacity and the Coulombic efficiency of the first 40 cycles (Fig. 5b).
P432 | P432-K2 | E4 | E2 | C1 | 是 | A | 其他添加剂 | 循环保持率或寿命 | 失效圈数 | 20–25 圈失效 |  | 圈 | A更差 | 正文（B 值只在图） | ✅ | On the other hand, the addition of BmPyr, to both DME and TMU based electrolytes, reduces the capacity and significantly alters the po tential profiles - resulting in cell failure after only 20-25 cycles (Fig. 5)
P432 | P432-K3 | E5 | E1 | C1 | 是 | A | 其他添加剂 | 循环保持率或寿命 | 失效圈数 | 20–25 圈失效 |  | 圈 | A更差 | 正文（B 值只在图） | ✅ | On the other hand, the addition of BmPyr, to both DME and TMU based electrolytes, reduces the capacity and significantly alters the po tential profiles - resulting in cell failure after only 20-25 cycles (Fig. 5)
P455 | P455-K1 | E2 | E1 | C1 | 是 | C | 盐浓度、LiNO3 | 阻抗 | operando EIS：电荷转移电阻 Rct | <500 | >2000 | Ω | A更好 | 正文 | ✅ | In terms of magnitude, Rct represented the largest difference between the low (<500 ohm) and high Li ion (>2000 ohm) compositions.
P455 | P455-K1 | E2 | E1 | C1 | 是 | C | 盐浓度、LiNO3 | 阻抗 | operando EIS：电解液电阻 Re 峰值 | 约 100 | 约 1/3（≈35） | Ω | A更差 | 正文 | ✅ | In the case of low Li ion composition, Re peaked at ∼100 ohm, nearly triple that of the high concentration electrolyte.
P455 | P455-K1 | E2 | E1 | C1 | 是 | C | 盐浓度、LiNO3 | 过电位或动力学 | 第一次放电第二平台电压 | 1.97–1.98 | 1.97–1.98 | V | 差异小 | 正文 | ✅ | Both high and low Li ion concentration cells were able to enter into the second discharge plateau with a voltage of 1.98-1.97 V.
P455 | P455-K2 | E5 | E1 | C1 | 是 | C | 溶剂种类 | 其他 | 贫液（E/S 2.5）放电性能 |  |  |  | 差异小 | SI 图（文字给方向） | ✅ | As expected, when solvents with higher solvating power such as 1,3-dimethyl-2- imidazolidinone, hexamethylphosphoramide, or dimethyl- acetamide were used at E/S of 2.5 µL mgs -1, no notable performance improvement was observed (Figure S8).
P455 | P455-K3 | E4 | E3 | C1 | 是 | C | 盐阴离子 | 过电位或动力学 | 放电电压平台 |  |  | V | 无法判断 | 仅图 | — |  | Fig. 7 对比两者放电曲线，文字未直接逐对比较；作者称自己方案的平台高于其他文献的同 E/S 研究
P455 | P455-K3 | E4 | E3 | C1 | 是 | C | 盐阴离子 | 循环保持率或寿命 | 稳定循环圈数 | 约 9 圈 |  | 圈 | 无法判断 | SI 图 | ✅ | This is evidenced by the short cycle life, where we observed stable cycling for only 9 cycles (Figure S14).
P482 | P482-K1 | E2 | E1 | C1 | 是 | C | 盐阴离子、盐浓度 | 循环保持率或寿命 | 200 圈 | 75.7 | 50.9 | % | A更好 | 正文 | ✅ | Consequently, Li-S cells demonstrate markedly improved capacity retention from 50.9% to 75.7% over 200 cycles.
P482 | P482-K1 | E2 | E1 | C1 | 是 | C | 盐阴离子、盐浓度 | 全电池库仑效率 | 200 圈平均 | 99.01 | 97.62 | % | A更好 | 正文 | ✅ | Furthermore, the LiFPB-containing electrolyte achieved a higher average coulombic eﬃ- ciency of 99.01%, compared to 97.62% in the conventional elec- trolyte.
P482 | P482-K1 | E2 | E1 | C1 | 是 | C | 盐阴离子、盐浓度 | 首圈容量 | 0.2C 首圈（A 1001.8） | 1001.8 |  | mAh g-1 | 无法判断 | 正文（B 值只在图） | ✅ | The cell with the LiFPB-containing electrolyte exhibited a capacity retention of 75.7% (758.5 mAh g-1/ 1001.8 mAh g-1) after 200 cycles, Adv.
P482 | P482-K2 | E2 | E1 | C2 | 是 | C | 盐阴离子、盐浓度 | 循环保持率或寿命 | 长循环 | 73.6 | 56.41 | % | A更好 | 正文 | ✅ | where the LiFPB-containing electrolyte demonstrated a capacity retention of 73.6%, notably outperform- ing the 56.41% retention of the conventional electrolyte.
P482 | P482-K2 | E2 | E1 | C2 | 是 | C | 盐阴离子、盐浓度 | 全电池库仑效率 | 平均 | 98.77 | 97.88 | % | A更好 | 正文 | ✅ | The av- erage coulombic eﬃciency was also enhanced, increasing from 97.88% for the conventional electrolyte to 98.77% for the LiFPB- containing electrolyte.
P482 | P482-K3 | E2 | E1 | C3 | 是 | C | 盐阴离子、盐浓度 | 指定圈数放电容量 | 第 100 圈 | 688.1 | 530.6 | mAh g-1 | A更好 | 正文 | ✅ | In contrast, the battery with the conven- tional electrolyte retained only 530.6 mAh g-1 after 100 cycles, with an average coulombic eﬃciency of 96.71%, which is sig- nificantly lower than that achieved with the LiFPB-containing electrolyte.
P482 | P482-K3 | E2 | E1 | C3 | 是 | C | 盐阴离子、盐浓度 | 首圈容量 | 0.2C 首圈 | 824.6 |  | mAh g-1 | 无法判断 | 正文（B 值只在图） | ✅ | The battery utilizing LiFPB-containing electrolyte exhibited an ini- tial specific capacity of 824.6 mAh g-1 (Figure 5g).
P482 | P482-K4 | E2 | E1 | C4 | 否 | C | 盐阴离子、盐浓度 | Li‖Cu 库仑效率 | Aurbach 法 | 99.59 | 97.73 | % | A更好 | 正文 | ✅ | Aurbach’s measurement protocol showed that the Li¦¦Cu cell with LiFPB-containing electrolyte achieved a CE of 99.59%, significantly outperforming the conventional elec- trolyte (97.73%) (Figure 2f).
P525 | P525-K1 | E2 | E1 | C1 | 是 | C | 溶剂种类、溶剂比例 | 循环保持率或寿命 | 5C 长循环 |  |  |  | A更好 | 仅图（文字给方向） | ✅ | Remarkably, when the current density increases to an ultra-high rate of 5C (Fig. 5c), the retention rate of STE still keeps a decent level while the capacity of CE decays rather fast.
P525 | P525-K2 | E2 | E1 | C2 | 是 | C | 溶剂种类、溶剂比例 | 循环保持率或寿命 | -30 °C，100 圈 |  |  |  | A更好 | 仅图（文字给方向） | ✅ | Importantly, the cells with STE could stably operates under -30 ◦C for 100 cycles at 0.5C (Fig. 5e), whereas the cells with CE exhibit signifi cantly degraded capacity attainment, incarnating the great application potentials over wide-temperature conditions for STE.
P525 | P525-K2 | E2 | E1 | C2 | 是 | C | 溶剂种类、溶剂比例 | 倍率容量 | -30 °C，1–3C | 3C 仍可运行 | 1C 几乎停滞 |  | A更好 | 正文 | ✅ | The cells with STE can still operate well under -30 ◦C even at 3C while the cell with CE almost stagnates when the current density is elevated to 1C.
P527 | P527-K1 | E2 | E1 | C1 | 是 | C | 溶剂种类、溶剂比例 | 首圈容量 | 0.2C 首圈（活化后） | 1101.0 | 882.4 | mAh g-1 | A更好 | 正文 | ✅ | As shown in Fig. 6f, the Li-S cell containing the DOL/HMPA-6 electrolyte initially exhibited a higher specific capacity than the cell containing the DOL/DME electrolyte (1101.0 vs. 882.4 mAh g-1, respectively).
P527 | P527-K1 | E2 | E1 | C1 | 是 | C | 溶剂种类、溶剂比例 | 指定圈数放电容量 | 第 300 圈 | 619.6 | 295.6 | mAh g-1 | A更好 | 正文 | ✅ | After 300 cycles, the specific capacity measured for the cell containing the DOL/HMPA-6 electrolyte retained signifi cantly more of its initial value than the control (619.6 vs. 295.6 mAh g-1, respectively).
P527 | P527-K1 | E2 | E1 | C1 | 是 | C | 溶剂种类、溶剂比例 | 倍率容量 | 2C | 606.4 | 181.5 | mAh g-1 | A更好 | 正文 | ✅ | At 2 C, the specific capacity measured for the Li-S cell containing the DOL/HMPA-6 electrolyte was 3.34 times higher than the value measured for the cell containing the DOL/DME electro lyte (606.4 vs. 181.5 mAh g-1).
P527 | P527-K1 | E2 | E1 | C1 | 是 | C | 溶剂种类、溶剂比例 | 多硫化物溶解或穿梭 | 2.35 V 漏电流 | 0.57 | 1.4 | mA g-1 | A更好 | 正文 | ✅ | At 2.35 V, where the polysulfide shuttle effect occurred most severely, the leakage current value measured for the cell containing the DOL/HMPA-6 electrolyte was less than half of the value measured for the control (i.e., 0.57 vs. 1.4 mA g-1, respectively), indicating that the DOL/HMPA-6 electrolyte is effective at suppressing the shuttle effect.
P527 | P527-K2 | E2 | E1 | C2 | 否 | C | 溶剂种类、溶剂比例 | 过电位或动力学 | Li‖Li 5 mA cm-2 极化（>600 h） | 0.06 | 0.25 | V | A更好 | 正文 | ✅ | These beneficial ef fects manifested in high performance devices as Li//Li symmetric cells containing a HMPA-based electrolyte generated a significantly lower polarization voltage in stripping/plating cycling tests (for more than 600 h at 5 mA cm-2) when compared to analogous cells that contained a conventional electrolyte (c.f., 0.06 vs. 0.25 V, respectively).
P548 | P548-K1 | E2 | E3 | C1 | 是 | C | 溶剂种类、LiNO3 | 循环保持率或寿命 | 0.05C，50 圈 | 50–60% | 50–60% | % | 差异小 | 正文 | ✅ | Cycling stability tests indicate that both electrolytes exhibit a comparable capacity retention, with only 50-60% of the original capacity retained after 50 cycles at 0.05C.
P548 | P548-K2 | E3 | E1 | C2 | 是 | C | 溶剂种类 | 指定圈数放电容量 | 0 °C 第 25 圈 | 300 | >750 | mAh g-1 | A更差 | 正文 | ✅ | Comparative low-temper- ature performance results (Figure S-19) show that Li-S batteries with fluoropyridine electrolytes perform poorly at 0 °C, achieving specific discharge capacities of only 300 mAh g-1 (3FPy electrolyte) and 550 mAh g-1 (2FPy electrolyte) after 25 cycles.
P548 | P548-K3 | E2 | E1 | C2 | 是 | C | 溶剂种类 | 指定圈数放电容量 | 0 °C 第 25 圈 | 550 | >750 | mAh g-1 | A更差 | 正文 | ✅ | In contrast, the Li-S battery with the DME/DOL electrolyte maintained a significantly higher discharge capacity of over 750 mAh g-1 under the same conditions, highlighting its superior low-temperature performance relative to fluoropyr- idine electrolytes.
P564 | P564-K1 | E3 | E1 | C1 | 是 | C | 盐阴离子、盐浓度 | 倍率容量 | 0.05 / 0.1 / 0.2 / 0.5C | 1328.8 / 1030.4 / 955.5 / 607.9 |  | mAh g-1 | A更好 | 正文（B 值只在图） | ✅ | All these values are much higher than those obtained with 1 M LiTFSI.
P564 | P564-K2 | E3 | E1 | C2 | 是 | C | 盐阴离子、盐浓度 | 循环保持率或寿命 | 0.5C 循环寿命 | B 的约 2.3 倍 |  |  | A更好 | SI 图（文字给方向） | ✅ | The capacity of the battery with 0.8 M LiTFSI and 0.2 M LiBr is significantly higher than that of the 1 M LiTFSI battery, and the cycle time is about 2.3 times that of the 1 M LiTFSI battery (Figure S28).
P564 | P564-K3 | E3 | E1 | C3 | 是 | C | 盐阴离子、盐浓度 | 首圈容量 | 0.05C 活化圈 | 1456 | 1251 | mAh g-1 | A更好 | 正文 | ✅ | The initial discharge capacity of the battery with 0.8 M LiTFSI and 0.2 M LiBr at 0.05C (first-circle activation) is up to 1456 mAh g-1, which is much higher than that with 1 M LiTFSI (1251 mAh g-1).
P564 | P564-K3 | E3 | E1 | C3 | 是 | C | 盐阴离子、盐浓度 | 指定圈数放电容量 | 0.2C 首圈 | 1104 | 219 | mAh g-1 | A更好 | 正文 | ✅ | At a current density of 0.2C, the discharge capacity of the battery with 0.8 M LiTFSI and 0.2 M LiBr is 1104 mAh g-1, while that with 1.0 M LiTFSI is 219 mAh g-1, and the second platform of the battery with 1 M LiTFSI disappears (Figure S30).
P564 | P564-K4 | E3 | E1 | C4 | 是 | C | 盐阴离子、盐浓度 | 首圈容量 | A 0.1C / B 0.05C（倍率不同） | 1129 | 171.6 | mAh g-1 | A更好 | 正文 | ✅ | In contrast, the second platform at 0.05 and 0.1C cannot be observed for the battery with 1 M LiTFSI, and a capacity of 171.6 mAh g-1 is achieved at a low current of 0.05C (Figure S32).
P564 | P564-K5 | E2 | E1 | C3 | 是 | C | 盐浓度 | 过电位或动力学 | CV 第一对氧化还原峰间距 ΔE1（E/S 5） | 154 | 230 | mV | A更好 | 正文 | ✅ | With 0.8 M LiTFSI, ΔE1 (EPa1 -EPc1) is 154 mV, which is much lower than that with 1 M LiTFSI (230 mV).
P564 | P564-K5 | E2 | E1 | C3 | 是 | C | 盐浓度 | 首圈容量 | （图 3 条件，待核） | 928 | 746 | mAh g-1 | A更好 | 正文 | ✅ | Compared to the discharge capacity of the battery with 1.0 M LiTFSI (746 mAh g-1), the higher value with 0.8 M LiTFSI (928 mAh g-1) also indicates a faster reaction rate (Figure 3b,d).
P591 | P591-K1 | E3 | E1 | C1 | 是 | M | 盐浓度、介体 | 首圈容量 | 0.5C 第 1 圈 | 1103 |  | mAh g-1 | 无法判断 | 正文（B 值只在图） | ✅ | The cell employing the Se0.15 Te0.05 electrolyte delivered an initial specific capacity of 1103 mAh g- 1 (65.9% sulfur utilization) at 0.5 C and retained 89.3% of its capacity after 100 cycles.
P591 | P591-K1 | E3 | E1 | C1 | 是 | M | 盐浓度、介体 | 循环保持率或寿命 | 100 圈 | 89.3 |  | % | 无法判断 | 正文（B 值只在图） | ✅ | retaining a specific capacity of 985 mAh g- 1 after 100 cycles, corresponding to a capacity retention rate of 89.3%.
P591 | P591-K1 | E3 | E1 | C1 | 是 | M | 盐浓度、介体 | 倍率容量 | 2C | 783 |  | mAh g-1 | 无法判断 | 正文（B 值只在图） | ✅ | Even at a high rate of 2 C, a capacity of 783 mAh g- 1 was maintained.
P620 | P620-K1 | E2 | E1 | C1 | 是 | C | 溶剂种类 | 首圈容量 | 第 1 次放电 | 约 1000 | 约 1200 | mAh g-1 | A更差 | 正文 | ✅ | It implies that the electrochemical reaction proceeds more readily at the particle surface than in the bulk, which explains why the practical specific capacities of Li-SELDD (1200 mAh g⁻¹) and Li-SELC14 (1000 mAh g⁻¹) are lower than the theoretical maximum (1672 mAh g⁻¹).
P620 | P620-K1 | E2 | E1 | C1 | 是 | C | 溶剂种类 | 循环保持率或寿命 | 首次充电能否完成 / 50 圈 | 可连续循环（50 圈渐衰） | 无法完成充电（穿梭） |  | A更好 | 正文 | ✅ | In contrast, the ELC14 cell successfully completes the charging process and enables continuous cycling, demonstrating that the intrinsic weakly solvating nature of C14 effectively suppresses polysulfide dissolution.
P620 | P620-K1 | E2 | E1 | C1 | 是 | C | 溶剂种类 | 全电池库仑效率 | 50 圈稳定值 | 约 106 |  | % | 无法判断 | 正文 | ✅ | Over 50 cycles, a gradual capacity fade is observed, and the Coulombic effi ciency stabilizes at approximately 106%.
P624 | P624-K1 | E2 | E1 | C1 | 是 | C | 溶剂种类 | 首圈容量 | A 0.2C / B 0.1C（取值点不可比） | 1006.2 | 775.5 | mAh g-1 | A更好 | 正文 | ✅ | The batteries without DMTMSA only delivered an initial discharge specific capacity of 775.5 mAh/g at 0.1 C, and after 50 cycles, the capacity begins to decline rapidly.
P624 | P624-K1 | E2 | E1 | C1 | 是 | C | 溶剂种类 | 指定圈数放电容量 | A 第 150 圈 / B 第 75 圈 | 843.5 | 691.1 | mAh g-1 | A更好 | 正文 | ✅ | By the 75th cycle, it drops to only 691.1 mAh/g, significantly lower than that of the experimental batte ries.
P624 | P624-K1 | E2 | E1 | C1 | 是 | C | 溶剂种类 | 其他 | 50 圈后正极残余活性物质与锂负极质量损失 | 残余活性物质为 B 的 2 倍，锂损失少约 70% |  |  | A更好 | 仅图（文字给方向） | ✅ | And from the residual amount of cath ode active material and the percentage of lithium metal anode mass loss in DMTMSA batteries and control group batteries at different cycle counts, it can be observed that after 50 cycles, DMTMSA doubles the residual cathode active material and reduces lithium metal anode mass loss by approximately 70% ((Fig.
P624 | P624-K2 | E2 | E1 | C2 | 是 | C | 溶剂种类 | 指定圈数放电容量 | -20 °C，100 圈 | 700 | 200 | mAh g-1 | A更好 | 正文 | ✅ | In contrast, the control electrolyte exhibited higher polarization during cycling and retained only 200 mAh/g at 0.05 C (Fig. 5a).
P624 | P624-K3 | E2 | E1 | C3 | 否 | C | 溶剂种类 | Li‖Cu 库仑效率 | 稳定循环圈数 | >400 | <100 | 圈 | A更好 | SI（文字给数值） | ✅ | While the CE of the control batteries drops rapidly after fewer than 100 cycles, batteries with 10% DMTMSA maintain stable cycling for more than 400 cycles with nearly 100% CE, achieved the best result across various addition levels.