## 说明
项目 | 说明
这是什么 | 按 10-22 讨论定下的精简格式，把旧表样里的 S39 局部记录重新排了一遍。只换格式，不新增提取；不是人工 gold。
怎么读 | 从左往右：文献 → 配方 → 测试条件 → 结果 → A/B 比较。表与表之间只靠“文献编号＋配方名”“文献编号＋图表位置”连接，都是原文里本来就有的名字。
每个事实只记一次 | 组成只写在配方表；电池条件只写在测试条件表；结果表只放测出来的性质和性能。
一行是什么 | 配方表：一瓶溶液；测试条件表：一组实验（按原文图表）；结果表：一个数；比较表：同篇同条件的一对配方的一个指标。
同一个配方多个数 | 100 圈、200 圈容量分两行；0 °C、25 °C 黏度分两行。不加“描述符1/2/3”列。
简化溶液 | 表征、溶解度测试单独配的溶液，在配方表里单独一行，“体系类型”写简化溶液，并写对应电池配方和差别。
计算值 | 原文有就填原文值；没有且输入确定时才算，格内写 🧮 和公式。统一倍率、单位硫 LiNO₃ 投料等分析用的派生量由程序在分析时生成，不在录入表里手填。
人工列 | 带 ✍ 的列由用户填写，AI 不改。
与旧表样对照 | 旧表样 10 张表约 300 列 → 本表 5 张录入表 66 列。删去：数据库主表（分析时程序生成）、实际体系表（并入配方表）、配方组分表（并入配方表）、证据表与证据ID（原句放在当行）、论断表（作者解释进比较表，研究者假设移到 Q2）、各表复核人/时间等管理列、误差 8 列（写进数值格，如 0.38 ± 0.02 (SD, n=3)）。
旧表样中不再单列的记录 | LiNO₃ 浓度、E/S、倍率不再作为“观测”重复记录（已在配方表/测试条件表）；保持率基准写进测试条件“其他协议”；“电解液体积/电导率 未提取”这类空记录不再占行，空白即还没查；研究者假设 H-map 移到 Q2 机制阶段。
状态 | AI 辅助核对，用户尚未逐项人工确认。

## ①文献
文献编号 | DOI | 第一作者 年份 期刊 | 来源批次 | 数据集用途 | 提取进度 | 备注
S39 | 10.1021/acsenergylett.5c02200 | Yang J. et al., 2025, ACS Energy Lett. 10, 5674 | 23篇精读 | 开发集 | 局部示例：只含格式演示用的几条记录；全文未重提 | 电导率、黏度等 P1 物性尚未逐项检查

## ②配方
文献编号 | 配方名（作者原名＋给哪个实验配的） | 体系类型 | 溶剂及比例 | 盐 | LiNO₃ | 其他添加 | 对应电池配方及差别 | 原句 | 位置 | 核验 | 复核 ✍
S39 | DOL/F4DEE（Li‖S 电池用） | 电池电解液 | DOL:F4DEE = 4:1 v/v | 1.0 M LiTFSI | 0.2 M | 未报告 | —（本身就是电池配方） | (4) For Li¦¦S cell construction, 1.0 M LiTFSI and 0.2 M LiNO3 were dissolved in varied solvents. | SI §2 | ✅
S39 | DOL/F4DEE（Li⁺ 溶剂化表征用） | 简化溶液 | DOL:F4DEE = 4:1 v/v | 1.0 M LiTFSI | 未报告 | 未报告 | 对应 DOL/F4DEE（Li‖S 电池用）；原文未写 LiNO₃，电池配方有 0.2 M | The solvent mixtures of DOL/DME (1:1 v/v), DOL/F4DEE (4:1 v/v) and DOL/TTE (4:1 v/v) were prepared in advance. Four kinds of electrolyte solutions were then prepared: (1) For Li+ solvation study, 1.0 M LiTFSI was dissolved in each single/mixed solvent; | SI §2 | ✅
S39 | DOL/F4DEE（Li₂S₆ 溶解度测试用） | 简化溶液 | DOL:F4DEE = 4:1 v/v | 未报告 | 未报告 | Li₂S₆（饱和溶解试验，投料量未提取） | 对应 DOL/F4DEE（Li‖S 电池用）；原文称 mixed solvent，未写盐和 LiNO₃；测的是饱和溶液，不是电池内浓度 | The solvent mixtures of DOL/DME (1:1 v/v), DOL/F4DEE (4:1 v/v) and DOL/TTE (4:1 v/v) were prepared in advance. Four kinds of electrolyte solutions were then prepared: (1) For Li+ solvation study, 1.0 M LiTFSI was dissolved in each single/mixed solvent; ‖ the DOL/F4DEE mixed solvent shows a moderate Li2S6 solubility of 0.38 M, in sharp contrast to 1.0 M in DOL/ DME and 0.22 M in DOL/TTE. | SI §2；正文 Fig. 1d 讨论 | ✅
S39 | DOL/F4DEE（Li‖碳纸 GITT 用） | 简化溶液 | DOL:F4DEE = 4:1 v/v | 1.0 M LiTFSI | 0.1 M | 0.1 M Li₂S₆（名义浓度） | 对应 DOL/F4DEE（Li‖S 电池用）；LiNO₃ 0.1 M（电池 0.2 M）；预加 Li₂S₆；碳纸代替硫正极 | (2) For LiPS solvation study, Li2S and S8 were mixed with a molar ratio 8:5 and then dissolved in varied solvents to reach Li2S6 nominal concentration of 0.1 M; ‖ (3) For Li¦¦Carbon paper cell construction, 1.0 M LiTFSI and 0.1 M LiNO3 were dissolved in the solutions prepared in (2); | SI §2 | ✅
S39 | DOL/DME（Li‖碳纸 GITT 用） | 简化溶液 | DOL:DME = 1:1 v/v | 1.0 M LiTFSI | 0.1 M | 0.1 M Li₂S₆（名义浓度） | 对应 DOL/DME 的 Li‖S 电池配方（本表样未收）；LiNO₃ 0.1 M（电池 0.2 M）；预加 Li₂S₆ | (2) For LiPS solvation study, Li2S and S8 were mixed with a molar ratio 8:5 and then dissolved in varied solvents to reach Li2S6 nominal concentration of 0.1 M; ‖ (3) For Li¦¦Carbon paper cell construction, 1.0 M LiTFSI and 0.1 M LiNO3 were dissolved in the solutions prepared in (2); | SI §2 | ✅

## ③测试条件
文献编号 | 图表位置 | 测试类型 | 用到的配方 | 电极组合 | 电池形式 | 正极 | 硫载量 | E/S | 电解液体积 | 隔膜 | 倍率（作者） | 1C 定义 | 电流密度 | 电压窗口 | 温度 | 其他协议 | 原句 | 位置 | 核验 | 复核 ✍
S39 | Fig. 1d；SI Fig. S8 | Li₂S₆ 溶解度测试 | DOL/F4DEE（Li₂S₆ 溶解度测试用） | —（非电池） | — | — | — | — | — | — | — | — | — | — |  | 饱和判据、平衡时间待查 | the DOL/F4DEE mixed solvent shows a moderate Li2S6 solubility of 0.38 M, in sharp contrast to 1.0 M in DOL/ DME and 0.22 M in DOL/TTE. | 正文 | ✅
S39 | Fig. 3a | Li‖碳纸 GITT | DOL/F4DEE（Li‖碳纸 GITT 用）；DOL/DME（Li‖碳纸 GITT 用） | Li‖碳纸 | 扣式 2032 | 碳纸 GDL340，直径 14 mm | —（无硫正极） | — | 50 µL | W-scope | — | — | 0.12 mA/cm² | 1.6–2.6 V |  | 6 min 恒流 / 30 min 静置；先放电至 1.6 V，再充电至 2.6 V | For Li¦¦Carbon paper (CP) GITT, 2032-coin cells were constructed with Li metal as anode, carbon paper (GDL340, punched into disks of 14 mm in diameter) as cathode and W-scope as separator. Electrolyte used in Li¦¦CP GITT test contained 1.0 M LiTFSI, 0.1 M LiNO3 and 0.1 M Li2S6 with varied solvents. 50 μL electrolyte was added in each cell. The GITT step includes a 6-minute galvanostatic discharging (or charging) at 0.12 mA cm-2, followed by a 30-minute rest. The cells were cycled first with GITT discharging steps until 1.6 V, then with GITT charging steps until 2.6 V, | SI §4 | ✅
S39 | Fig. 5d；SI Fig. S32 | Li‖S 长期循环 | DOL/F4DEE（Li‖S 电池用） | Li‖S | 扣式（型号未报告） |  | 3.5 mg/cm² | 10 µL/mg |  |  | 0.1 C | 1200 mA/g（按硫） |  | 1.6–2.6 V |  | 先 2 圈 0.05 C 化成；保持率 = 放电比容量 ÷ 其最大值 | For Li¦¦S coin cells long-term cycling tests, the galvanostatic cycles include two 0.05 C formation cycles (1 C = 1200 mA gS-1), followed by long-term cycling at 0.1 C with 1.6-2.6 V voltage range. ‖ 0.1 C cycling S loading: 3.5 mg cm-2 E/S ratio: 10 L mg-1 1.6-2.6 V ‖ Long-term cycling performance at 0.1 C, with capacity retention calculated as the specific discharge capacity normalized to its maximum value. | SI §4；SI Fig. S32 图内文字；正文 Fig. 5 图注 | 🔶

## ④结果
文献编号 | 配方名 | 图表位置 | 指标 | 取值点 | 数值 | 单位 | 来源类型 | 原句 | 位置 | 核验 | 复核 ✍
S39 | DOL/F4DEE（Li₂S₆ 溶解度测试用） | Fig. 1d；SI Fig. S8 | Li₂S₆ 溶解度 | — | 0.38 | M | 文献实测 | the DOL/F4DEE mixed solvent shows a moderate Li2S6 solubility of 0.38 M, in sharp contrast to 1.0 M in DOL/ DME and 0.22 M in DOL/TTE. | 正文 Fig. 1d 讨论 | ✅
S39 | DOL/F4DEE（Li‖碳纸 GITT 用） | Fig. 3a | 第 II 段放电比容量 | 首次 GITT 放电 | 500 | mAh/g | 文献实测 | The DOL/DME cell delivers 900 mAh g−1 on stage II, in sharp contrast to 500 and 400 mAh g−1 in the DOL/F4DEE and DOL/TTE cells. | 正文 Fig. 3a 讨论 | ✅
S39 | DOL/DME（Li‖碳纸 GITT 用） | Fig. 3a | 第 II 段放电比容量 | 首次 GITT 放电 | 900 | mAh/g | 文献实测 | The DOL/DME cell delivers 900 mAh g−1 on stage II, in sharp contrast to 500 and 400 mAh g−1 in the DOL/F4DEE and DOL/TTE cells. | 正文 Fig. 3a 讨论 | ✅

## ⑤A／B比较
文献编号 | A 配方 | B 配方 | B 是什么 | 改变了什么 | 指标 | 取值点 | A 值 | B 值 | 方向 | 可比性与条件差异 | 作者怎么说（原句） | 核验 | 复核 ✍
S39 | DOL/F4DEE（Li‖碳纸 GITT 用） | DOL/DME（Li‖碳纸 GITT 用） | 作者比较（同一系列参照） | 共溶剂 F4DEE→DME；溶剂比例 4:1→1:1 | 第 II 段放电比容量 | 首次 GITT 放电 | 500 mAh/g | 900 mAh/g | A 更低 | 同一 GITT 系列、条件相同；温度未查；只代表第 II 段，不能当作 Li‖S 电池容量 | The DOL/DME cell delivers 900 mAh g−1 on stage II, in sharp contrast to 500 and 400 mAh g−1 in the DOL/F4DEE and DOL/TTE cells. | ✅

## 复核表
表 | 行（配方名或图表位置） | 核验 | 原句 | 说明 / 问题
配方 | DOL/F4DEE（Li‖S 电池用） | ✅ | (4) For Li¦¦S cell construction, 1.0 M LiTFSI and 0.2 M LiNO3 were dissolved in varied solvents. | 组成按 SI §2 原句；未写的组分记“未报告”，不填 0
配方 | DOL/F4DEE（Li⁺ 溶剂化表征用） | ✅ | The solvent mixtures of DOL/DME (1:1 v/v), DOL/F4DEE (4:1 v/v) and DOL/TTE (4:1 v/v) were prepared in advance. Four kinds of electrolyte solutions were then prepared: (1) For Li+ solvation study, 1.0 M LiTFSI was dissolved in each single/mixed solvent; | 组成按 SI §2 原句；未写的组分记“未报告”，不填 0
配方 | DOL/F4DEE（Li₂S₆ 溶解度测试用） | ✅ | The solvent mixtures of DOL/DME (1:1 v/v), DOL/F4DEE (4:1 v/v) and DOL/TTE (4:1 v/v) were prepared in advance. Four kinds of electrolyte solutions were then prepared: (1) For Li+ solvation study, 1.0 M LiTFSI was dissolved in each single/mixed solvent; ‖ the DOL/F4DEE mixed solvent shows a moderate Li2S6 solubility of 0.38 M, in sharp contrast to 1.0 M in DOL/ DME and 0.22 M in DOL/TTE. | 组成按 SI §2 原句；未写的组分记“未报告”，不填 0
配方 | DOL/F4DEE（Li‖碳纸 GITT 用） | ✅ | (2) For LiPS solvation study, Li2S and S8 were mixed with a molar ratio 8:5 and then dissolved in varied solvents to reach Li2S6 nominal concentration of 0.1 M; ‖ (3) For Li¦¦Carbon paper cell construction, 1.0 M LiTFSI and 0.1 M LiNO3 were dissolved in the solutions prepared in (2); | 组成按 SI §2 原句；未写的组分记“未报告”，不填 0
配方 | DOL/DME（Li‖碳纸 GITT 用） | ✅ | (2) For LiPS solvation study, Li2S and S8 were mixed with a molar ratio 8:5 and then dissolved in varied solvents to reach Li2S6 nominal concentration of 0.1 M; ‖ (3) For Li¦¦Carbon paper cell construction, 1.0 M LiTFSI and 0.1 M LiNO3 were dissolved in the solutions prepared in (2); | 组成按 SI §2 原句；未写的组分记“未报告”，不填 0
测试条件 | Fig. 1d；SI Fig. S8 | ✅ | the DOL/F4DEE mixed solvent shows a moderate Li2S6 solubility of 0.38 M, in sharp contrast to 1.0 M in DOL/ DME and 0.22 M in DOL/TTE. | 测试温度、饱和判据还没查，温度格留空（空白 = 还没查）
测试条件 | Fig. 3a | ✅ | For Li¦¦Carbon paper (CP) GITT, 2032-coin cells were constructed with Li metal as anode, carbon paper (GDL340, punched into disks of 14 mm in diameter) as cathode and W-scope as separator. Electrolyte used in Li¦¦CP GITT test contained 1.0 M LiTFSI, 0.1 M LiNO3 and 0.1 M Li2S6 with varied solvents. 50 μL electrolyte was added in each cell. The GITT step includes a 6-minute galvanostatic discharging (or charging) at 0.12 mA cm-2, followed by a 30-minute rest. The cells were cycled first with GITT discharging steps until 1.6 V, then with GITT charging steps until 2.6 V, | 条件按原句
测试条件 | Fig. 5d；SI Fig. S32 | 🔶 | For Li¦¦S coin cells long-term cycling tests, the galvanostatic cycles include two 0.05 C formation cycles (1 C = 1200 mA gS-1), followed by long-term cycling at 0.1 C with 1.6-2.6 V voltage range. ‖ 0.1 C cycling S loading: 3.5 mg cm-2 E/S ratio: 10 L mg-1 1.6-2.6 V ‖ Long-term cycling performance at 0.1 C, with capacity retention calculated as the specific discharge capacity normalized to its maximum value. | 🔶 Fig. 5d 与 SI Fig. S32 按同一 0.1 C 循环系列合并（沿用旧示例），原文没有明说是同一批电池，需人工确认；正极直径、电解液体积未查，所以不计算电解液体积（规则：输入不全不算）
结果 | DOL/F4DEE（Li₂S₆ 溶解度测试用）｜Li₂S₆ 溶解度 | ✅ | the DOL/F4DEE mixed solvent shows a moderate Li2S6 solubility of 0.38 M, in sharp contrast to 1.0 M in DOL/ DME and 0.22 M in DOL/TTE. | 数值与原句一致
结果 | DOL/F4DEE（Li‖碳纸 GITT 用）｜第 II 段放电比容量 | ✅ | The DOL/DME cell delivers 900 mAh g−1 on stage II, in sharp contrast to 500 and 400 mAh g−1 in the DOL/F4DEE and DOL/TTE cells. | 数值与原句一致
结果 | DOL/DME（Li‖碳纸 GITT 用）｜第 II 段放电比容量 | ✅ | The DOL/DME cell delivers 900 mAh g−1 on stage II, in sharp contrast to 500 and 400 mAh g−1 in the DOL/F4DEE and DOL/TTE cells. | 数值与原句一致
A/B 比较 | DOL/F4DEE（Li‖碳纸 GITT 用） vs DOL/DME（Li‖碳纸 GITT 用） | ✅ | The DOL/DME cell delivers 900 mAh g−1 on stage II, in sharp contrast to 500 and 400 mAh g−1 in the DOL/F4DEE and DOL/TTE cells. | A/B 值由程序从结果表带入；方向为数值比较

## 词表
项目 | 可选写法 | 含义
体系类型 | 电池电解液 | 真正装进电池、性能结果对应的那瓶电解液
体系类型 | 简化溶液 | 为表征、溶解度、碳纸 GITT 等单独配的溶液；结果只能当间接证据
电极组合 | Li‖S、Li‖Cu、Li‖Li、Li‖碳纸、其他（写清） | 不用“全电池/半电池”，各文献叫法不统一；作者叫法留在原句里
电池形式 | 扣式 2032、扣式（型号未报告）、软包、其他（写清）
来源类型 | 文献实测、文献模拟（MD/DFT）、本课题计算 | 提取自论文不等于实验值
缺失写法 | 空白 | 还没查
缺失写法 | 未报告 | 查过正文和 SI，没写
缺失写法 | 未加入 | 原文明确说没加（例如 without LiNO3）
缺失写法 | 仅图未读 | 数值只在图里，没读出来
计算值 | 🧮 数值（公式与输入） | 原文没有、输入确定时才算，例：14.5 µL/mg（🧮 25 µL ÷ 1.72 mg）
核验 | ✅ | 原句在全文里找到，内容一致
核验 | 🧮 | 本课题计算，输入均已核对
核验 | 🔶 | 能找到依据，但有需要人工判断的地方
核验 | ⚠️ | 原文本身有歧义或前后不一
核验 | ❌ | 原句找不到或与记录不符
指标（示例，持续补充） | 首圈放电比容量、第 n 圈放电比容量、容量保持率、平均库仑效率、循环寿命、第 II 段放电比容量、Li₂S₆ 溶解度、离子电导率、黏度、Li⁺ 配位数…… | 从这里选，不自造英文代码