## 汇总
表1 范围拆分
层 | 篇数 | 备注
全部论文 | 669
有电池测试 | 602 | 其余多为纯计算 / 表征 / 液流
主层：硫碳正极 + 锂金属负极 + 液态 | 458 | 分析三的主战场
其他正极层：SPAN | 72 | 单独成层，不和硫碳混比
其他正极层：Li2S | 14 | 单独成层，不和硫碳混比
其他正极层：溶液正极(catholyte) | 24 | 单独成层，不和硫碳混比
其他正极层：硫碳+SPAN | 3 | 单独成层，不和硫碳混比
负极：石墨/硅(锂离子-硫) | 38
负极：无负极 | 10
题名像凝胶/固态（有电池测试中） | 3 | 按方案不收，主层已剔除
表2 字段报告率（✅ = 有本文自述证据）
字段 | 主层 n=458 | 有电池测试 n=602 | 主层 2016–2019 | 主层 2020–2022 | 主层 2023–2026
E/S 直接给出 | 255 (56%) | 323 (54%) | 24 (27%) | 64 (60%) | 167 (63%)
E/S 可算（直接给，或给了用量+载量） | 303 (66%) | 390 (65%) | 34 (38%) | 77 (73%) | 192 (73%)
锂量可知（锂厚 / N/P / 锂过量 / 无负极） | 149 (33%) | 229 (38%) | 14 (16%) | 38 (36%) | 97 (37%)
其中锂厚 | 144 (31%) | 206 (34%) | 14 (16%) | 37 (35%) | 93 (35%)
其中 N/P | 21 (5%) | 52 (9%) | 0 (0%) | 7 (7%) | 14 (5%)
硫载量 | 325 (71%) | 428 (71%) | 48 (54%) | 71 (67%) | 206 (78%)
LiNO3 浓度 | 279 (61%) | 351 (58%) | 41 (46%) | 66 (62%) | 172 (65%)
非室温测试（粗） | 62 (14%) | 102 (17%) | 7 (8%) | 11 (10%) | 44 (17%)
软包 | 143 (31%) | 201 (33%) | 8 (9%) | 32 (30%) | 103 (39%)
Li¦¦Cu 库仑效率 | 103 (22%) | 177 (29%) | 6 (7%) | 24 (23%) | 73 (28%)
多硫化物溶解度测定 | 109 (24%) | 153 (25%) | 25 (28%) | 26 (25%) | 58 (22%)
溶剂化表征（Raman/MD） | 230 (50%) | 321 (53%) | 27 (30%) | 47 (44%) | 156 (59%)
常规醚基准 1M LiTFSI DOL/DME | 172 (38%) | 217 (36%) | 29 (33%) | 44 (42%) | 99 (38%)
表3a 主层 E/S 分布（每篇取最小值）
档 | 篇数
贫液(≤5) | 145 (32%)
中等(5–10] | 66 (14%)
富液(>10) | 44 (10%)
只给用量 | 68 (15%)
未报告 | 135 (29%)
表3b 主层 锂量分布（每篇取最薄）
档 | 篇数
薄(≤50µm) | 50 (11%)
较薄(50–100] | 34 (7%)
中(100–250] | 33 (7%)
厚(>250) | 27 (6%)
只给N/P | 5 (1%)
未报告 | 309 (67%)
表3c 主层 硫载量分布（每篇取最高）
档 | 篇数
高(≥4) | 185 (40%)
中[2–4) | 67 (15%)
低(<2) | 73 (16%)
未报告 | 133 (29%)
表4 主层 E/S × 锂量 交叉（篇）——贫液×薄锂那一格是分析三最缺的
E/S \ 锂 | 薄(≤50µm) | 较薄(50–100] | 中(100–250] | 厚(>250) | 只给N/P | 未报告
贫液(≤5) | 33 | 23 | 15 | 10 | 3 | 61
中等(5–10] | 9 | 3 | 3 | 2 | 1 | 48
富液(>10) | 1 | 3 | 4 | 4 | 1 | 31
只给用量 | 2 | 3 | 6 | 6 | 0 | 51
未报告 | 5 | 2 | 5 | 5 | 0 | 118
表5 电解液类别 × 条件（类别按题名+摘要粗标、可多标签；条件列只数主层）
类别 | 全部 | 主层 | 有贫液实验 | 有负极受限实验 | 贫液且负极受限 | 有高载量(≥4) | 有软包 | 有低温 | SPAN层
强溶剂化 | 39 | 25 | 10 | 6 | 4 | 14 | 10 | 3 | 4
适中溶剂化 | 9 | 8 | 5 | 4 | 3 | 6 | 6 | 3 | 1
弱溶剂化 | 39 | 20 | 15 | 11 | 10 | 18 | 16 | 6 | 13
难溶/固相转化 | 65 | 47 | 18 | 7 | 4 | 18 | 17 | 5 | 8
局部高浓 | 57 | 32 | 11 | 7 | 7 | 12 | 14 | 2 | 18
高浓 | 43 | 27 | 1 | 1 | 1 | 1 | 3 | 2 | 6
低浓 | 13 | 10 | 4 | 1 | 1 | 5 | 4 | 3 | 3
介体/均相催化 | 83 | 63 | 28 | 8 | 6 | 38 | 30 | 5 | 5
LiNO3 | 66 | 46 | 9 | 7 | 2 | 11 | 8 | 3 | 6
盐/阴离子 | 196 | 119 | 39 | 21 | 12 | 39 | 44 | 10 | 31
氟化/无氟 | 52 | 38 | 14 | 14 | 12 | 17 | 18 | 5 | 10
离子液体 | 32 | 21 | 0 | 1 | 0 | 1 | 1 | 0 | 3

## 逐篇
doi | 年份 | 期刊 | 题名 | 主层 | 有电池测试 | 正极层 | 负极 | 凝胶/固态嫌疑 | 电解液类别(题名+摘要) | 条件标签(题名+摘要) | E/S | E/S最小 | E/S值 | E/S原句 | 电解液用量µL | 用量值 | 用量原句 | 锂厚 | 锂厚最小µm | 锂厚值 | 锂厚原句 | N/P | N/P最小 | N/P值 | N/P原句 | 锂过量% | 无负极提及 | 硫载量 | 硫载量最大 | 硫载量值 | 硫载量原句 | LiNO3提及 | LiNO3浓度 | LiNO3浓度值 | LiNO3原句 | 无LiNO3对照 | 低温测试(粗) | 低温值 | 低温原句 | 高温测试(粗) | 高温值 | 高温原句 | 软包 | 软包Ah | 软包Ah值 | Li¦¦Cu | 多硫化物溶解度测定 | 溶剂化表征(Raman/MD) | 常规醚基准(1M LiTFSI DOL/DME) | 基准原句 | E/S档 | 锂档 | 载量档 | 负极受限(薄锂/N/P≤3/无负极) | 正极计数(SPAN/Li2S/catholyte/硫碳) | 正文字数 | 有SI文本 | 摘要来源
10.1016/j.electacta.2016.09.090 | 2016 | Electrochim Acta | Improving the over-all performance of Li-S batteries via electrolyte optimization with consideration of loading condition | TRUE | TRUE | 硫碳 | 锂金属 | FALSE | 离子液体; 溶剂(其他); 添加剂(其他) |  | ❌ |  |  |  | ❌ |  |  | ❌ |  |  |  | ❌ |  |  |  | ❌ | ❌ | ❌ |  |  |  | 🔶 | 🔶 | 1 | [MAIN] …solvent composed of 1,3-dioxolane/1,2-dimethoxyethane (DOL/DME 1:1 in volume) and IL with various ratios, and 1 wt% LiNO3 (approximately 0.4 M LiTSFI in electrolyte with pure IL). Also, polyethyleneglycol dimethyl ether (PEGDME) is… | ❌ | ❌ |  |  | ❌ |  |  | ❌ | ❌ |  | ❌ | ✅ | ❌ | ❌ |  | 未报告 | 未报告 | 未报告 | FALSE | 0/0/0/3 | 39243 | TRUE | PDF首页
10.1016/j.electacta.2016.10.169 | 2016 | Electrochim Acta | Optimising the concentration of LiNO3 additive in C4mpyr-TFSI electrolyte-based Li-S battery | TRUE | TRUE | 硫碳 | 锂金属 | FALSE | LiNO3; 添加剂(其他) |  | ❌ |  |  |  | ❌ |  |  | ❌ |  |  |  | ❌ |  |  |  | ❌ | ❌ | ❌ |  |  |  | ✅ | 🔶 | 0.1, 0.2 | [MAIN] …reases when LiNO3 concentration is increased due to increase in viscosity. They reported an optimum amount of 0.2 M LiNO3 in an electrolyte solution composed of tetraethyleneglycol dimethylether (TEGDME)/1,3-Dioxolane (DOL). These … [MAIN] …5 mol kg 1C4mpyr-TFSI - [16] DME:DOL + 0.25 mol kg 1 NBu4SO3CF3 0.5 M DOL:DME - [22] 0.2 M LiNO3 DOL:DME [19] 0.1 M LiNO3 DOL:DME + 0.1 M Li2S6 0.25 M DOL:DME + 0.1 M LiSO3CF3 - [18] 0.2 and 1 M DOL:DME + 0.1 M LiTFSI - [23] 0.2 M … | 🔶 | ❌ |  |  | ❌ |  |  | ❌ | ❌ |  | ❌ | 🔶 | ❌ | 🔶 | [MAIN] … 0.2 and 1 M DOL:DME + 0.1 M LiTFSI - [23] 0.2 M DOL:TTEa + 0.1 M LiTFSI 2 wt% 1NM3b + 1.0 M LiPF6 [24] 0.1 M DOL:DME + 1 M LiTFSI [25] 0.1 M DOL:TEGDME + 1 M LiTFSI [26] a 1,1,2,2-tetrafluoroethyl-2,2,3,3-tetrafluoropropyl ether (TTE). b T… | 未报告 | 未报告 | 未报告 | FALSE | 0/0/0/3 | 36682 | FALSE | PDF首页
10.1002/adfm.201505074 | 2016 | AFM | Effect of the Anion Activity on the Stability of Li Metal Anodes in Lithium-Sulfur Batteries | TRUE | TRUE | 硫碳 | 锂金属 | FALSE | 高浓; 盐/阴离子 |  | ❌ |  |  |  | ✅ | 60 | [EXP] …elgard 3501 separator (a polypropylene microporous membrane with hydrophilic coatings), Li chip, and selected electrolyte of 60 µL. Then the cells were cycled on a Lanhe battery testing system (Wuhan Land Electronics Co., Ltd.) by using gal… | ✅ | 450 | 450 | [EXP] …Multi-walled carbon nanotubes (MWCNTs, 10-20 nm in diameter) were purchased from Cheap Tubes Inc. High-purity Li chips with dimensions of 15.6 mm diameter and 0.45 mm thickness were obtained from MTI Corporation. Preparation of Sulfur Cathode : The sulfur/MWCNT composite was fi rst pre… | ❌ |  |  |  | ❌ | ❌ | ✅ | 1 | 1 | [EXP] …an 0.1 ppm and oxygen level below 1 ppm for cell assembly. The sulfur mass loading of the electrode was about 1 mg cm -2 . Preparation of Electrolytes : The electrolytes were prepared by dissolving the desired amount of lithium sa… | ✅ | ✅ | 0.2 | [SI] …nd (b) Coulombic efficiency of the Li-S batteries with a traditional Li-S electrolyte (1M LiTFSI-DME/DOL with 0.2 M LiNO3). 4 Figure S2. Cross-section of metallic Li anodes after cycling in Li-S batteries with different electrolyte… | ❌ | ❌ |  |  | ❌ |  |  | ❌ | ❌ |  | ✅ | ✅ | 🔶 | ✅ | [SI] …(a) Cycling stability and (b) Coulombic efficiency of the Li-S batteries with a traditional Li-S electrolyte (1M LiTFSI-DME/DOL with 0.2 M LiNO3). 4 Figure S2. Cross-section of metallic Li anodes after cycling in Li-S batteries with diff… | 只给用量 | 厚(>250) | 低(<2) | FALSE | 0/0/0/6 | 40151 | TRUE | OpenAlex
10.1002/aenm.201600160 | 2016 | AEM | Restricting the Solubility of Polysulfides in Li-S Batteries Via Electrolyte Salt Selection | TRUE | TRUE | 硫碳 | 锂金属 | FALSE | LiNO3 |  | ❌ |  |  |  | ❌ |  |  | ✅ | 400 | 400 | [EXP] …by diluting the saturated solution gradually for every 10 h until all species were dissolved. Half cells with Li metal foil (400 µm thick from MTI Corp.) as the anode and Celgard 3501 as the separator were assembled using CR2032 coin cells i… | ❌ |  |  |  | ❌ | ❌ | ✅ | 3 | 1, 3 | [EXP] …hen coated onto an Al foil current collector and dried at 60 °C under vacuum overnight. A thick cathode with ≈3 mg S cm -2 loading was prepared similarly by mixing 80 wt% S-CNT composite powder, 10 wt% Super P, 5 wt% LA133 binder (C… [EXP] …s,Li / r Li refl ected the larger size of Li complexes. Electrochemical Measurements : The thin cathode with <1 mg S cm -2 loading was prepared by mixing 80 wt% S-CNT composite powder, 10 wt% Super P (Timcal Graphite & Carbon), and … | ✅ | ✅ | 0.2 | [MAIN] …side. In this study, only 40 × 10 -3 M Li 2 S 8 (which is only 1% comparing to the sulfur in the cathode) and 0.2 M LiNO 3 were added to the electrolytes and the polysulfi de additive itself does not con- tribute to the calculation … | ❌ | ❌ |  |  | ✅ | 50 | [SI] …SI (B) dissolved in DOL/DME (1:1 v/v) with and without 0.05 M Li2S8 measured in the temperature range of 0 to 50 °C. Figure S2 Capacity retention of cells with (a) 1M LiTFSI and (b) 1M LiTDI in DOL/DME electrolytes (no additi… | ❌ | ❌ |  | ❌ | ✅ | 🔶 | ✅ | [EXP] …collector (MTI Corp.). Electrodes were punched to a 0.9 cm 2 diameter size. The electrolytes used were either 1 M LiTFSI or 1 M LiTDI dissolved in a mixture of DOL and DME (1/1 v/v), respectively. Nominal Li 2 S x solutions were obtained by mixing stoichiometric Li 2 S and S 8 and… | 未报告 | 厚(>250) | 中[2–4) | FALSE | 0/0/0/4 | 33150 | TRUE | OpenAlex
10.1038/srep33154 | 2016 | Sci Rep | Building better lithium-sulfur batteries - from LiNO3 to solid oxide catalyst | TRUE | TRUE | 硫碳 | 锂金属 | FALSE | LiNO3; 盐/阴离子; 添加剂(其他) |  | ✅ | 6 | 6 | [EXP] …he formula: = - + E E E E ( ) (1) ad additive Li S graphite additive graphite Li S / 2 6/ / 2 6 where Eadditive/Li2S6/graphite, Eadditive/graphite and ELi2S6 are the total energy of optimized models of additive/Li2S6/graph- ite… | ✅ | 30, 80 | [SI] …tained electrolyte. The addition of LiNO3 can significantly improve CE even in GITT test (still around 100%). Electrolyte volume: 30 µL. 0 200 400 600 800 1000 1.5 1.8 2.1 2.4 2.7 Voltage (V) Specific Capacity (mAh g -1) CE: 100.2% 0 200 400 600… [SI] …rrelation between initial coulombic efficiency (ICE) and sulfur loading density (SLD) of Li-S cells cycled in 80 µL LiNO3-free electrolyte. If SLD < 0.8 mg cm-2, ICE decreased almost linearly with the increase of SLD; whereas for SLD > 1.1 mg cm-2,… | ❌ |  |  |  | ❌ |  |  |  | ❌ | ❌ | ✅ | 0.9 | 0.66, 0.8, 0.9 | [EXP] …% of sulfur, 47.5 wt% of RuO2-graphite composite and 5 wt% of PVDF, with a typical sulfur loading density of ~0.9 mg cm-2. The cells were cycled in the electrolyte containing 1 M LiTFSI in DME/DOL (v/v, 1:1), or with additional 2.0… [EXP] …of 45 wt% of sul- fur, 45 wt% of RuO2-MWCNTs composite and 10 wt% of PVDF, with the sulfur loading density of 0.66 mg cm-2. The RuO2-graphite-sulfur cathode contains 47.5 wt% of sulfur, 47.5 wt% of RuO2-graphite composite and 5 wt% … | ✅ | ✅ | 2, 5 | [EXP] …hoxyethane (DME, Alfa Aesar, 99+​%) and 1,3-Dioxolane (DOL, Alfa Aesar, 99.5%) (v/v, 1:1), or with additional 5.0 wt% of lithium nitrate (LiNO3, Aldrich, 99.0%) as additive. The lithium salts were further dried at 150 °C for 15 h before transferr… [EXP] …m-2. The cells were cycled in the electrolyte containing 1 M LiTFSI in DME/DOL (v/v, 1:1), or with additional 2.0 wt% of LiNO3 as additive. Electrochemical performance was studied using CR2032-type coin cells with Li metal (diameter: 15… | ✅ | ❌ |  |  | ✅ | 60 | [MAIN] …iles of sulfur-graphite composite cycled in LiNO3-free electrolyte. The cell was tested at the temperature of 60 °C (a), room temperature (b) and -​10 °C (c). At higher temperature the shuttle phenomenon became more distinct.… | ❌ | ❌ |  | 🔶 | ❌ | ❌ | ✅ | [EXP] …F, with a typical sulfur loading density of ~0.9 mg cm-2. The cells were cycled in the electrolyte containing 1 M LiTFSI in DME/DOL (v/v, 1:1), or with additional 2.0 wt% of LiNO3 as additive. Electrochemical performance was studied using CR… | 中等(5–10] | 未报告 | 低(<2) | FALSE | 0/0/0/23 | 47010 | TRUE | OpenAlex
10.1021/acsami.6b11619 | 2016 | ACS AMI | Carbon Disulfide Cosolvent Electrolytes for High-Performance Lithium Sulfur Batteries | TRUE | TRUE | 硫碳 | 锂金属 | FALSE | 溶剂(其他); 添加剂(其他) |  | ❌ |  |  |  | ✅ | 40 | [MAIN] …1 M LiTFSI in DOL/DME with 2 wt % LiNO3 and 40 wt % CS2 (99%, Sigma- Aldrich) for study. The amount of liquid electrolyte used in the cells was 40 µL. Synthesis of Polysulfides. Sulfur (99.5%, Sigma-Aldrich) and lithium sulfide (Li2S; 99.9%, Sigma-Aldrich) we… | ❌ |  |  |  | ❌ |  |  |  | ❌ | ❌ | ✅ | 1 | 1 | [MAIN] …aluminum foil substrate and further dried at 60 °C under vacuum. The typical mass loading of sulfur was about 1 mg cm-2. The cells contained Celgard 2320 as the separator and lithium foils as both the counter and reference electr… | ✅ | ✅ | 2 | [MAIN] …9.99%, Sigma-Aldrich). Two types of electrolytes were used in this work, including 1 M LiTFSI in DOL/DME with 2 wt % LiNO3 as reference and 1 M LiTFSI in DOL/DME with 2 wt % LiNO3 and 40 wt % CS2 (99%, Sigma- Aldrich) for study. The… | ❌ | ❌ |  |  | ❌ |  |  | ❌ | ❌ |  | ❌ | ✅ | ✅ | ✅ | [SI] …ctivity (mS cm-1) 9.5 3.7 2.6 10.8 Figure S1. Results of lithium salt (LiTFSI) solubility tests: a mixture of 1.0 M LiTFSI solutions in CS2 (left) and DOL/DME (1:1 vol%, right). The mixtures were stirred at room temperature for 1 h in a glove box. Figure S2. Selected … | 只给用量 | 未报告 | 低(<2) | FALSE | 0/0/0/28 | 39941 | TRUE | OpenAlex
10.1007/s11581-016-1714-1 | 2016 | Ionics | Concentrated lithium salt-monoglyme complex for restraining polysulfide dissolution and improving electrochemical performance of lithium-sulfur batteries | TRUE | TRUE | 硫碳 | 锂金属 | FALSE | 盐/阴离子; 氟化/无氟; 溶剂(其他) |  | ❌ |  |  |  | ❌ |  |  | ❌ |  |  |  | ❌ |  |  |  | ❌ | ❌ | ✅ | 1.2 | 1.2 | [EXP] …slurryonto an aluminum foil and dried at 60 °C under vacuum. The typical sulfur loading on each electrode is ∼1.2 mg cm-2(the electrode area is ∼0.785 cm2). Li-S coin cells were assembled in the glove box by using the above electro… | ❌ | ❌ |  |  | ❌ | ❌ |  |  | ❌ |  |  | ❌ | ❌ |  | ❌ | ✅ | ❌ | ❌ |  | 未报告 | 未报告 | 低(<2) | FALSE | 0/0/0/1 | 20390 | FALSE | PDF首页
10.1021/acscentsci.6b00169 | 2016 | ACS Cent Sci | Transport Properties of Polysulfide Species in Lithium-Sulfur Battery Electrolytes - Coupling of Experiment and Theory | TRUE | TRUE | 硫碳 | 锂金属 | FALSE | 盐/阴离子 |  | ❌ |  |  |  | ❌ |  |  | ✅ | 150 | 150 | [MAIN] …glass vial for 4 days. The electrolytes were filtered to remove any leftover reactants. The 1.27 cm2 circular lithium electrodes were punched out from a lithium foil with a thickness of 150 µm. All the cells were subjected to three formation cycles after assembly in order to partially stabilize the su… | ❌ |  |  |  | ❌ | ❌ | ❌ |  |  |  | ❌ | ❌ |  |  | ❌ | ❌ |  |  | ❌ |  |  | ❌ | ❌ |  | 🔶 | ❌ | 🔶 | ❌ |  | 未报告 | 中(100–250] | 未报告 | FALSE | 0/0/0/2 | 45765 | TRUE | OpenAlex
10.1021/acsami.6b11358 | 2016 | ACS AMI | Effect of Hydrofluoroether Cosolvent Addition on Li Solvation in Acetonitrile-Based Solvate Electrolytes and Its Influence on S Reduction in a Li-S Battery | TRUE | TRUE | 硫碳 | 锂金属 | FALSE | 难溶/固相转化; 局部高浓; 盐/阴离子; 溶剂(其他) |  | ❌ |  |  |  | ❌ |  |  | ❌ |  |  |  | ❌ |  |  |  | ❌ | ❌ | ✅ | 0.4 | 0.4 | [MAIN] … mixed with anhydrous N- methyl-2-pyrrolidone (NMP, Sigma-Aldrich). S8 loading in the resulting cast was 0.28-0.4 mg cm-2. Li-S cells were assembled in a modified Swagelok union (nylon, 0.5” inner diameter, Chicago Fluid System Tec… | ❌ | ❌ |  |  | ❌ | ❌ |  |  | ❌ |  |  | ❌ | ❌ |  | ❌ | ✅ | ✅ | ✅ | [MAIN] … in situ Raman spectra of the as-prepared sulfur-carbon cathode shown at representa- tive potentials with (a) 1 M LiTFSI in DOL/TEGDME, (b) (MeCN)2-LiTFSI, (c) (MeCN)2-LiTFSI:TTE (1:1), and (d) (MeCN)2.5-LiTFSI:TTE (1:1). The potential profile … | 未报告 | 未报告 | 低(<2) | FALSE | 0/0/0/8 | 75494 | TRUE | OpenAlex
10.1021/acsami.6b09989 | 2016 | ACS AMI | Optimization of Pore Structure of Cathodic Carbon Supports for Solvate Ionic Liquid Electrolytes Based Lithium-Sulfur Batteries | TRUE | TRUE | 硫碳 | 锂金属 | FALSE | 难溶/固相转化; 离子液体 |  | ❌ |  |  |  | ❌ |  |  | ❌ |  |  |  | ❌ |  |  |  | ❌ | ❌ | ❌ |  |  |  | 🔶 | ❌ |  |  | 🔶 | ❌ |  |  | ❌ |  |  | ❌ | ❌ |  | ❌ | ✅ | ❌ | ❌ |  | 未报告 | 未报告 | 未报告 | FALSE | 0/0/3/24 | 56042 | TRUE | OpenAlex
10.1016/j.nanoen.2017.09.015 | 2017 | Nano Energy | Long term stability of Li-S batteries using high concentration lithium nitrate electrolytes | TRUE | TRUE | 硫碳 | 锂金属 | FALSE | LiNO3; 盐/阴离子; 溶剂(其他); 添加剂(其他) |  | ❌ |  |  |  | ✅ | 75 | [EXP] …(250 µm thick, MTI Corporation) as the counter/reference electrode, two layers of Celgard 2045 separator with 75 µL of electrolyte added, and Cu foil (All Foils) as the substrate for Li metal plating. The active surface area of the Cu foil … | ✅ | 30 | 30, 80, 250, 400 | [MAIN] …in excess of 15 µm. In Fig. 2, a Cu¦¦Li cell is cycled with the new electrolyte to a capacity of 6 mAh/cm2 (~ 30 µm Li) at a current density of 0.6 mA/cm2 (C/10). Even at this high capacity, Li cycles with > 99% CE (Fig. 2a). Th… [EXP] …pouch cell assembly equipment from Media Tech. Cu foil (10 µm thick) at a standard size of 55.5 × 37.5 mm and 80 µm Li foil laminated on the Cu foil were stacked between polypropylene separators for single layer pouch cells. The elec… | ❌ |  |  |  | ❌ | ❌ | ✅ | 5.8 | 5.8 | [EXP] … a free- standing film and then punched into a disk (1.6 cm2). The total mass of the MWCNT/PTFE electrode was 5.8 mg/cm2. The electrolyte used contained the sulfur source in the form of dissolved polysulfides: 50 µL of [0.5 M LiTF… | ✅ | ✅ | 0.3, 3, 4 | [MAIN] …ng to a diﬀerent solvent (diethylene glycol dimethyl ether or diglyme (G2)), we were able to solubilize up to 4 M LiNO3, thus al- lowing an examination of an extended LiNO3 concentration range re- lative to DOL:DME (< 0.75 M). Th… [EXP] … electrolyte used contained the sulfur source in the form of dissolved polysulfides: 50 µL of [0.5 M LiTFSI + 3 M LiNO3]/G2 + Li2S8 (2 M based on S) which is equivalent to 3.2 mg of elemental sulfur. This mass of sulfur is what t… | ✅ | ❌ |  |  | ❌ |  |  | ✅ | ❌ |  | ✅ | ✅ | ❌ | ✅ | [MAIN] …ning electrolytes After testing the CE for Li metal plating/stripping with the state-of- the-art electrolyte (1 M LiTFSI in DOL:DME) with and without LiNO3 (Fig. 1a), we found that a high CE (> 99%) is only achieved when the LiNO3 additive i… | 只给用量 | 薄(≤50µm) | 高(≥4) | TRUE | 0/0/3/1 | 58580 | TRUE | PDF首页
10.1002/celc.201600586 | 2017 | ChemElectroChem | Carbon Composites for a High-Energy Lithium-Sulfur Battey with a Glyme-Based Electrolyte | TRUE | TRUE | 硫碳 | 锂金属 | FALSE | 溶剂(其他) |  | 🔶 | 15 | 15 | [EXP] … by electrolyte (30 mL) with an overall amount of sulfur onto the electrode of about 2 mg; thus leading to an electrolyte-to-sulfur ratio of 15 mLg@1. All the specific capacities were calculated by taking into account the mass of the sulfur which is the… | ❌ |  |  | ❌ |  |  |  | ❌ |  |  |  | ❌ | ❌ | ❌ |  |  |  | ❌ | ❌ |  |  | ❌ | ❌ |  |  | ❌ |  |  | ❌ | ❌ |  | ❌ | ❌ | ❌ | ❌ |  | 未报告 | 未报告 | 未报告 | FALSE | 0/0/0/12 | 34729 | FALSE | OpenAlex
10.1016/j.nanoen.2016.11.057 | 2017 | Nano Energy | High capacity of lithium-sulfur batteries at low electrolyte-sulfur ratio enabled by an organosulfide containing electrolyte | TRUE | TRUE | 硫碳 | 锂金属 | FALSE | 溶剂(其他) | 贫液 | ✅ | 5 | 5, 10, 20 | [SI] …ntative capacity in conventional, 0.25 M polysulfide-containing, and 50 vol% DMDS-containing electrolyte with E/S=5 and 10 mL g-1 at a current density of 0.2 mA cm-2. Figure S5. Coulombic efficiency of high loading sulfur cat… [SI] …rformance of thick KB-S70 cathodes (~4 mg-S/cm2) in conventional and 50 vol% DMDS-containing electrolyte with electrolyte/sulfur ratio of 20 at a current rate of C/20 for first two cycles then at C/10 (1C=1680 mA/g of sulfur). … | ✅ | 10 | [MAIN] …ere tested in the 50 vol% DMDS-containing electrolyte. All of these cells again contained ~1 mg of sulfur and 10 µL of electrolyte, so only the ratio of carbon to sulfur and DMDS was changed. The OMC-S40, -S50 and -S70 cathodes show initial… | ❌ |  |  |  | ❌ |  |  |  | ❌ | ❌ | ✅ | 4 | 1, 4 | [SI] … and 10 mL g-1 at a current density of 0.2 mA cm-2. Figure S6. Cycling performance of thick KB-S70 cathodes (~4 mg-S/cm2) in conventional and 50 vol% DMDS-containing electrolyte with electrolyte/sulfur ratio of 20 at a current rat… [MAIN] …tes were combined with Super P carbon and PVDF as a binder in a mass ratio of 80:10:10 or 70:20:10 for low- (~1 mg cm-2) or high- (~4 mg cm-2) sulfur-loading electrodes, respectively, and stirred into a slurry with n-methyl-2- py… | ✅ | ✅ | 0.4 | [MAIN] …ntaining electrolyte is ~10 and 5 mS cm-1 at room temperature, respectively. To improve the cycling eﬃciency, 0.4 M LiNO3 was added to the electrolytes used for high-areal-capacity cells. Note that 0.4 M LiNO3 did not completely di… | ❌ | ❌ |  |  | ❌ |  |  | ❌ | ❌ |  | ❌ | 🔶 | ❌ | 🔶 | [MAIN] …L) (v/v, 1:1). The 50 vol% DMDS-containing electrolytes were prepared similarly by dissolving 0.1 M LiNO3 and 1 M LiTFSI in a mixed solvent of DMDS, DME, and DOL (v/v/v, 2:1:1). The ionic conductivity of the conven- tional and 50 vol% DMDS-containing electrolyte is ~10 a… | 贫液(≤5) | 未报告 | 高(≥4) | FALSE | 0/0/0/37 | 29074 | TRUE | PDF首页
10.1016/j.chempr.2017.08.009 | 2017 | Chem | Bio-inspired Self-Healing Electrolytes for Li-S Batteries | TRUE | TRUE | 硫碳 | 锂金属 | FALSE |  |  | ❌ |  |  |  | ❌ |  |  | ❌ |  |  |  | ❌ |  |  |  | ❌ | ❌ | ❌ |  |  |  | ❌ | ❌ |  |  | ❌ | ❌ |  |  | ❌ |  |  | ❌ | ❌ |  | 🔶 | ❌ | ❌ | ❌ |  | 未报告 | 未报告 | 未报告 | FALSE | 0/0/0/2 | 8218 | FALSE | PDF首页
10.1038/nenergy.2017.69 | 2017 | Nat Energy | Direct observation of lithium polysulfides in lithium-sulfur batteries using operando X-ray diffraction | TRUE | TRUE | 硫碳 | 锂金属 | FALSE | 难溶/固相转化; 添加剂(其他) |  | ✅ | 60 | 60 | [SI] …ed, although our electrolyte/sulphur ratio is lower than that used for the operando Raman spectroscopy study (60 µL/mg of S), it exceeds significantly the ratios typically reported in most of the Li-S battery studies. It should b… | ✅ | 50 | [EXP] …lution (a sort of colloidal solution) under ambient conditions. The resulting solution was stirred overnight. 50 µl of the electrolyte with SiO2 additive was introduced into cells assembled only with a Celgard separator. Identical Li-S cells, o… | ❌ |  |  |  | ❌ |  |  |  | ❌ | ❌ | ✅ | 2.5 | 2.5 | [EXP] …ed out, and XRD electrochemical cells were assembled in an Ar-filled glove box. The sulfur loading was around 2.5 mg cm-2. Glass fibre (1 mm, EUJ116, Hollingsworth & Vose) and Celgard 2400 (Celgard), both considered as state-of-art… | 🔶 | ❌ |  |  | ❌ | ❌ |  |  | ❌ |  |  | ❌ | ❌ |  | ❌ | ❌ | ✅ | ❌ |  | 富液(>10) | 未报告 | 中[2–4) | FALSE | 0/0/0/1 | 43717 | TRUE | PDF首页
10.1021/acs.chemmater.7b03654 | 2017 | Chem Mater | Fluorinated Ether Based Electrolyte for High-EnergyLithium-Sulfur Batteries - Li+ Solvation Role BehindReduced Polysulfide Solubility | TRUE | TRUE | 硫碳 | 锂金属 | FALSE | 氟化/无氟; 溶剂(其他) |  | ✅ | 6.5 | 6.5, 10, 60 | [SI] …large reserve of electrolyte. Figure S5: a) Initial cycle voltage profiles at C/10 for high energy cells with 6.5 µL/mgS and 10 µL/mgS of 1 M LiTFSI TFEE:DOL 1:1 (v:v) and b) C/10 discharge capacities comparison. One layer of Celg… [SI] …f electrolyte. Figure S5: a) Initial cycle voltage profiles at C/10 for high energy cells with 6.5 µL/mgS and 10 µL/mgS of 1 M LiTFSI TFEE:DOL 1:1 (v:v) and b) C/10 discharge capacities comparison. One layer of Celgard 2400 separ… | ✅ | 6.5, 15, 20 | [SI] …iment comparison: a) and b) Li-S cell with 1 M LiTFSI TFEE:DOL 1:1 (v:v). Electrode loading was 3.8 mg S/cm2, 6.5 µL of electrolyte per mg S was used and one layer of Celgard 2400 separator. GITT was performed at C/20 with stopping the curre… [SI] …on 1 M LiTFSI in TEGDME:DOL 1:1 (v:v). Setup was similar as with a) with the exception of electrolyte amount (15 µL of electrolyte per mg S was used) and GITT setting (current was stopped every 30 minutes, not every hour). High voltage plat… | ❌ |  |  |  | ❌ |  |  |  | ❌ | ❌ | ✅ | 4 | 3.8, 4 | [SI] …or a cell with 5.75 µL of 1 M LiTFSI in TFEE:DOL 1:1 electrolyte per mg S at C/10 rate. Electrode loading was 4 mg S/cm2. In our case the limiting factor for sulfur utilization was tested by increasing the electrolyte amount and s… [SI] …S1. GITT experiment comparison: a) and b) Li-S cell with 1 M LiTFSI TFEE:DOL 1:1 (v:v). Electrode loading was 3.8 mg S/cm2, 6.5 µL of electrolyte per mg S was used and one layer of Celgard 2400 separator. GITT was performed at C/20 … | ✅ | ❌ |  |  | ❌ | ❌ |  |  | ❌ |  |  | ✅ | ❌ |  | ✅ | ✅ | 🔶 | ✅ | [SI] … indicated to be around 2.25 V vs. Li/Li+. c) and d) Li-S cell with the “traditional” electrolyte composition 1 M LiTFSI in TEGDME:DOL 1:1 (v:v). Setup was similar as with a) with the exception of electrolyte amount (15 µL of electrolyte per mg… | 中等(5–10] | 未报告 | 高(≥4) | FALSE | 0/0/0/6 | 42303 | TRUE | OpenAlex
10.1149/2.0051706jes | 2017 | J Electrochem Soc | Electrodeposition Kinetics in Li-S Batteries - Effects of Low Electrolyte-Sulfur Ratios and Deposition Surface Composition | TRUE | TRUE | 硫碳 | 锂金属 | FALSE |  | 贫液 | ✅ | 7.9 | 7.9, 10 | [MAIN] …lok cells containing sulfur/carbon composite positive electrodes and lithium metal nega- tive electrodes with E/S ratios of 7.9, 4.2 and 2.4 mL/g S were gal- vanostatically discharged at a rate of C/4 between the voltage limits of 2.6-1.… [MAIN] …ount of electrolyte sets an upper bound on the con- centration of polysulfides (Fig. 1). In a battery with an E/S ratio of 10 mL/g, the dissolution of all sulfur results in a polysulfide con- centration of only 3.1 M, whereas a ratio o… | ❌ |  |  | ❌ |  |  |  | ❌ |  |  |  | ❌ | ❌ | ✅ | 2 | 2 | [EXP] … NanoAmor). The slurry was cast onto aluminum foil to a thickness of 0.25 mm, or a S loading of approximately 2 mg/cm2. The slurry was allowed to dry under ambient conditions, and then further dried under vacuum. Swagelok cells … | ✅ | ✅ | 0.15 | [EXP] …Swagelok cells with a Li foil (Alfa Aesar) counter electrode. The Li was placed in electrolyte (0.5 M LiTFSI, 0.15 M LiNO3, no polysulfide, in DOL/DME 1:1) for at least 1 h and then dried off prior to use. A porous polymer separator… | ❌ | ❌ |  |  | ❌ |  |  | ❌ | ❌ |  | ❌ | 🔶 | ❌ | ❌ |  | 中等(5–10] | 未报告 | 中[2–4) | FALSE | 0/0/0/9 | 34978 | FALSE | OpenAlex
10.1039/c7ta01057e | 2017 | JMCA | A high performance lithium-sulfur battery enabled by a fish-scale porous carbon-sulfur composite and symmetric fluorinated diethoxyethane electrolyte | TRUE | TRUE | 硫碳 | 锂金属 | FALSE | 氟化/无氟 |  | ❌ |  |  |  | ❌ |  |  | ❌ |  |  |  | ❌ |  |  |  | ❌ | ❌ | ❌ |  |  |  | ❌ | ❌ |  |  | ❌ | ❌ |  |  | ❌ |  |  | ❌ | ❌ |  | ❌ | ❌ | 🔶 | ✅ | [EXP] …ovebox with a controlled moisture content <1 ppm. The electrolytes studied were (1) a baseline electrolyte of 1.0 M LiTFSI/DOL/DME (5/5 by volume) and (2) 1.0 M LiTFSI in DOL/TFEE with various volume ratios (8/2, 7/3, 5/5, 3/7 and 2/8). The… | 未报告 | 未报告 | 未报告 | FALSE | 0/0/0/16 | 36165 | FALSE | OpenAlex
10.1021/acs.chemmater.7b02105 | 2017 | Chem Mater | Effects of Anion Mobility on Electrochemical Behaviors of Lithium-Sulfur Batteries | TRUE | TRUE | 硫碳 | 锂金属 | FALSE | 盐/阴离子; 溶剂(其他) |  | ❌ |  |  |  | ❌ |  |  | ✅ | 450 | 450 | [SI] …Multi-walled carbon nanotubes (MWCNTs, 10-20 nm in diameter) were purchased from Cheap Tubes Inc. High-purity Li chips with dimensions of 15.6 mm diameter and 0.45 mm thickness were obtained from MTI Corporation. For viscosity measurements, LiFSI salt was obtained from Nippon Shokubai … | ❌ |  |  |  | ❌ | ❌ | ✅ | 1 | 1 | [MAIN] … in.) and further dried in a vacuum oven at 60 °C. The sulfur mass loading of the electrode was approximately 1 mg/cm2. The half cell (coin cell 2320) was assembled in an Ar-filled glovebox with a Li metal anode and cycled at a … | ✅ | ❌ |  |  | ❌ | ❌ |  |  | 🔶 | 50 | [MAIN] … a convection compensation PFG sequence (Dbppste_cc in VNMRJ 3.2, Agilent) in the temperature range from 0 to 50 °C. All NMR experiments were performed on a 600 MHz NMR spectrometer (Agilent) equipped with a 5 mm liquid/diﬀus… | ❌ | ❌ |  | ❌ | 🔶 | ✅ | ✅ | [SI] …/T (K -1) 3.1 3.2 3.3 3.4 3.5 3.6 3.7 3.8 3.9 4.0 10 -11 10 -10 10 -9 10 -8 c neat DOL/DME (1:1 vol.) DOL DME 1 M LiTFSI DOL DME Li TFSI 1 M LiTFSI + 0.12 M Li2S8 DOL DME Li TFSI 3 M LiTFSI DOL DME Li TFSI D (m 2 s -1) D 3.1 3.2 3.3 3.4 3… | 未报告 | 厚(>250) | 低(<2) | FALSE | 0/0/0/4 | 38976 | TRUE | OpenAlex
10.1002/celc.201700129 | 2017 | ChemElectroChem | Influence of the Electrolyte on the Internal Resistance of Lithium-Sulfur Batteries Studied with an Intermittent Current Interruption Method | TRUE | TRUE | 硫碳 | 锂金属 | FALSE |  |  | ✅ | 4 | 4, 5, 6, 8 | [SI] …t current density of 167.2 mA gS -1. Figure S3: Voltage profile for the fifth cycle of a Li-S cell containing 4 µL mgS -1 of electrolyte at a constant current density of 167.2 mA gS -1. Figure S4: Voltage profiles at the 2nd cyc… [EXP] …The electrolyte amount was fixed relative to the mass of sulfur in the electrode and was varied between 4 and 8 mLmg 1 S (total volume in the cell was between approximately 14 and 32 mL and was applied with a 10 mL adjustable … | ❌ |  |  | ✅ | 125 | 125 | [EXP] … using the above-described positive electrodes, an Al2O3-coated porous polyethylene separator (MTI Corp.) and Li metal foil (125 mm thick, Cyprus Foote Mineral) as the negative electrode. The electrolyte was composed of 1 M Li salt (either LiTFSI … | ❌ |  |  |  | ❌ | ❌ | ❌ |  |  |  | ✅ | ✅ | 0.25 | [EXP] …gative electrode. The electrolyte was composed of 1 M Li salt (either LiTFSI or LiTDI, or a mixture thereof), 0.25 M LiNO3 in a 1:1 mixture of 1,2-dimethoxyethane (DME, BASF) and DOL. The electrolyte amount was fixed relative to the… | ❌ | ❌ |  |  | ❌ |  |  | ❌ | ❌ |  | ❌ | ✅ | ❌ | ✅ | [SI] … mA gS -1. Figure S7: Median resistance vs cycle number for Li-S cells containing electrolytes with different DME:DOL ratios (salt content: 1 M LiTFSI, 0.25 M LiNO3). … | 贫液(≤5) | 中(100–250] | 未报告 | FALSE | 0/0/0/0 | 43974 | TRUE | OpenAlex
10.1002/anie.201706979 | 2017 | Angew | High-Temperature Formation of a Functional Film at the Cathode-Electrolyte Interface in Lithium-Sulfur Batteries - An In Situ AFM Study | TRUE | TRUE | 硫碳 | 锂金属 | FALSE | 盐/阴离子 | 高温 | ❌ |  |  |  | ❌ |  |  | ❌ |  |  |  | ❌ |  |  |  | ❌ | ❌ | ❌ |  |  |  | ✅ | ✅ | 1 | [SI] …assivation layer on the surface, the lithium strips were soaked in 0.5 M LiFSI in DOL/DME solution (1:1) with 1wt% LiNO3 additive for 1.5 hours. The Li/PS semi-liquid was studied in our research, and the lithium polysulfide (Li2S8… | ❌ | ❌ |  |  | ❌ |  |  | ❌ | ❌ |  | ❌ | ❌ | ✅ | ❌ |  | 未报告 | 未报告 | 未报告 | FALSE | 0/0/3/2 | 26477 | TRUE | OpenAlex
10.1021/acscentsci.7b00123 | 2017 | ACS Cent Sci | Directing the Lithium-Sulfur Reaction Pathway via Sparingly Solvating Electrolytes for High Energy Density Batteries | TRUE | TRUE | 硫碳 | 锂金属 | FALSE | 难溶/固相转化; 盐/阴离子 |  | ✅ | 2.9 | 2.9, 5 | [SI] …able porosity in cell 0.0097 cm3 Minimum E/S Ratio 5.0 mLelectrolyte/gS For cell construction Electrode local E/S Ratio 2.9 mLelectrolyte/gS For performance considerations only Fig. S1. Comparison of the first cycle voltage profiles … [SI] …m3/cm3 Separator area 2.01 cm2 Positive electrode area 1.54 cm2 Available porosity in cell 0.0097 cm3 Minimum E/S Ratio 5.0 mLelectrolyte/gS For cell construction Electrode local E/S Ratio 2.9 mLelectrolyte/gS For performance conside… | ❌ |  |  | ❌ |  |  |  | ❌ |  |  |  | ❌ | ❌ | ✅ | 1.25 | 1.2, 1.25 | [SI] …inder 0.1 g/g electrode 1.78 g/cm3 PVDF Electrode mass loading 2.5 mg electrode /cm2 Electrode sulfur loading 1.25 mgS/cm2 Electrode thickness 50 um Electrode porosity 0.74 cm3/cm3 Separator thickness 50 um Separator porosity 0.4 cm… [SI] …n of sulfur into the carbon at the desired mass ratio at 155 °C for 12 hours. The sulfur loading was fixed to 1.2 mg cm-2. 2032 type coin cells were assembled in an argon- filled glovebox using a sulfur positive electrode, two shee… | ✅ | ✅ | 2 | [SI] …. For comparison, a conventional electrolyte was prepared by dissolving 1 M LiTFSI in DOL:DME (1:1, v/v) with 2 wt% of LiNO3. A TEGDME solvate (G4-LiTFSI) was prepared by dissolving LiTFSI in TEGDME and TTE with a molar ratio of 1:1:4… | ✅ | ❌ |  |  | ✅ | 55, 70 | [MAIN] … electrochemistry, the first cycle in separate ACN-TTE cells was measured at several temperatures, from 20 to 70 °C. Figure 2a shows the remarkable change of the system with temperature. Lower than 30 °C, a very large IR drop… [SI] … the region before the dip, the quasi-equilibrium voltage attains a constant value of 2.20 V both at 30°C and 55°C as shown in Figure S4a. As discharge progresses and traverses the dip, the OCV actually increases. The unique… | ✅ | ❌ |  | ❌ | ✅ | ✅ | ✅ | [SI] … and stirred to create a 50:50 mixture. For comparison, a conventional electrolyte was prepared by dissolving 1 M LiTFSI in DOL:DME (1:1, v/v) with 2 wt% of LiNO3. A TEGDME solvate (G4-LiTFSI) was prepared by dissolving LiTFSI in TEGDME and … | 贫液(≤5) | 未报告 | 低(<2) | FALSE | 0/0/8/31 | 48722 | TRUE | OpenAlex
10.1021/acsami.6b04158 | 2017 | ACS AMI | Ammonium Additives to Dissolve Lithium Sulfide through Hydrogen Binding for High-Energy Lithium-Sulfur Batteries | TRUE | TRUE | 硫碳 | 锂金属 | FALSE | 强溶剂化; 盐/阴离子; 溶剂(其他); 添加剂(其他) |  | ❌ |  |  |  | ❌ |  |  | ❌ |  |  |  | ❌ |  |  |  | ❌ | ❌ | ❌ |  |  |  | ✅ | ❌ |  |  | ❌ | ❌ |  |  | ❌ |  |  | ❌ | ❌ |  | ❌ | ✅ | ✅ | ❌ |  | 未报告 | 未报告 | 未报告 | FALSE | 0/1/4/7 | 30295 | TRUE | OpenAlex
10.1016/j.nanoen.2017.07.002 | 2017 | Nano Energy | LiNO3-free electrolyte for Li-S battery - A solvent of choice with low Ksp of polysulfide and low dendrite of lithium | TRUE | TRUE | 硫碳 | 锂金属 | FALSE | LiNO3; 溶剂(其他) |  | ✅ | 4 | 4, 10 | [MAIN] …attery performance of soft package Li-S battery with size of 5 cm × 8 cm, with sulfur loading of 3.0 mg cm-2, E:S ratio of 4.0 and C-rate at 0.2 C. a) The specific discharge capacity and b) the columbic eﬃciency during 100 cycles; c) th… [MAIN] …contact with each Fig. 5. Li-S battery performance tested with coin cell, with sulfur loading of 3.0 mg cm-2, E:S ratio of 10 and C-rate at 0.2 C. a) Discharge capacity of 100 cycles, b) coulombic eﬃciency of 100 cycles. c) Open circui… | ❌ |  |  | ✅ | 100 | 100 | [SI] …tal details 1.1 Battery materials: The soft package batteries were assembled in argon-filled glove boxes with lithium foil (100 µm in thickness, Ganfengliye Corp., China) as anode, copper foil as the current collect of anode (Hefei Kejing C… | ❌ |  |  |  | ❌ | ❌ | ✅ | 3 | 0.1, 3 | [EXP] …he electrodes were further dried at 70 °C under vacuum overnight. The sulfur loading on the aluminum is about 3.0 mg cm-2. The 2016 type coin cells were assembled according to Wang et. al [53]. The Li/Cu cell was assembled with pur… [MAIN] …d and tested with four kinds of Li-S batteries from coin to soft package ones. The cathode S content is 3.0 ± 0.1 mg cm-2. 3. Results and discussion 3.1. The solubility of PS in diﬀerent electrolytes As shown in Fig. S4, the solubi… | ✅ | 🔶 | 5 | [MAIN] …, BE and CE showing no obvious swelling phenom- enon, less mentioned but important, compared with the AE with 5 wt% LiNO3 (Fig. 6d). It's obvious that the gassing process was accelerated with LiNO3 at 55 °C, however, the mechanism … | ✅ | ❌ |  |  | ✅ | 55 | [MAIN] …g discharge and lead to the smooth discharge curve. Besides that, if we charge and discharge the batteries at 55 °C, it's found that the Li-S soft packages with AE, BE and CE showing no obvious swelling phenom- enon, less men… | 🔶 | ❌ |  | ✅ | ✅ | ❌ | 🔶 | [MAIN] … Celgard 2325® porous separators. The contact angle between several solutions and electrolytes is like: DME < DME/DOL (1/1) < DOL < DME (1 M LiTFSI) < DME/DOL (1 M LiTFSI) < DOL (1 M LiTFSI) < DME (2 M LiTFSI) < DME/DOL (2 M LiTFSI) < DOL (2 M LiTFSI), as d… | 贫液(≤5) | 较薄(50–100] | 中[2–4) | FALSE | 0/0/0/7 | 46068 | TRUE | PDF首页
10.1016/j.jpowsour.2017.06.083 | 2017 | J Power Sources | A self-cleaning Li-S battery enabled by a bifunctional redox mediator | TRUE | TRUE | 硫碳 | 锂金属 | FALSE | 介体/均相催化 |  | ❌ |  |  |  | ❌ |  |  | ❌ |  |  |  | ❌ |  |  |  | ❌ | ❌ | ❌ |  |  |  | ✅ | ❌ |  |  | ❌ | ❌ |  |  | ❌ |  |  | ❌ | ❌ |  | ❌ | ❌ | ❌ | ❌ |  | 未报告 | 未报告 | 未报告 | FALSE | 0/0/1/2 | 35078 | TRUE | PDF首页
10.5796/electrochemistry.85.680 | 2017 | Electrochemistry | Long-cycle-life Lithium-sulfur Batteries with Lithium Solvate Ionic Liquids | TRUE | TRUE | 硫碳 | 锂金属 | FALSE | 难溶/固相转化; 离子液体 |  | ❌ |  |  |  | ❌ |  |  | ❌ |  |  |  | ❌ |  |  |  | ❌ | ❌ | ❌ |  |  |  | ❌ | ❌ |  |  | ❌ | ❌ |  |  | ❌ |  |  | ❌ | ❌ |  | ❌ | ❌ | ❌ | ❌ |  | 未报告 | 未报告 | 未报告 | FALSE | 0/0/0/4 | 14155 | FALSE | OpenAlex
10.1016/j.jpowsour.2017.08.030 | 2017 | J Power Sources | In operando infrared spectroscopy of lithium polysulfides using a novel spectro-electrochemical cell | TRUE | TRUE | 硫碳 | 锂金属 | FALSE | 难溶/固相转化 |  | ❌ |  |  |  | ❌ |  |  | ❌ |  |  |  | ❌ |  |  |  | ❌ | ❌ | ❌ |  |  |  | 🔶 | ❌ |  |  | ❌ | ❌ |  |  | ❌ |  |  | ❌ | ❌ |  | ❌ | ❌ | ✅ | ❌ |  | 未报告 | 未报告 | 未报告 | FALSE | 0/0/0/0 | 33614 | FALSE | PDF首页
10.1016/j.electacta.2017.05.034 | 2017 | Electrochim Acta | Electrolyte decomposition and gas evolution in a lithium-sulfur cell upon long-term cycling | TRUE | TRUE | 硫碳 | 锂金属 | FALSE | LiNO3; 盐/阴离子 | 软包 | ❌ |  |  |  | ❌ |  |  | ✅ | 50 | 50 | [EXP] … 2. Experimental Pouch bag cells were used as a standard test system. A metallic lithium sheet of 50 mm thickness was used as anode. The cathode originally consists of 55% elemental sulfur (active material), 40% conductive … | ❌ |  |  |  | ❌ | ❌ | ✅ | 2 | 2 | [EXP] …l), 40% conductive carbon materials and 5% binder material. The sulfur loading within the cathode amounts to 2 mg/cm2, the overall amount of sulfur/test cell to 65-71 mg. A picture of a typical standard pouch bag test cell is … | ✅ | ✅ | 4 | [EXP] …ssembled with a slightly different electrolyte composition (39.5 wt.% of DME and DOL each, 16 wt.% LiTFSI and 4 wt.% LiNO3, with minor amounts of other additives) and cell design: glass fiber separators were used to accommodate the … | ❌ | ❌ |  |  | ❌ |  |  | ❌ | ❌ |  | ❌ | ❌ | ❌ | ❌ |  | 未报告 | 薄(≤50µm) | 中[2–4) | TRUE | 0/0/0/1 | 35357 | FALSE | PDF首页
10.1016/j.electacta.2017.07.123 | 2017 | Electrochim Acta | Understanding the role of lithium polysulfide solubility in limiting lithium-sulfur cell capacity | TRUE | TRUE | 硫碳 | 锂金属 | FALSE |  | 贫液 | 🔶 | 3 | 3, 4, 5.2, 20 | [MAIN] …d low E/S ratio of 4-5 ml g 1 were reported [28,29]. For the state-of-art practical Li-S batteries, a minimum E/S ratio of 3- 4 ml g 1 is considered to be necessary [30]. The difference between the E/S ratio of coin cell assemblies an… [MAIN] …se of the finite solubility of LiPS, the “effective” specific energy actually starts to decrease slowly below E/S = 5.2 ml g 1. These results imply that reducing the E/S ratio once the LiPS solubility has been reached is redundan… | ❌ |  |  | ❌ |  |  |  | ❌ |  |  |  | ❌ | ❌ | ❌ |  |  |  | ✅ | ✅ | 0.1 | [EXP] …tes. First, a regular electrolyte was composed of 1 M bis(trifluoromethane)sulfoni- mide Li salt (LiTFSI) and 0.1 M LiNO3 in DME: DOL (Sigma-Aldrich, 1:1 v:v). The second electrolyte contained a high concentration of 5 M LiTFSI in … | ❌ | ❌ |  |  | ❌ |  |  | 🔶 | ❌ |  | ❌ | ✅ | ❌ | ❌ |  | 未报告 | 未报告 | 未报告 | FALSE | 0/0/12/15 | 38476 | TRUE | PDF首页
10.1002/anie.201701026 | 2017 | Angew | Inhibiting Polysulfide Shuttle in Lithium-Sulfur Batteries through Low-Ion-Pairing Salts and a Triflamide Solvent | TRUE | TRUE | 硫碳 | 锂金属 | FALSE | 难溶/固相转化; LiNO3; 溶剂(其他); 添加剂(其他) | 高温 | ❌ |  |  |  | ✅ | 25 | [SI] …-filled glovebox using a KB/S electrode, two sheets of CelgardTM separators, a Li foil negative electrode and 25 µL of the electrolyte. For galvanostatic cycling at room temperature, an Arbin BT-2000 instrument was used. For the high- temperatu… | ❌ |  |  |  | ❌ |  |  |  | ❌ | ❌ | ✅ | 1 | 1 | [SI] …lidene difluoride) binder in N,N- dimethylformamide onto carbon paper (AvCarb P50), with a sulphur loading of 1 mg/cm2. The P50 paper was used as received and the cast electrodes were dried at 60 °C overnight before use. Electro… | ✅ | ❌ |  |  | 🔶 | ❌ |  |  | ✅ | 50 | [SI] …gure S4. Comparison of the galvanostatic profiles for Li-S cells run at C/20 (blue curve), C/5 (red curve) at 50 °C with 0.2 M LiAl(Ohfip)4 in DMT. SUPPORTING INFORMATION 8 Figure S5. Photographs of separators soaked in DOL, … | ❌ | ❌ |  | ❌ | 🔶 | ❌ | ✅ | [SI] …n DMT (red markers) and DPT (black markers). SUPPORTING INFORMATION 6 a Figure S3. Nyquist plots obtained for DOL/DME-1M LiTFSI (blue markers), DMT-0.2M LiAl(Ohfip)4 (red markers) and DPT- 0.2 M LiAl(Ohfip)4 ( black markers), a) before c… | 只给用量 | 未报告 | 低(<2) | FALSE | 0/0/0/4 | 30635 | TRUE | OpenAlex
10.1021/acs.jpcc.7b01922 | 2017 | J Phys Chem C | In Situ NMR Observation of the Temporal Speciation of Lithium Sulfur Batteries during Electrochemical Cycling | TRUE | TRUE | 硫碳 | 锂金属 | FALSE | 介体/均相催化; 添加剂(其他) |  | 🔶 | 15 | 15 | [MAIN] …FSI in DOL/DME with 2 wt % LiNO3 was employed as a model system. The cell was flooded with electrolyte (E/S > 15 µL/mg), and the electrochemical profile of the in situ NMR cells is consistent with conventional Li-S cells.2 The c… | ❌ |  |  | ❌ |  |  |  | ❌ |  |  |  | ❌ | ❌ | ❌ |  |  |  | ✅ | ✅ | 2 | [MAIN] …nimidate) (LiTFSI, 99.95%, Aldrich) in a binary mixture of 1:1 (v/v) DOL/DME (anhydrous, 99.5%, Aldrich) with 2 wt % lithium nitrate (>99.0%, Aldrich) as the additive was prepared. LiTFSI and LiNO3 were dried in a vacuum oven at 150 °C overni… | ✅ | ❌ |  |  | ❌ |  |  | ✅ | ❌ |  | ❌ | ❌ | 🔶 | ✅ | [SI] … UNIV user on 10 October 2026 S2 Figure S2: Electrochemical cycling and capacity performance of the cell with 1 M LiTFSI in 1:1 DOL/DME, and the cell was tested for four cycles. Downloaded from pubs.​acs.​org/​jpccck/​article-supplement/​693068/… | 未报告 | 未报告 | 未报告 | FALSE | 0/0/0/4 | 33474 | TRUE | OpenAlex
10.1016/j.electacta.2017.09.149 | 2017 | Electrochim Acta | Reduced Polysulfide Shuttle Effect by Using Polyimide Separators with Ionic Liquid-based Electrolytes in Lithium-Sulfur Battery | TRUE | TRUE | 硫碳 | 锂金属 | FALSE | 离子液体; 溶剂(其他) |  | ❌ |  |  |  | ❌ |  |  | ❌ |  |  |  | ❌ |  |  |  | ❌ | ❌ | ❌ |  |  |  | ❌ | ❌ |  |  | ❌ | ❌ |  |  | ❌ |  |  | ❌ | ❌ |  | ❌ | ✅ | ❌ | ❌ |  | 未报告 | 未报告 | 未报告 | FALSE | 0/0/0/4 | 43658 | TRUE | PDF首页
10.1016/j.nanoen.2016.12.015 | 2017 | Nano Energy | Thiol-based electrolyte additives for high-performance lithium-sulfur batteries | TRUE | TRUE | 硫碳 | 锂金属 | FALSE | 盐/阴离子; 添加剂(其他) |  | ❌ |  |  |  | ❌ |  |  | ❌ |  |  |  | ❌ |  |  |  | ❌ | ❌ | ❌ |  |  |  | 🔶 | ❌ |  |  | ❌ | ❌ |  |  | ❌ |  |  | ❌ | ❌ |  | ❌ | ❌ | ✅ | ✅ | [EXP] …n rate of 0.1 mV/s from 3.2 V to 1.5 V vs. Li/Li+ with and without BPD as an additive in a basic electrolyte (1 M LiTFSI DOL/TEGDME). All further voltages are referenced to Li/Li+. The dashed arrows indicate the scan direction. The negative … | 未报告 | 未报告 | 未报告 | FALSE | 0/0/0/26 | 49001 | TRUE | PDF首页
10.1016/j.nanoen.2017.08.012 | 2017 | Nano Energy | Toward in-situ protected sulfur cathodes by using lithium bromide and pre-charge | TRUE | TRUE | 硫碳 | 锂金属 | FALSE | 添加剂(其他) |  | ❌ |  |  |  | ❌ |  |  | ❌ |  |  |  | ❌ |  |  |  | ❌ | ❌ | ✅ | 2 | 1, 1.5, 2 | [EXP] ….5 h in air, circular samples with a diameter of 1.5 cm and sulfur loadings of ca. 1.0 mg/cm2, 1.5 mg/cm2 and 2.0 mg/cm2, respectively, were punched for electro- chemical tests in CR2032 coin cells. Lithium metal foil punched into… [EXP] …thode sheets at 80 °C for 1.5 h in air, circular samples with a diameter of 1.5 cm and sulfur loadings of ca. 1.0 mg/cm2, 1.5 mg/cm2 and 2.0 mg/cm2, respectively, were punched for electro- chemical tests in CR2032 coin cells. Lith… | 🔶 | ❌ |  |  | ❌ | ❌ |  |  | 🔶 | 60 | [MAIN] …eneration of FSI(-F) anion radicals close to the sulfur cathode operation potential at elevated temperatures (60 °C), can form an eﬃcient long-term protection layer containing ether-based polymer and LiF on the cathode and Li… | ❌ | ❌ |  | 🔶 | 🔶 | ✅ | ❌ |  | 未报告 | 未报告 | 中[2–4) | FALSE | 0/0/0/47 | 57721 | TRUE | PDF首页
10.1016/j.jpowsour.2017.09.044 | 2017 | J Power Sources | The effect of water-containing electrolyte on lithium-sulfur batteries | TRUE | TRUE | 硫碳 | 锂金属 | FALSE | 溶剂(其他); 添加剂(其他) |  | ❌ |  |  |  | ❌ |  |  | ❌ |  |  |  | ❌ |  |  |  | ❌ | ❌ | ❌ |  |  |  | ✅ | ❌ |  |  | ❌ | ❌ |  |  | ❌ |  |  | ❌ | ❌ |  | ❌ | ❌ | ❌ | ✅ | [SI] … States Figure S1. The initial (A) discharge and (B) charge profiles of sulfur-carbon cathode obtained in the 1M LiTFSI DME/DOL electrolyte with 15 ppm, 50 ppm, 150 ppm, 250 ppm, 500 ppm and 1000 ppm H2O at a 0.15 C rate between 3.2 V an… | 未报告 | 未报告 | 未报告 | FALSE | 0/0/0/14 | 35434 | TRUE | PDF首页
10.1021/acs.nanolett.6b04610 | 2017 | Nano Lett | Greatly Suppressed Shuttle Effect for Improved Lithium Sulfur Battery Performance through Short Chain Intermediates | TRUE | TRUE | 硫碳 | 锂金属 | FALSE | LiNO3 |  | ❌ |  |  |  | ❌ |  |  | ❌ |  |  |  | ❌ |  |  |  | ❌ | ❌ | ✅ | 1 | 1 | [SI] …s dried under vacuum at 60 °C for 10 h prior to battery assembly, and the loading density of sulfur was about 1.0 mg cm-2. 1 M lithium bis (trifluoromethanesulfony) imide was dispersed in 1, 2-dimethoxyethane and 1, 3-dioxolane wit… | ✅ | ✅ | 1 | [SI] …, 2-dimethoxyethane and 1, 3-dioxolane with a volume ratio of 1:1 to be used as electrolyte. The additives of 1 wt % LiNO3 and 0.02 M L2S8 were used to evaluate the battery performance. The Li2S8 solution can be obtained by stirring… | ✅ | ❌ |  |  | ❌ |  |  | ❌ | ❌ |  | ❌ | ❌ | ✅ | ✅ | [SI] …rate In-situ UV/Vis spectroscopy. The sulfur loading of cathode electrode was 1 mg/ cm2. The electrolyte used 1M LiTFSI in DME:DOL was used as the electrolytes and the counter electrode used lithium metal foil, in the middle of which was a … | 未报告 | 未报告 | 低(<2) | FALSE | 0/0/1/2 | 30718 | TRUE | OpenAlex
10.1016/j.jpowsour.2017.03.008 | 2017 | J Power Sources | Pyrrole as a promising electrolyte additive to trap polysulfides for lithium-sulfur batteries | TRUE | TRUE | 硫碳 | 锂金属 | FALSE | 添加剂(其他) |  | ❌ |  |  |  | ❌ |  |  | ❌ |  |  |  | ❌ |  |  |  | ❌ | ❌ | ❌ |  |  |  | ✅ | ❌ |  |  | ❌ | ❌ |  |  | ❌ |  |  | ❌ | ❌ |  | ❌ | ❌ | ✅ | ❌ |  | 未报告 | 未报告 | 未报告 | FALSE | 0/0/0/29 | 33239 | TRUE | PDF首页
10.1016/j.electacta.2017.10.020 | 2017 | Electrochim Acta | N-methoxyethyl-N-methylpyrrolidinium bis(trifluoromethanesulfonyl)imide ionic liquid based hybrid electrolyte for lithium sulfur batteries | TRUE | TRUE | 硫碳 | 锂金属 | FALSE | 盐/阴离子; 离子液体; 溶剂(其他); 添加剂(其他) |  | ❌ |  |  |  | ❌ |  |  | ❌ |  |  |  | ❌ |  |  |  | ❌ | ❌ | ❌ |  |  |  | ❌ | ❌ |  |  | ❌ | ❌ |  |  | ❌ |  |  | ❌ | ❌ |  | ❌ | ✅ | ❌ | ❌ |  | 未报告 | 未报告 | 未报告 | FALSE | 0/0/0/10 | 32588 | FALSE | PDF首页
10.1016/j.nanoen.2018.04.064 | 2018 | Nano Energy | Plateau targeted conditioning - An additive-free approach towards robust SEI formation in Li-S batteries for enhanced capacity and cycle life | TRUE | TRUE | 硫碳 | 锂金属 | FALSE | 添加剂(其他) |  | ❌ |  |  |  | ❌ |  |  | ❌ |  |  |  | ❌ |  |  |  | ❌ | ❌ | ✅ | 2.5 | 2.5 | [EXP] …led into coin cells with lithium foil acting as the counter electrode. The sulfur loading for each battery is 2.5 mg/cm2. The cells were then conditioned using three diﬀerent methods: Method 1 applies a current rate of C/50 (0.175… | ✅ | ✅ | 1 | [EXP] … followed by two spacers, a spring, and the positive cap while electrolyte was added in between (1:1 DOL:DME, 1 wt% LiNO3, 1 M LiTFSI). The battery was then sealed using a battery crimper (MTI, MSK-160D). All cell assembly was done… | ❌ | ❌ |  |  | ❌ |  |  | ❌ | ❌ |  | ❌ | ❌ | ❌ | ✅ | [EXP] …ed on top followed by two spacers, a spring, and the positive cap while electrolyte was added in between (1:1 DOL:DME, 1 wt% LiNO3, 1 M LiTFSI). The battery was then sealed using a battery crimper (MTI, MSK-160D). All cell assembly was done inside an A… | 未报告 | 未报告 | 中[2–4) | FALSE | 0/0/0/10 | 50489 | TRUE | PDF首页
10.1002/adfm.201704987 | 2018 | AFM | Polysulfide Stabilization - A Pivotal Strategy to Achieve High Energy Density Li-S Batteries with Long Cycle Life | TRUE | TRUE | 硫碳 | 锂金属 | FALSE |  |  | ❌ |  |  |  | 🔶 | 45 | [MAIN] …with M-0 electrolyte (744 mA h g-1). Based on the sulfur loading (≈1.5 mg cm-2), electrode area (1.539 cm-2), electrolyte volume (45 µL) and electrolyte density (≈1.16 g mL-1) of coin Li-S cells, the molar ratios of MEP+ and sulfur for M-2, M-5,… | ❌ |  |  |  | ❌ |  |  |  | ❌ | ❌ | ✅ | 4 | 0.2, 4 | [SI] …he electrodes were further dried at 70 °C under vacuum overnight. The sulfur loading on the aluminum is about 4.0 mg cm-2. Firstly, the lithium foil with the length of 1.5 m was spread on to a glass plate; then, the Celgard 2325 me… [EXP] … Then pasted it on Al foil and dried at 60 °C under vacuum overnight. The sulfur mass loading was about 1.5 ± 0.2 mg cm-2. The coin cells 2016 (CR2016) were assembled with the as-prepared S/C cathode, lithium anode, Celgard 2325 se… | ✅ | ✅ | 5 | [EXP] … Experimental Section Materials Preparation: M-0, which stands for electrolyte including 1 mol L-1 LiTFSI and 5 wt% LiNO3 in 1,3-dioxolane/DME (v/v = 1:1), was purchased from Guotai-Huarong New Chemical Material Corp., and the wate… | ❌ | ❌ |  |  | ❌ |  |  | ❌ | ❌ |  | ❌ | ❌ | ❌ | ❌ |  | 未报告 | 未报告 | 高(≥4) | FALSE | 0/0/0/9 | 46646 | TRUE | OpenAlex
10.1002/smtd.201800038 | 2018 | Small Methods | Superior Performance of a Lithium-Sulfur Battery Enabled by a Dimethyl Trisulfide Containing Electrolyte | TRUE | TRUE | 硫碳 | 锂金属 | FALSE | 溶剂(其他) |  | 🔶 | 5 | 5, 10 | [MAIN] …cathodes (4 mg cm-2) with an extraordinary capacity of around 1000 mAh g-1 can be achieved under a rather low E/S ratio of 5 mL g-1. As has been demonstrated in the DMDS-containing electrolytes, dimethyl trisulfide (DMTS) is a primary… [MAIN] …elec- trolytes. All the coin cells tested contained ≈1 mg of sulfur and 10 µL of electrolyte, resulting in an E/S ratio of ≈10 mL g-1. As shown in Figure 1a, Li-S batteries using a 25 vol% DMTS- containing electrolyte exhibited a voltag… | ✅ | 10 | [MAIN] …re the superiority of DMTS-containing elec- trolytes. All the coin cells tested contained ≈1 mg of sulfur and 10 µL of electrolyte, resulting in an E/S ratio of ≈10 mL g-1. As shown in Figure 1a, Li-S batteries using a 25 vol% DMTS- contain… | ❌ |  |  |  | ❌ |  |  |  | ❌ | ❌ | ✅ | 1 | 1 | [EXP] …then punched into round pieces with a diameter of 12 mm. The sulfur loading of the cathode was controlled at ≈1 mg cm-2. Electrolyte Preparation: The DMTS-containing electrolyte was prepared by dissolving 0.1 m LiNO3 and 1 m Li b… | ✅ | ✅ | 0.1 | [EXP] …controlled at ≈1 mg cm-2. Electrolyte Preparation: The DMTS-containing electrolyte was prepared by dissolving 0.1 m LiNO3 and 1 m Li bis(trifluoromethanesulfonyl) imide (LiTFSI) in a mixture of DMTS, DOL, and DME with two different… | ❌ | ❌ |  |  | ❌ |  |  | ❌ | ❌ |  | ❌ | ❌ | ❌ | ❌ |  | 只给用量 | 未报告 | 低(<2) | FALSE | 0/0/0/33 | 23990 | TRUE | OpenAlex
10.1021/acs.jpcc.8b02506 | 2018 | J Phys Chem C | Polysulfide Speciation and Electrolyte Interactions in Lithium-Sulfur Batteries with in Situ Infrared Spectroelectrochemistry | TRUE | TRUE | 硫碳 | 锂金属 | FALSE | 盐/阴离子 |  | ❌ |  |  |  | ✅ | 30 | [MAIN] …replicated by placing the S-CNF cathode directly on the diamond ATR crystal. Along with a Celgard separator, ∼30 µL of electrolyte, a pure lithium-foil anode, and a nickel-foam spacer were assembled on top of the cathode. The negative CR203… | ❌ |  |  |  | ❌ |  |  |  | ❌ | ❌ | ✅ | 2 | 2 | [MAIN] …n the S-CNF cathode without any further treatment. The sulfur loading of the S-CNF cathodes in this work was ∼2.0 mg cm-2. Synthesis of Reference Polysulfide Solutions. Three reference lithium polysulfide solutions, viz., Li2S8 (Li… | ✅ | 🔶 | 0.1 | [MAIN] …ectrolyte composition was ∼1.85 M lithium trifluor- omethanesulfonate (lithium triflate) (Acros Organics) and 0.1 M lithium nitrate (Sigma-Aldrich) in a mixture of 1,2- dimethoxyethane (Sigma-Aldrich) and 1,3-dioxolane (Acros Organics) in a … | ❌ | ❌ |  |  | ❌ |  |  | ❌ | ❌ |  | ❌ | 🔶 | ✅ | ❌ |  | 只给用量 | 未报告 | 中[2–4) | FALSE | 0/0/0/4 | 52200 | TRUE | OpenAlex
10.1149/2.0151801jes | 2018 | J Electrochem Soc | Polysulfides Formation in Different Electrolytes from the Perspective of X-ray Absorption Spectroscopy | TRUE | TRUE | 硫碳 | 锂金属 | FALSE | 氟化/无氟; 溶剂(其他) |  | 🔶 | 5 | 5 | [MAIN] …ced solubility of polysulfides which also enables Li-S bat- tery cycling with reduced amount of electrolyte (<5µL/mgS) since the physicochemical properties of the electrolyte are stable during cycling. At this step the open que… | ❌ |  |  | ❌ |  |  |  | ❌ |  |  |  | ❌ | ❌ | ❌ |  |  |  | ❌ | ❌ |  |  | ❌ | ❌ |  |  | ❌ |  |  | ❌ | ❌ |  | ❌ | ✅ | 🔶 | ✅ | [EXP] …h different types of electrolytes. Sulfur conversion in the mesoporous carbon was studied in the 1 M LiTDI TEGDME:DOL12 electrolyte and in the 1 M LiTFSI TTFE:DOL (1,2-(1,1,2,2-tetrafluoroethoxy)ethane and 1,3-dioxolane)32 electrolyte. Carbonate based electrolyte… | 未报告 | 未报告 | 未报告 | FALSE | 0/0/0/3 | 43424 | FALSE | OpenAlex
10.1002/celc.201800196 | 2018 | ChemElectroChem | Organic Polysulfides Based on -S-S-S- Structure as Additives or Cosolvents for High Performance Lithium-Sulfur Batteries | TRUE | TRUE | 硫碳 | 锂金属 | FALSE | 溶剂(其他); 添加剂(其他) |  | ❌ |  |  |  | ❌ |  |  | ❌ |  |  |  | ❌ |  |  |  | ❌ | ❌ | ❌ |  |  |  | ✅ | ✅ | 2 | [EXP] …TFSI and LiNO3 were dried under vacuum at 1008C prior to use. The basic electrolyte used was 0.6 M LiTFSI and 2 wt% LiNO3 in solvents of DOL/DME. Different amounts (1%, 2%, 3%, 5%, 10%, 25%, and 50% by volume) of dimethyl trisulfid… | ❌ | ❌ |  |  | ❌ |  |  | ❌ | ❌ |  | ❌ | ❌ | ❌ | ❌ |  | 未报告 | 未报告 | 未报告 | FALSE | 0/0/0/31 | 31889 | TRUE | OpenAlex
10.1149/2.0131801jes | 2018 | J Electrochem Soc | Controlling the Wettability between Freestanding Electrode and Electrolyte for High Energy Density Lithium-Sulfur Batteries | TRUE | TRUE | 硫碳 | 锂金属 | FALSE | LiNO3; 盐/阴离子 | 软包 | ✅ | 9.5 | 9.5 | [EXP] … each electrode was 3.1 mg cm-2. Both CR 2032 coin cell and pouch cell used same ratio of electrolyte/sulfur (E/S ratio = 9.5).… | ❌ |  |  | ❌ |  |  |  | ❌ |  |  |  | ❌ | ❌ | ✅ | 3.1 | 3.1 | [EXP] …SI electrolyte, respectively. The diameter of the cathode was 14 mm, and the total mass loading of sulfur was 3.1 mg cm-2. A CR 2032 coin cell was fabricated in an argon-filled glove box, and galvanostatic cycling was performed at … | ✅ | ✅ | 0.4 | [EXP] … in a mix- ture of 1,3-dioxolane (DOL; Sigma-Aldrich) and dimethoxyethane (DME; TCI Chemicals) (1:1 v/v) with 0.4 M LiNO3 (Sigma-Aldrich) as an additive. The as-prepared 0.5 M and 1 M electrolyte solutions are referred to in this w… | ❌ | ❌ |  |  | ❌ |  |  | ✅ | ❌ |  | ❌ | ❌ | ❌ | ❌ |  | 中等(5–10] | 未报告 | 中[2–4) | FALSE | 0/0/0/22 | 37689 | FALSE | OpenAlex
10.1021/acs.jpclett.8b01400 | 2018 | J Phys Chem Lett | In Situ Polysulfide Detection in Lithium Sulfur Cells | TRUE | TRUE | 硫碳 | 锂金属 | FALSE | 高浓 |  | ❌ |  |  |  | ❌ |  |  | ❌ |  |  |  | ❌ |  |  |  | ❌ | ❌ | 🔶 | 3.6 | 3.6 | [MAIN] …. First cycle discharges were paused every 2.23 mAh (approximately 10% of the theoretical capacity based on a 3.6 mg/cm2 S cathode, assuming a theoretical capacity of 1000 mAh/g) to measure CV at diﬀerent states of charge (SOC). C… | ✅ | ✅ | 0.2 | [MAIN] …roved cycle life even with higher sulfur loadings. The two electrolytes tested were the standard 1.0 M LiTFSI/0.20 M LiNO3 in DME+DOL (95:5 vol.) and the concentrated “7M” LiTFSI in DME+DOL (1:1 vol.). Preparation of these cathodes … | 🔶 | ❌ |  |  | ❌ |  |  | 🔶 | ❌ |  | ❌ | ❌ | 🔶 | ❌ |  | 未报告 | 未报告 | 未报告 | FALSE | 0/0/0/11 | 24562 | TRUE | OpenAlex
10.1021/jacs.8b02057 | 2018 | JACS | Interfacial Mechanism in Lithium-Sulfur Batteries - How Salts Mediate the Structure Evolution and Dynamics | TRUE | TRUE | 硫碳 | 锂金属 | FALSE | 介体/均相催化; 盐/阴离子 |  | ❌ |  |  |  | ❌ |  |  | ❌ |  |  |  | ❌ |  |  |  | ❌ | ❌ | ❌ |  |  |  | ✅ | ✅ | 1 | [EXP] …ithium strips were soaked in 0.5 M LiTFSI-LiFSI (1:2) binary-salt electrolyte in DOL/ DME solution (1:1) with 1 wt% LiNO3 additive for 1.5 h. The LPS semiliquid was studied in our research, and the lithium polysulfide (Li2S8) acted… | ❌ | ❌ |  |  | ❌ |  |  | ❌ | ❌ |  | ❌ | ❌ | ❌ | ❌ |  | 未报告 | 未报告 | 未报告 | FALSE | 0/0/4/0 | 42060 | TRUE | OpenAlex
10.1021/acs.jpcb.8b03445 | 2018 | J Phys Chem B | Polarizable Molecular Dynamics and Experiments of 1,2-Dimethoxyethane Electrolytes with Lithium and Sodium Salts - Structure and Transport Properties | TRUE | TRUE | 硫碳 | 锂金属 | FALSE | 溶剂(其他) |  | ❌ |  |  |  | ❌ |  |  | ❌ |  |  |  | ❌ |  |  |  | ❌ | ❌ | ❌ |  |  |  | ❌ | ❌ |  |  | ❌ | ❌ |  |  | ❌ |  |  | ❌ | ❌ |  | 🔶 | ❌ | ✅ | ❌ |  | 未报告 | 未报告 | 未报告 | FALSE | 0/0/0/0 | 64139 | TRUE | OpenAlex
10.1149/2.0441805jes | 2018 | J Electrochem Soc | Polysulfide Speciation in the Bulk Electrolyte of a Lithium Sulfur Battery | TRUE | TRUE | 硫碳 | 锂金属 | FALSE | 溶剂(其他) |  | ❌ |  |  |  | ❌ |  |  | ❌ |  |  |  | ❌ |  |  |  | ❌ | ❌ | ❌ |  |  |  | ✅ | ✅ | 0.25 | [EXP] …1,2-dimethoxyethane (DME): 1,3-dioxolane (DOL) with 1 M lithium bis(trifluoromethane)sulfonimide (LiTFSI) and 0.25 M LiNO3. 1,2-dimethoxyethane anhydrous, 99.5%, inhibitor free and 1,2-dioxolane anhydrous, 99.8%, containing ∼75 ppm … | ❌ | ❌ |  |  | ❌ |  |  | ❌ | ❌ |  | ❌ | 🔶 | ✅ | ❌ |  | 未报告 | 未报告 | 未报告 | FALSE | 0/0/0/4 | 35257 | FALSE | OpenAlex
10.1021/acs.jpcc.8b06077 | 2018 | J Phys Chem C | “Shuttle” in Polysulfide Shuttle - Friend or Foe | TRUE | TRUE | 硫碳 | 锂金属 | FALSE | 高浓 | 贫液 | ❌ |  |  |  | ❌ |  |  | ❌ |  |  |  | ❌ |  |  |  | ❌ | ❌ | ❌ |  |  |  | ❌ | ❌ |  |  | ❌ | ❌ |  |  | ❌ |  |  | ❌ | ❌ |  | ❌ | ❌ | 🔶 | ❌ |  | 未报告 | 未报告 | 未报告 | FALSE | 0/0/0/1 | 37598 | TRUE | OpenAlex
10.1002/adfm.201707234 | 2018 | AFM | Addressing Passivation in Lithium-Sulfur Battery Under Lean Electrolyte Condition | TRUE | TRUE | 硫碳 | 锂金属 | FALSE | 添加剂(其他) | 贫液 | ✅ | 5 | 5 | [EXP] …elgard 3501 as the separator, and 450 µm Li (MTI Corp.) as the anode respectively in Ar-filled glove box. The electrolyte to sulfur ratio was 5, 10, and 20 mlE g-1S (E/S = 5, 10, and 20). The cells were tested using Lanhe battery tester (Wuhan Land Elec… | ❌ |  |  | ✅ | 450 | 450 | [EXP] … The Li-S coin cell was assembled with the S/CNT as the working electrode, Celgard 3501 as the separator, and 450 µm Li (MTI Corp.) as the anode respectively in Ar-filled glove box. The electrolyte to sulfur ratio was 5, 10, and … | ❌ |  |  |  | ❌ | ❌ | ✅ | 4 | 4 | [EXP] …er vacuum overnight. The dried sulfur electrodes were punched into ½’’ disk for use. The sulfur loading was 3-4 mg cm-2. Preparation of Electrolytes: The electrolytes were prepared by dissolving 1 m LiTFSI (BASF), 2 wt% LiNO3 (Al… | ✅ | ✅ | 2 | [EXP] …was 3-4 mg cm-2. Preparation of Electrolytes: The electrolytes were prepared by dissolving 1 m LiTFSI (BASF), 2 wt% LiNO3 (Alfa Aesar), and 10 wt% NH4TFSI in DOL (BASF) and DME (BASF) (1:1 by volume). The NH4TFSI salt was homemade … | ❌ | ❌ |  |  | ❌ |  |  | ❌ | ❌ |  | ❌ | 🔶 | ❌ | ✅ | [EXP] …The sulfur loading was 3-4 mg cm-2. Preparation of Electrolytes: The electrolytes were prepared by dissolving 1 m LiTFSI (BASF), 2 wt% LiNO3 (Alfa Aesar), and 10 wt% NH4TFSI in DOL (BASF) and DME (BASF) (1:1 by volume). The NH4TFSI salt was homemade through the reaction of trifluoromethanesulfonimide (HT… | 贫液(≤5) | 厚(>250) | 高(≥4) | FALSE | 0/1/0/61 | 33423 | TRUE | OpenAlex
10.1149/2.0631811jes | 2018 | J Electrochem Soc | Impedance Characterization of the Transport Properties of Electrolytes Contained within Porous Electrodes and Separators Useful for Li-S Batteries | TRUE | TRUE | 硫碳 | 锂金属 | FALSE |  |  | ❌ |  |  |  | ❌ |  |  | ❌ |  |  |  | ❌ |  |  |  | ❌ | ❌ | ✅ | 23.4 | 1.6, 5, 23.4 | [EXP] …onductive carbon (acetylene black) and binder (PTFE) was 70:20:10, respectively (average sulfur mass loading ≈23.4 mg cm-2). The dry mixture was rolled into a sheet (approxi- mately 250 µm) and calendared using a rolling mill (Durst… [EXP] … Industrial-scale produced electrodes with a sulfur content of ≈70 wt% and an average sulfur mass loading of ≈1.6 mg cm-2 were supplied by OXIS Energy Ltd. in forms of large sheets, which were cut using a high-precision 25 mm diame… | ❌ | ❌ |  |  | ❌ | ❌ |  |  | ❌ |  |  | ❌ | ❌ |  | ❌ | ❌ | ❌ | ❌ |  | 未报告 | 未报告 | 高(≥4) | FALSE | 0/0/0/16 | 47918 | FALSE | OpenAlex
10.1021/acs.chemmater.7b04270 | 2018 | Chem Mater | High Conductivity Solvates with Unsymmetrical Glymes as New Electrolytes | TRUE | TRUE | 硫碳 | 锂金属 | FALSE | 盐/阴离子; 溶剂(其他) | 低温 | ❌ |  |  |  | ❌ |  |  | ❌ |  |  |  | ❌ |  |  |  | ❌ | ❌ | ❌ |  |  |  | ❌ | ❌ |  |  | ❌ | ❌ |  |  | 🔶 | 75, 80 | [MAIN] …lectrolytes have shown, in commercial cells, to be able to cycle well with a Li° electrode, but operate at 60-80 °C13 due to the low conductivity of the system at RT. Angell has studied extensively concentrated solution espec… [MAIN] …hemical stability window of 4.5 V. DSC studies indicate a low crystallization temperature between -60 °C and -75 °C for LiFSI based solvate electrolyte. Galvanostatic cycling studies (C/10) with LiFePO4 electrodes indicate a … | ❌ | ❌ |  | ❌ | ✅ | ❌ | ❌ |  | 未报告 | 未报告 | 未报告 | FALSE | 0/0/0/8 | 25031 | TRUE | OpenAlex
10.1021/acsaem.8b00317 | 2018 | ACS AEM | Electrolyte with Low Polysulfide Solubility for Li-S Batteries | TRUE | TRUE | 硫碳 | 锂金属 | FALSE | 难溶/固相转化; 溶剂(其他) |  | 🔶 | 2 | 2 | [MAIN] …58 DME:DOL:MTBE = 25:25:50 15501 77508 13942 6971 0.90 DME:DOL:DIPE = 25:25:50 13960 6980 13090 6980 0.94 aNote: S 2p3/2 is already set to be twice in area relative to S 2p1/2 for both Sterminal and Sbridging in the peak fitti… | ❌ |  |  | ❌ |  |  |  | ❌ |  |  |  | ❌ | ❌ | ✅ | 1.4 | 1.4 | [MAIN] …other 24 h to eliminate residual solvent and moisture. The average sulfur loading in diﬀerent electrodes was ∼1.4 mg cm-2. 2032 coin cells were assembled by using electrodes prepared above as the working electrode and a lithium dis… | 🔶 | ❌ |  |  | ❌ | ❌ |  |  | ❌ |  |  | ❌ | ❌ |  | ❌ | ✅ | ✅ | 🔶 | [MAIN] …ssolution of Li-polysulfides, a lot of work has also been done in modifying the current standard electrolyte (1 M LiTFSI in DME:DOL = 1:1) and developing new electrolyte systems with new solvents. The common goal of all of these eﬀorts is th… | 未报告 | 未报告 | 低(<2) | FALSE | 0/0/0/4 | 55277 | FALSE | OpenAlex
10.1021/acsami.8b11890 | 2018 | ACS AMI | Assessment on the Self-Discharge Behavior of Lithium-Sulfur Batteries with LiNO3-Possessing Electrolytes | TRUE | TRUE | 硫碳 | 锂金属 | FALSE | LiNO3; 添加剂(其他) |  | ❌ |  |  |  | ✅ | 100 | [EXP] …nd a metallic Li anode (d = 14 mm, 0.3 mm thick) were sequentially assembled to a CR2025-type coin cell with ∼100 µL of the electrolyte. As a substitute, two sheets of commercially available Al2O3-coated microporous membranes (purchased from She… | ✅ | 300 | 300 | [EXP] …ur cathode (d = 12 mm), two sheets of microporous membranes (Celgard, d = 16 mm, 25 µm thick), and a metallic Li anode (d = 14 mm, 0.3 mm thick) were sequentially assembled to a CR2025-type coin cell with ∼100 µL of the electrolyte. As a substitute, two… | ❌ |  |  |  | ❌ | ❌ | ✅ | 3 | 1, 1.06, 3 | [EXP] …the sulfur load is approximately 1.06 mg cm-2. For a control experiment, electrodes with a sulfur loading of ∼3 mg cm-2 were also tested. 2.2. Preparation of Electrolytes. The chemicals including DOL (99.9%, J&K Scientific), DME … [EXP] …pecially mentioned, the average mass loading of sulfur is ∼1.20 mg, that is, the sulfur load is approximately 1.06 mg cm-2. For a control experiment, electrodes with a sulfur loading of ∼3 mg cm-2 were also tested. 2.2. Preparation … | ✅ | ✅ | 0, 0.01, 0.05, 0.1, 0.2, 0.25, 0.5 | [EXP] …, v/v)-1 LiTFSI was prepared as a reference. Other electrolytes with an addition of 0.01, 0.05, 0.1, 0.2, and 0.5 M LiNO3 were also prepared. 2.3. Li-S and Symmetrical Li//Li Cells Assembly and Electrochemical Measurements. For ass… [SI] …ive charge-discharge profiles of Li-S cells with electrolytes of DOL/DME (1/1, v/v)-1 M LiTFSI containing (a) 0 M LiNO3, (b) 0.01M (c) 0.05 M (d) 0.1 M LiNO3 (e) 0.2 M and (f) 0.5 M LiNO3 at 0.2 C. Downloaded from pubs.​acs.​org/… | ✅ | ❌ |  |  | ❌ |  |  | ❌ | ❌ |  | ❌ | ❌ | ❌ | ✅ | [SI] …0 October 2026 S-2 Figure S1. The representative charge-discharge profiles of Li-S cells with electrolytes of DOL/DME (1/1, v/v)-1 M LiTFSI containing (a) 0 M LiNO3, (b) 0.01M (c) 0.05 M (d) 0.1 M LiNO3 (e) 0.2 M and (f) 0.5 M LiNO3 at 0.2 C. Downlo… | 只给用量 | 厚(>250) | 中[2–4) | FALSE | 0/1/0/12 | 42991 | TRUE | OpenAlex
10.1016/j.jpowsour.2018.08.097 | 2018 | J Power Sources | Synthesis and electrochemical properties of partially fluorinated ether solvents for lithium sulfur battery electrolytes | TRUE | TRUE | 硫碳 | 锂金属 | FALSE | 盐/阴离子; 氟化/无氟; 溶剂(其他) |  | ❌ |  |  |  | ❌ |  |  | ❌ |  |  |  | ❌ |  |  |  | ❌ | ❌ | ❌ |  |  |  | ✅ | ✅ | 2 | [MAIN] …ieS cells with the baseline and fluorinated electrolytes consist of 1.0 M LiTFSI DME/DOL (1:1 vol ratio) with 2 wt% LiNO3 and 1.0 M LiTFSI DME/TFEG (1:2 vol ratio) with 2 wt% LiNO3, respectively. Two typical discharge plateaus are … | ❌ | ❌ |  |  | ❌ |  |  | ❌ | ❌ |  | ❌ | ✅ | ❌ | ✅ | [MAIN] …rine atoms. Their density and viscosity were determined. We for- mulated our solvents with diﬀerent ratios of DME/DOL to make 1 M LiTFSI solution. The conductivity and polysulfide solubility of these new electrolytes were tested. We tested our el… | 未报告 | 未报告 | 未报告 | FALSE | 0/0/0/9 | 32514 | FALSE | PDF首页
10.1016/j.ensm.2017.09.001 | 2018 | EnSM | The synergetic interaction between LiNO3 and lithium polysulfides for suppressing shuttle effect of lithium-sulfur batteries | TRUE | TRUE | 硫碳 | 锂金属 | FALSE | LiNO3; 添加剂(其他) |  | ✅ | 16 | 16 | [SI] …1 in volume) with and without 2 wt% LiNO3 as an additive. The separator is polypropylene film (Celgard 2400). 16 µL/mg-S of electrolyte is added into each cell. The electrochemical performance was measured galvanostatically in a v… | ❌ |  |  | ❌ |  |  |  | ❌ |  |  |  | ❌ | ❌ | ✅ | 2.53 | 2.53 | [SI] …ator. The coated slurry was kept in air to dry overnight. Finally, 1.26 cm2 cathodes with a sulfur loading of 2.53 mg/cm2 were punched out and dried in a vacuum oven for 2 days at 50 ºC before transferred into the argon-filled glov… | ✅ | ✅ | 2 | [SI] …FSI) dissolved in a mixture of 1,3-dioxolane (DOL) and dimethoxyethane (DME) (1:1 in volume) with and without 2 wt% LiNO3 as an additive. The separator is polypropylene film (Celgard 2400). 16 µL/mg-S of electrolyte is added into e… | ✅ | ❌ |  |  | ❌ |  |  | ❌ | ❌ |  | ❌ | ❌ | ❌ | ❌ |  | 富液(>10) | 未报告 | 中[2–4) | FALSE | 0/0/0/4 | 30243 | TRUE | PDF首页
10.1002/anie.201810132 | 2018 | Angew | The Radical Pathway Based on a Lithium-Metal-Compatible High-Dielectric Electrolyte for Lithium-Sulfur Batteries | TRUE | TRUE | 硫碳 | 锂金属 | FALSE | 强溶剂化; 溶剂(其他) | 软包 | ❌ |  |  |  | ✅ | 10, 17, 20 | [SI] …ol and dried completely before cell assembly. Catholyte consisted of 20 µL 2.5 M [S] Li2S6 electrolyte, while 10 µL blank electrolyte was dropped on anode to ameliorate shuttle effect. Active material in each cell was equivalent to 1.6 mg sulf… [SI] …t in cathode composite was about 63%. The sulfur loading was 1.02±0.07 mg cm-2. Electrolyte for each cell was 17 µL blank electrolyte. Cells were cycled on LANHE battery cycler under 0.1 C and 0.05 C between 1.8 and 2.7 V. 1.7. Pouch cell asse… | ❌ |  |  |  | ❌ |  |  |  | ❌ | ❌ | ✅ | 3.6 | 2.5, 3.6 | [SI] … the loss of energy density due to the decrease in DoD, the sulfur loading was increased from 2.5 mgS cm-2 to 3.6 mgS cm-2, resulting in a gravimetric energy density of 280 Wh kg-1. COMMUNICATION SI23 III. Supplementary Table Table … [SI] …e areal density of different components in the cell could be found in section 2. The areal sulfur loading was 2.5 mg cm-2 and electrolyte-to-sulfur (E/S) ratio was 3:1. After resting for 12 hours, the fabricated pouch cell was cycl… | ✅ | ✅ | 0.3 | [SI] …, blank electrolyte was prepared with 1.0 mol L-1 (M) lithium bis(trifluoromethanesulfonyl)imide (LiTFSI) and 0.30 M lithium nitrate (LiNO3) as the salts and mixed solvents that referred to as dioxolane (DOL)/X. X included dimethoxyethane (DM… | ❌ | ❌ |  |  | ❌ |  |  | ✅ | ❌ |  | ❌ | ✅ | ✅ | ❌ |  | 只给用量 | 未报告 | 中[2–4) | FALSE | 0/0/1/8 | 30116 | TRUE | OpenAlex
10.1039/c8qi00407b | 2018 | Inorg Chem Front | A novel class of functional additives for cyclability enhancement of the sulfur cathode in lithium sulfur batteries | TRUE | TRUE | 硫碳 | 锂金属 | FALSE | 添加剂(其他) |  | ❌ |  |  |  | ❌ |  |  | ❌ |  |  |  | ❌ |  |  |  | ❌ | ❌ | ❌ |  |  |  | ✅ | ✅ | 1 | [SI] …he test cell. The electrolyte consisted of lithium bis (trifluoromethane sulfonimide) (LiTFSI: 1 mol L-1) and LiNO3 (1 wt.%) in a DOL-DME solution (1:1 ratio in volume, DOL: 1, 3-dioxolane, DME:1, 2- dimethoxyethane). Cyclic voltammo… | ✅ | ❌ |  |  | ❌ |  |  | ❌ | ❌ |  | ❌ | ❌ | ❌ | ❌ |  | 未报告 | 未报告 | 未报告 | FALSE | 0/0/0/11 | 18095 | TRUE | OpenAlex
10.1039/c8ta04600j | 2018 | JMCA | Inhibition of lithium dendrite growth by forming rich polyethylene oxide-like species in a solid-electrolyte interphase in a polysulfide-carbonate electrolyte | TRUE | TRUE | 硫碳 | 锂金属 | FALSE | 溶剂(其他) |  | ❌ |  |  |  | ❌ |  |  | ❌ |  |  |  | ❌ |  |  |  | ❌ | ❌ | ❌ |  |  |  | ❌ | ❌ |  |  | ❌ | ❌ |  |  | ❌ |  |  | ❌ | ❌ |  | ❌ | ❌ | ✅ | ❌ |  | 未报告 | 未报告 | 未报告 | FALSE | 0/0/0/0 | 24029 | FALSE | OpenAlex
10.1016/j.nanoen.2018.05.065 | 2018 | Nano Energy | Manipulating electrolyte and solid electrolyte interphase to enable safe and efficient Li-S batteries | TRUE | TRUE | 硫碳 | 锂金属 | FALSE | 局部高浓; 高浓; 低浓; 盐/阴离子; 溶剂(其他) |  | ❌ |  |  |  | ❌ |  |  | ❌ |  |  |  | ❌ |  |  |  | ❌ | ❌ | ❌ |  |  |  | ✅ | ❌ |  |  | ❌ | ❌ |  |  | ❌ |  |  | ❌ | ❌ |  | ✅ | ❌ | 🔶 | ✅ | [EXP] … with 1 wt % of TBA (TBA is used to suppress the ring-open reactions of DOL) [21]. The reference electrolyte (1 M LiTFSI/DOL + DME) was composed of 1 M LiTFSI in a mixed solvent of DOL/DME (v/v = 1:1). Another pseudo dilute electrolyte (1 M… | 未报告 | 未报告 | 未报告 | FALSE | 0/0/0/21 | 52188 | TRUE | PDF首页
10.1002/cssc.201901770 | 2019 | ChemSusChem | Designing a Safe Electrolyte Enabling Long-Life Li-S Batteries | TRUE | TRUE | 硫碳 | 锂金属 | FALSE | LiNO3; 离子液体; 添加剂(其他) |  | ❌ |  |  |  | ❌ |  |  | ❌ |  |  |  | ❌ |  |  |  | ❌ | ❌ | ❌ |  |  |  | ✅ | ✅ | 0.4 | [SI] …ng Figures. Figure S1. Flammability tests with the function of IL concentration. a Pristine DOL/DME 1M LiTFSI 0.4M LiNO3 electrolyte b 25% ionic liquid (IL) added electrolyte c 50% IL added electrolyte d 75% IL added electrolyte a… | 🔶 | ❌ |  |  | ❌ |  |  | ❌ | ❌ |  | ❌ | ❌ | ✅ | ✅ | [SI] …ation.pdf Supporting Figures. Figure S1. Flammability tests with the function of IL concentration. a Pristine DOL/DME 1M LiTFSI 0.4M LiNO3 electrolyte b 25% ionic liquid (IL) added electrolyte c 50% IL added electrolyte d 75% IL added el… | 未报告 | 未报告 | 未报告 | FALSE | 0/0/0/5 | 39943 | TRUE | OpenAlex
10.1149/2.0751915jes | 2019 | J Electrochem Soc | Understanding the Impact of a Nonafluorinated Ether-Based Electrolyte on Li-S Battery | TRUE | TRUE | 硫碳 | 锂金属 | FALSE | 氟化/无氟; 溶剂(其他) |  | ✅ | 20 | 20 | [MAIN] …:1 ratio DOL: TPE electrolyte, and (d) 1:2 ratio DOL:TPE electrolyte. (Average sulfur loading was 1.2 mg/cm2, E/S = 20 mL/g, current density was 2.01 mA/cm2). Figures 5d-5f are the magnified SEM images of Figures 5a-5c. Electroc… | ✅ | 20, 170 | [EXP] …d to 14.2 mm disks and dried at 50°C in an Ar-filled glovebox before use. The coin cells were assembled using 20 µL electrolyte per milligram of sulfur, with half of the electrolyte added on the Li anode and the other half on the separat… [EXP] …ells were constructed with two identical 15.6 mm diameter Li metal electrodes and a glass fiber separator and 170 µL electrolyte. After assembly, the Li/Li sym- metric cells were transferred to the battery cycler and cycled gal- vanostati… | ❌ |  |  |  | ❌ |  |  |  | ❌ | ❌ | ✅ | 1.2 | 1.2 | [EXP] …atio of 80:12:8 onto an aluminum foil. After drying at 60°C for 12 h, the sulfur loading was determined to be 1.2 mg/cm2. Lithium metal electrodes (MTI) were 15.6 mm in diameter. Polyolefin separators (Celgard 2325) punched to 16 … | 🔶 | ❌ |  |  | ❌ | ❌ |  |  | ❌ |  |  | 🔶 | ❌ |  | ❌ | 🔶 | ✅ | ❌ |  | 富液(>10) | 未报告 | 低(<2) | FALSE | 0/0/0/5 | 42790 | FALSE | OpenAlex
10.1021/acsami.9b07787 | 2019 | ACS AMI | Realizing an Applicable “Solid → Solid” Cathode Process via a Transplantable Solid Electrolyte Interface for Lithium-Sulfur Batteries | TRUE | TRUE | 硫碳 | 锂金属 | FALSE | 盐/阴离子; 溶剂(其他) |  | ❌ |  |  |  | ❌ |  |  | ❌ |  |  |  | ❌ |  |  |  | ❌ | ❌ | ✅ | 2 | 2 | [EXP] …esen, China) and heated at 70 °C for 12 h in an oven to obtain the CMK- 3/S cathode. The loading of S is ∼1.5-2.0 mg cm-2. 2.2. Preparation of Electrolytes. All electrolytes were prepared and used in a glove box filled with argon (… | 🔶 | ❌ |  |  | 🔶 | ❌ |  |  | ❌ |  |  | ❌ | ❌ |  | ❌ | 🔶 | ✅ | 🔶 | [MAIN] …shuttle eﬀect. In sharp contrast, the solid →solid cathode demonstrates ultralow self- discharge rate: in the 1.0 M LiTFSI in DOL/DME (1/1, v/v) electrolyte without LiNO3, after 3 days rest, the CMK-3/S@ SEI cathode shows negligible self-disch… | 未报告 | 未报告 | 中[2–4) | FALSE | 0/0/3/67 | 42728 | TRUE | OpenAlex
10.1021/acsnano.9b06934 | 2019 | ACS Nano | Suppression of PolysulfideDissolution and Shuttlingwith Glutamate Electrolyte for Lithium Sulfur Batteries | TRUE | TRUE | 硫碳 | 锂金属 | FALSE | 添加剂(其他) | 高温 | ❌ |  |  |  | ✅ | 45 | [EXP] …additive electrolyte was assembled into CR2035 coin-type cells for electro- chemical tests. The amount of the electrolyte was 45 µL. The separator was Celgard 2500. Galvanostatic measurements of Li-S and LiFePO4/Li half batteries were conduc… | ❌ |  |  |  | ❌ |  |  |  | ❌ | ❌ | ✅ | 3.75 | 1.17, 1.45, 3.75 | [EXP] …density of the S@C cathode was 1.35-1.45 mgs/cm2, and the sulfur content in the high-loading cathode was 3.55-3.75 mgs/cm2. The LiFePO4 loading was 1.09-1.17 mg/cm2. Preparation of PVDF Separators. A 0.7 g amount of PVDF powders was… [EXP] …owed the same procedure of the S@C electrodes. The regular sulfur loading density of the S@C cathode was 1.35-1.45 mgs/cm2, and the sulfur content in the high-loading cathode was 3.55-3.75 mgs/cm2. The LiFePO4 loading was 1.09-1.17 … | 🔶 | ❌ |  |  | ❌ | ❌ |  |  | ✅ | 60, 100 | [MAIN] …article-pdf/​13/​12/​14172/​8360034/​nn9b06934.​pdf by TSINGHUA UNIV user on 08 October 2026 drops rapidly at 100 °C. In contrast, the cell with 4% glutamate electrolyte still works at 140 °C. The long cycle at 60 °C further c… [MAIN] …pidly at 100 °C. In contrast, the cell with 4% glutamate electrolyte still works at 140 °C. The long cycle at 60 °C further confirms this phenomenon in Figure 5d. For the DOL +DME electrolyte, cliﬀ-type capacity decay and clu… | ❌ | ❌ |  | 🔶 | ❌ | ✅ | ✅ | [EXP] …ate, 4% glutamate, 6% glutamate, 8% glutamate, and 10% glutamate, respectively. The reference electrolyte was 1 M LiTFSI in DOL+DME, named DOL +DME. LiTFSI was heated under vacuum at 60 °C for 12 h. The DME/DOL (v/v = 1:1) mixed solvent was … | 只给用量 | 未报告 | 中[2–4) | FALSE | 0/0/0/13 | 47201 | TRUE | OpenAlex
10.1002/aenm.201803096 | 2019 | AEM | Highly Solvating Electrolytes for Lithium-Sulfur Batteries | TRUE | TRUE | 硫碳 | 锂金属 | FALSE | 强溶剂化; 介体/均相催化; 溶剂(其他) | 贫液 | ✅ | 10 | 10, 20 | [MAIN] …ed to assess the utilization behavior in these solvents, followed by higher loading tests at 6 mg cm-2 (E/S = 10 µL mg-1). The deliberate variation in areal loading and E/S param- eters allowed for assessment of utilization in e… [MAIN] …ssed through galvanostatic discharge of Li-S cells. Sulfur cathodes with an areal loading of 2 mg cm-2 (E/S = 20 µL mg-1) were used to assess the utilization behavior in these solvents, followed by higher loading tests at 6 mg c… | ✅ | 40, 60 | [EXP] …ed inside an argon-filled glove box and utilized a sulfur- CNT composite cathode, a lithium metal foil anode, 40 µL of electrolyte (E/S = 20), and a ¾ in. diameter separator that was punched from a PVDF membrane filter. Half-cells were allo… [EXP] …cling. Li-S half-cells with 6 mg cm-2 sulfur loading were assembled following the same procedure, except with 60 µL of electrolyte (E/S = 10). In symmetric cell studies, coin cells were assembled with lithium-metal foil electrodes on both s… | ❌ |  |  |  | ❌ |  |  |  | ❌ | ❌ | ✅ | 6 | 0.15, 0.2, 2, 6 | [EXP] …by slow drying overnight, yielding sulfur-CNT composite cathodes with an areal loading of 2.0 ± 0.15 mg cm-2. 6 mg cm-2 cathodes were fabricated by vacuum filtering a sonicated mixture of sulfur and CNF (3:1 m/m) in ethanol and w… [EXP] … Acros Organics) were purchased and used as received. Sulfur-CNT Composite Cathode Fabrication: Cathodes with 2 mg cm-2 sulfur loading were fabricated by dissolving elemental sulfur in CS2 at a mass ratio of 0.1 mg µL-1, after wh… | ✅ | ❌ |  |  | ✅ | ❌ |  |  | ❌ |  |  | ❌ | ❌ |  | ❌ | 🔶 | ❌ | ✅ | [MAIN] …hium metal was thoroughly investigated. Lithium symmetric cells were constructed with electrolytes containing 1 m LiTFSI in DOL-DME, DOL-DMA, DOL-DMSO, and DOL-MeIm solvents in order to isolate and evaluate the electrochemical stability of e… | 中等(5–10] | 未报告 | 高(≥4) | FALSE | 0/0/0/10 | 46196 | TRUE | OpenAlex
10.1021/jacs.9b05993 | 2019 | JACS | SpatiotemporalQuantification of Lithium both in Electrodeand in Electrolyte with Atomic Precision via Operando Neutron Absorption | TRUE | TRUE | 硫碳 | 锂金属 | FALSE |  |  | ❌ |  |  |  | ❌ |  |  | ❌ |  |  |  | ❌ |  |  |  | ❌ | ❌ | ❌ |  |  |  | ✅ | ✅ | 1 | [MAIN] … the working electrodes to make up the cell. As electrolyte a solution of 1 M LiTFSI in TEGDME was used, with 1 wt% LiNO3 additive. Prior to electrochemical measurements, the electrodes were briefly dried at 60 °C in a vacuum oven.… | ❌ | ❌ |  |  | ❌ |  |  | ✅ | ❌ |  | 🔶 | ❌ | ❌ | ❌ |  | 未报告 | 未报告 | 未报告 | FALSE | 0/0/0/11 | 48290 | TRUE | OpenAlex
10.1002/ente.201900197 | 2019 | Energy Tech | Effect of Electrolyte Composition on Performance and Stability of Lithium-Sulfur Batteries | TRUE | TRUE | 硫碳 | 锂金属 | FALSE |  |  | ❌ |  |  |  | ❌ |  |  | ❌ |  |  |  | ❌ |  |  |  | ❌ | ❌ | ❌ |  |  |  | ❌ | ❌ |  |  | ❌ | ❌ |  |  | ❌ |  |  | ❌ | ❌ |  | ❌ | ✅ | ❌ | ❌ |  | 未报告 | 未报告 | 未报告 | FALSE | 0/0/0/0 | 15406 | FALSE | OpenAlex
10.1002/bkcs.11736 | 2019 | Bulletin Korean Chem Soc | Essential Features of Electrolyte Solvents that Enable High-Performance LiS Batteries | TRUE | TRUE | 硫碳 | 锂金属 | FALSE | 溶剂(其他) |  | ❌ |  |  |  | ❌ |  |  | ❌ |  |  |  | ❌ |  |  |  | ❌ | ❌ | ✅ | 2 | 2 | [EXP] …ere dried at 40 C for 12 h and then pressed. On average, the sulfur loading of the cathode was approximately 2.0 mg/cm2. CR2016 coin cells were assembled with the sulfur cathode (area = 2 cm2) and a lithium foil anode inside an a… | ✅ | ✅ | 0.1 | [EXP] … lithium foil anode inside an argon-filled glovebox, using an electrolyte containing a 1.0 M LiN(CF3SO2)2 and 0.1 M LiNO3 in mixed solvents. To investigate the effect of each solvent on the performance of Li S cells, a sol- vent of… | ❌ | ❌ |  |  | ❌ |  |  | ❌ | ❌ |  | ❌ | ✅ | ❌ | ❌ |  | 未报告 | 未报告 | 中[2–4) | FALSE | 0/0/0/5 | 28509 | TRUE | OpenAlex
10.1016/j.electacta.2018.11.019 | 2019 | Electrochim Acta | The mechanism of effect of support salt concentration in electrolyte on performance of lithium-sulfur cells | TRUE | TRUE | 硫碳 | 锂金属 | FALSE | 溶剂(其他) |  | ❌ |  |  |  | ❌ |  |  | ✅ | 120 | 120 | [EXP] …d from the sulfur content in the electrodes. The negative electrodes (d ¼ 2.55 cm, A ¼ 5.10 cm2) were made of lithium foil (99.9%, Russia) with a thickness of 120 mm. The microporous polypropylene Celgard®3501 with a thickness of 25 mm (d ¼ 2.85 cm, A ¼ 6.38 cm2) was used as… | ❌ |  |  |  | ❌ | ❌ | ✅ | 1.2 | 1.2 | [EXP] …20% wt. The surface capacity of sulfur electrodes was 2 mAh/cm2, which is equivalent to the sulfur load about 1.2 mg/cm2. The sulfur content in the positive electrodes (in mg of sulfur per cm2) was determined by thermogravimetry. … | ❌ | ❌ |  |  | ❌ | ❌ |  |  | ❌ |  |  | ❌ | ❌ |  | ❌ | ❌ | ❌ | ❌ |  | 未报告 | 中(100–250] | 低(<2) | FALSE | 0/0/0/10 | 68981 | TRUE | PDF首页
10.1002/ente.201900134 | 2019 | Energy Tech | On the Factors Affecting Aging and Self-Discharge of Lithium-Sulfur Cells. Effect of Positive Electrode Composition | TRUE | TRUE | 硫碳 | 锂金属 | FALSE |  |  | ✅ | 5.9 | 5.9 | [EXP] …haracteristics of lithium-sulfur cells,[16,61] the amount of electrolyte was fixed and was 3.5 µL per mAh(S) (5.9 µL mg 1(S)). The electrolyte was introduced into the lithium-sulfur cells using a MICROLITER Syringe (Hamilton Comp… | ✅ | 3.5 | [EXP] …amount of electrolyte significantly affects the characteristics of lithium-sulfur cells,[16,61] the amount of electrolyte was fixed and was 3.5 µL per mAh(S) (5.9 µL mg 1(S)). The electrolyte was introduced into the lithium-sulfur cells using a MICROLITER … | ✅ | 100 | 100 | [EXP] …in a sealed vial, and the electrolyte solution was added (4 mL of 1 m LiSO3CF3 in sulfolane). The size of the lithium foil (100 µm) was 1.55 cm 3 cm. The vial was sealed airtight and placed in a thermostat at 30 C. Periodically, the vial… | ❌ |  |  |  | ❌ | ❌ | ❌ |  |  |  | ❌ | ❌ |  |  | ❌ | ❌ |  |  | ❌ |  |  | ❌ | ❌ |  | ❌ | 🔶 | ❌ | ❌ |  | 中等(5–10] | 较薄(50–100] | 未报告 | FALSE | 0/0/0/9 | 61671 | FALSE | OpenAlex
10.1007/s13369-019-03760-7 | 2019 | Arab J Sci Eng | Effect of Ether-Based and Carbonate-Based Electrolytes on the Electrochemical Performance of Li-S Batteries | TRUE | TRUE | 硫碳 | 锂金属 | FALSE | 溶剂(其他) |  | ❌ |  |  |  | ❌ |  |  | ❌ |  |  |  | ❌ |  |  |  | ❌ | ❌ | ❌ |  |  |  | ❌ | ❌ |  |  | ❌ | ❌ |  |  | ❌ |  |  | ❌ | ❌ |  | ❌ | ❌ | ❌ | ✅ | [EXP] …ntents below 1 ppm. The carbonate- based solution, 1 M LiPF6 EC+DMC (V:V, 1:1), and the ether-based solution, 1 M LiTFSI DOL+DME (V:V, 1:1), wereemployedaselectrolyte,respectively.Celgard2400was used as the separator, and lithium foil was… | 未报告 | 未报告 | 未报告 | FALSE | 0/0/0/20 | 39191 | FALSE | PDF首页
10.1021/acs.chemmater.9b03885 | 2019 | Chem Mater | Designing Effective Solvent-Catalyst Interface for Catalytic Sulfur Conversion in Lithium-Sulfur Batteries | TRUE | TRUE | 硫碳 | 锂金属 | FALSE | 溶剂(其他) |  | ✅ | 13.6 | 13.6, 25 | [SI] …sts were conducted with the voltage cutoff of 1.7 V for discharge and 3.0 V for charge process, respectively. Electrolyte/sulfur (E/S) ratio was set to 13.6 mL g-1 for high-loading cell. Two-compartment Li-S batteries (Figure S9b) Galvanostatic charge/discharge curves of L… [EXP] …nd a piece of lithium foil was used as the anode. The galvanostatic test of the routine loading cell with the electrolyte/sulfur (E/S) ratio of 25 mL g-1 was conducted with the voltage cutoﬀof 1.7 V for discharge and 3.0 V for charge processes. Routine cel… | ✅ | 80 | [EXP] …d with propylene carbonate (PC, anhydrous, 99.7%, Sigma-Aldrich) to avoid quick reaction of DMSO and lithium. Electrolyte (80 µL) was utilized to keep good wetting between each layer. All galvanostatic tests were conducted on the battery … | ❌ |  |  |  | ❌ |  |  |  | ❌ | ❌ | ✅ | 5.6 | 1, 1.1, 2, 5.6 | [SI] …nts were scanned with three repetitions. The sulfur loading for high-energy Li-S batteries were controlled to 5.6 mgS cm-2 on Φ10 mm graphite felt (Yi Deshang Carbon Technology Co., Ltd.) with the thickness of 0.5 mm. In CR2025 coin… [EXP] …hode interlayer sample preparation was changed to 1.0 M LiClO4-0.4 M LiNO3 in DOL/DME. The sulfur loading was 1.0 mgS cm-2 in DOL/DME- based cell, and interlayer samples were collected at a certain stage and washed with DME to remov… | ✅ | ✅ | 0.4 | [EXP] … salt), the lithium supporting salt used in cathode interlayer sample preparation was changed to 1.0 M LiClO4-0.4 M LiNO3 in DOL/DME. The sulfur loading was 1.0 mgS cm-2 in DOL/DME- based cell, and interlayer samples were collected… | ❌ | ❌ |  |  | ❌ |  |  | ❌ | ❌ |  | ❌ | ❌ | ❌ | ❌ |  | 富液(>10) | 未报告 | 高(≥4) | FALSE | 0/0/2/9 | 62563 | TRUE | OpenAlex
10.1016/j.jpowsour.2019.227232 | 2019 | J Power Sources | ZrO(NO3)2 as a functional additive to suppress the diffusion of polysulfides in lithium - Sulfur batteries | TRUE | TRUE | 硫碳 | 锂金属 | FALSE | 盐/阴离子; 溶剂(其他); 添加剂(其他) |  | ❌ |  |  |  | ✅ | 30 | [EXP] …cts of adding ZrO(NO3)2, we use base electrolyte with and without ZrO(NO3)2 as electrolyte. And the amount of electrolyte was optimized to 30 µL. The cells were tested using battery testing system (LAND- CT2001A, purchased from Wuhan Jinnuo) at room temp… | ✅ | 100 | 100 | [MAIN] …f, respectively. As seen in the figures, the sulfur signal can be detected deep into the majority of metallic lithium sheet (~100 µm) of the cell in the base electrolyte, while the sulfur signal is concentrated in a layer (~25 µm) on lithium … | ❌ |  |  |  | ❌ | ❌ | ❌ |  |  |  | ✅ | 🔶 | 2 | [MAIN] …]. Fig. 3c ~ e show the charge/discharge profiles and cycling perfor mances of the LSB with base electrolyte, 2.0 wt% LiNO3-containing electrolyte and 2.0 wt% ZrO(NO3)2-containing electrolyte. For the LSB with base electrolyte, it ex… | ❌ | ❌ |  |  | ❌ |  |  | ❌ | ❌ |  | ❌ | 🔶 | ✅ | ✅ | [SI] … Fang a, b, Yanqing Lai a, b Fig. S1. Zeta potential of 2.0 wt.% ZrO(NO3)2 electrolyte (2.0 wt.% ZrO(NO3)2 in 1M LiTFSI DOL:DME(1:1) electrolyte) Fig. S2. Zeta potential of 0.05M Li2S6 solution (0.05M Li2S6 in 1M LiTFSI DOL:DME(1:1) elec… | 只给用量 | 较薄(50–100] | 未报告 | FALSE | 0/0/0/9 | 35340 | TRUE | PDF首页
10.1002/celc.201900420 | 2019 | ChemElectroChem | New Insight into the “Shuttle Mechanism” of Rechargeable Lithium-Sulfur Batteries | TRUE | TRUE | 硫碳 | 锂金属 | FALSE | 溶剂(其他) |  | ❌ |  |  |  | ❌ |  |  | ❌ |  |  |  | ❌ |  |  |  | ❌ | ❌ | ✅ | 2.5 | 2.5 | [EXP] …hods to prepare cathode pieces can be found in literature.[18] The sulfur loading density of the cathode was ~2.5 mg/cm2. The total thickness of the electrode was ~0.16 mm. All cells were assembled in a glove box filled with argon… | ❌ | ❌ |  |  | ❌ | ❌ |  |  | ❌ |  |  | ❌ | ❌ |  | ❌ | ❌ | ❌ | ❌ |  | 未报告 | 未报告 | 中[2–4) | FALSE | 0/0/0/5 | 34286 | FALSE | OpenAlex
10.1007/s11581-018-2814-x | 2019 | Ionics | The enhanced performance of lithium sulfur battery with ionic liquid-based electrolyte mixed with fluorinated ether | TRUE | TRUE | 硫碳 | 锂金属 | FALSE | 局部高浓; 氟化/无氟; 离子液体; 溶剂(其他) |  | ✅ | 18 | 18 | [EXP] …y), as shown in Table 1. In each cell, the ratio of electrolyte amount to sulfur loading on the cathode is 15~18 µL mg-1. To realize the solubility of polysulfides in the electrolytes, S and Li2S with a molar ratio of 5:1 were m… | ❌ |  |  | ❌ |  |  |  | ❌ |  |  |  | ❌ | ❌ | ✅ | 1.8 | 1.8 | [EXP] …rnight, then cut into disks with a diameter of ~ 14 mm. The typical sulfur loading on each elec- trode is 1.5~1.8 mg cm-2. Li-S cell was assembled by using as-prepared electrode as a cathode, Li foil as an anode, and glass fiber GF… | ❌ | ❌ |  |  | ❌ | ❌ |  |  | ❌ |  |  | ❌ | ❌ |  | ❌ | 🔶 | ❌ | ❌ |  | 富液(>10) | 未报告 | 低(<2) | FALSE | 0/0/0/2 | 27994 | FALSE | PDF首页
10.5796/electrochemistry.19-00021 | 2019 | Electrochemistry | Effects of Sulfur Loading, Cathode Porosity, and Electrolyte Amount on Li-S Battery Performance with Solvate Ionic Liquid Electrolyte | TRUE | TRUE | 硫碳 | 锂金属 | FALSE | 难溶/固相转化; 离子液体 |  | ✅ | 7 | 7, 7.2, 10, 16, 20, 22 | [MAIN] …ctrolyte and composite cathode with diﬀerent cathode porosities. Sulfur loading: 1.2 to 5.7 mg cm¹2 and E/S > 7 µL mg¹1. (C) Initial discharge curves and (D) initial discharge capacities of Li-S cells using the DOL/DME electrol… [MAIN] …. Discharge-charge tests were carried out at 30°C under a current density of 100 µA cm¹2. The E/S was set at ³10 µL mg¹1 to fill the inside of the coin cell (mainly voids of the composite cathode and separator) with the SIL elec… | ❌ |  |  | ❌ |  |  |  | ❌ |  |  |  | ❌ | ❌ | ❌ |  |  |  | ✅ | ✅ | 0.2 | [EXP] …s was less than 30 ppm, as determined by Karl Fisher titration (CA-07, Mitsubishi Chemical). 1 M Li[TFSA] and 0.2 M LiNO3 were dissolved in a mixture of 1,3-dioxolane (DOL) and dimethoxyethane (DME) in 1:1 ratio (v/v) to prepare a … | ❌ | ❌ |  |  | ❌ |  |  | 🔶 | ❌ |  | ❌ | ❌ | ❌ | ❌ |  | 中等(5–10] | 未报告 | 未报告 | FALSE | 0/0/0/8 | 29948 | FALSE | OpenAlex
10.1021/acs.nanolett.9b01636 | 2019 | Nano Lett | In Situ Electrochemical Mapping of Lithium-Sulfur Battery Interfaces Using AFM-SECM | TRUE | TRUE | 硫碳 | 锂金属 | FALSE |  |  | ❌ |  |  |  | ❌ |  |  | ❌ |  |  |  | ❌ |  |  |  | ❌ | ❌ | ❌ |  |  |  | ✅ | ✅ | 0.1 | [SI] …n, solvent composition, and protective additives, the concentration of Li salt was pinned as 0.1M LiTFSI with 0.1M LiNO3 as an additive and TEGDME as the solvent.1-5 The entire electrochemical cell was assembled inside an Argon fi… | ❌ | ❌ |  |  | ❌ |  |  | ❌ | ❌ |  | ❌ | ❌ | ✅ | ❌ |  | 未报告 | 未报告 | 未报告 | FALSE | 0/0/3/10 | 40395 | TRUE | OpenAlex
10.1021/acsnano.9b03453 | 2019 | ACS Nano | Operando Analysis of a Lithium-Sulfur Battery by Small-Angle Neutron Scattering | TRUE | TRUE | 硫碳 | 锂金属 | FALSE |  |  | ❌ |  |  |  | ❌ |  |  | 🔶 | 425 | 425 | [MAIN] …uminum that is transparent for neutrons. A Kapton foil (25 µm) between one of the Al windows and the metallic lithium chip (425 µm) ensures that unwanted alloying of the aluminum cannot take place. Several ethylene propylene diene monomer r… | ❌ |  |  |  | ❌ | ❌ | ❌ |  |  |  | ✅ | 🔶 | 0.6 | [MAIN] …, Li+, Sx 2-, TFSI-(TFSI is bis(trifluoromethane) sulfonimide), and NO3 -. The combined salt concentration of LiNO3 (0.6 M) and LiTFSI (0.29 M) is almost 9 times higher than the Li2S8 polysulfide concentration (0.1 M). Also the diﬀu… | ❌ | 🔶 | 50 | [MAIN] …l value of state-of-the-art lithium ion batteries.1-3 The operation temperature of Li/S cells can be as low as -50 °C, and sulfur is an abundant element as well as environmentally friendly. However, the major drawback of this s… | 🔶 | 50 | [MAIN] …value of state-of-the-art lithium ion batteries.1-3 The operation temperature of Li/S cells can be as low as -50 °C, and sulfur is an abundant element as well as environmentally friendly. However, the major drawback of this s… | ❌ | ❌ |  | ❌ | ❌ | ❌ | ❌ |  | 未报告 | 未报告 | 未报告 | FALSE | 0/0/0/0 | 48636 | TRUE | OpenAlex
10.1149/2.0461903jes | 2019 | J Electrochem Soc | Self-Discharge Behavior of Lithium-Sulfur Batteries at Different Electrolyte-Sulfur Ratios | TRUE | TRUE | 硫碳 | 锂金属 | FALSE |  |  | ✅ | 5 | 5 | [MAIN] …5294 (2019) A5291 Figure 6. Self-discharge behavior of Li-S cells with a sulfur loading of 6.3 mg cm-2 and an E/S ratio of 5 ml g-1, at 0.04 C. (a) Cycling performance of Li-S cells rested at different DODs. (b) Voltage profiles for c… | ❌ |  |  | ❌ |  |  |  | ❌ |  |  |  | ❌ | ❌ | ✅ | 6.3 | 1.2, 2, 6.3 | [MAIN] …ty, 166 (3) A5287-A5294 (2019) A5291 Figure 6. Self-discharge behavior of Li-S cells with a sulfur loading of 6.3 mg cm-2 and an E/S ratio of 5 ml g-1, at 0.04 C. (a) Cycling performance of Li-S cells rested at different DODs. (b) … [EXP] … a low E/S ratio were made using the two sulfur loadings mentioned above. The carbon density in each cell was 1.2 mg cm-2 and electrolyte volume A5288 Journal of The Electrochemical Society, 166 (3) A5287-A5294 (2019) was 40 µl. Sc… | ✅ | ✅ | 0, 0.2, 0.4, 0.5 | [EXP] … of 1 M LiTFSI and 0.2 M LiNO3 in DME:DOL (1:1 v:v) for the cells with a high E/S ratio, and 0.5 M LiTFSI and 0.5 M LiNO3 in DME:DOL (1:1 v:v) for the cells with a low E/S ratio. The cathodes were assembled with Celgard 2400 separa… [EXP] … Electrochemical characterization.—The electrolyte used for coin cell assembly was composed of 1 M LiTFSI and 0.2 M LiNO3 in DME:DOL (1:1 v:v) for the cells with a high E/S ratio, and 0.5 M LiTFSI and 0.5 M LiNO3 in DME:DOL (1:1 v:… | ❌ | ❌ |  |  | ❌ |  |  | ❌ | ❌ |  | ❌ | ❌ | ❌ | ❌ |  | 贫液(≤5) | 未报告 | 高(≥4) | FALSE | 0/0/1/4 | 36966 | FALSE | OpenAlex
10.1039/c9cc06168a | 2019 | Chem Commun | A soluble single atom catalyst promotes lithium polysulfide conversion in lithium sulfur batteries | TRUE | TRUE | 硫碳 | 锂金属 | FALSE | 介体/均相催化; 添加剂(其他) |  | ❌ |  |  |  | ❌ |  |  | ❌ |  |  |  | ❌ |  |  |  | ❌ | ❌ | ✅ | 1.16 | 1.16 | [SI] …r 12 h in a vacuum oven. The electrode disks with a diameter of 12 mm and an average sulfur loading amount of 1.16 mg cm-2 were used. The thickness of the electrode S3 was controlled at 13.3 m, as shown in Figure S1. CR2032 type co… | ✅ | ✅ | 0.1 | [SI] …ntrast sample. Preparation of the electrolyte Lithium bis(trifluoromethane-sulfonyl)imide (1.0 M, LiTFSI) and lithium nitrate (0.1 M, LiNO3) dissolved in a mixed solvent of 1,3-dioxolane (DOL) and 1,2-dimethoxyethane (DME) (1:2 by volume) wer… | ❌ | ❌ |  |  | ❌ |  |  | ❌ | ❌ |  | ❌ | ❌ | ❌ | ❌ |  | 未报告 | 未报告 | 低(<2) | FALSE | 0/1/1/2 | 17690 | TRUE | OpenAlex
10.1016/j.jiec.2019.08.006 | 2019 | Journal of Industrial and Engineering Chemistry | Study for an effect of LiNO3 on polysulfide multistep reaction in Li-S battery | TRUE | TRUE | 硫碳 | 锂金属 | FALSE | LiNO3; 添加剂(其他) |  | ✅ | 8 | 8 | [MAIN] … electron transfer during the discharge process can be represented as follows: Anode: Li → Li+ + e (1) Cathode: S8(l) + 2e → S8 2- (2a) Cathode: 3S8 2 + 2e → 4S6 2 (2b) Cathode: 2S6 2 + 2e → S4 2 (2c) Cathode: S4 2 + 2e… | ❌ |  |  | ❌ |  |  |  | ❌ |  |  |  | ❌ | ❌ | ✅ | 1.5 | 1.5 | [EXP] …to pure aluminum foil using a doctor blade (MTI Micrometer Adjustable Film Applicator) with sulfur loading of 1.5 mg/cm2 and then dried in a vacuum oven at 50 C for 48 h. The electrode was cut into circular pieces with diameters … | ✅ | ✅ | 0.2, 0.8, 1 | [MAIN] …entrations of LiNO3 in the electrolyte. To show the variance clearly, we used electrolytes in which 0.2 M and 1.0 M LiNO3 were dissolved. No evident distortion of the second plateau in the voltage profile was observed with the 0.2 … [MAIN] …hat insoluble lithium nitrate was present on the bottom of the vial for the 1.0 M case, indicating that up to 0.8 M of LiNO3 could be dissolved in the electrolyte. First, we investigated the Li/S cell for Cases 1-4. Fig. 4 shows the d… | 🔶 | ❌ |  |  | ❌ |  |  | ❌ | ❌ |  | ❌ | ❌ | ❌ | ❌ |  | 中等(5–10] | 未报告 | 低(<2) | FALSE | 0/0/0/15 | 38049 | FALSE | PDF首页
10.1002/anie.201904240 | 2019 | Angew | A Selection Rule for Hydrofluoroether Electrolyte Cosolvent - Establishing a Linear Free-Energy Relationship in Lithium-Sulfur Batteries | TRUE | TRUE | 硫碳 | 锂金属 | FALSE | 弱溶剂化; 局部高浓; 溶剂(其他) |  | ❌ |  |  |  | ✅ | 50 | [SI] …ve sulfur electrode as the cathode, a lithium metal chip as the anode, and Celgard 2325 as the separator. The electrolyte volume was 50 µL. The cells were assembled in an argon atmosphere glovebox (<1 ppm of O2 and H2O) and cycled at a rate of C/10… | ❌ |  |  |  | ❌ |  |  |  | ❌ | ❌ | ✅ | 2 | 2 | [SI] … at 60 oC under vacuum for 12 h and punched into discs with an area of 1.54 cm2 and a sulfur loading of about 2 mg cm-2. 2032 coin cells were assembled with the above sulfur electrode as the cathode, a lithium metal chip as the a… | ❌ | ❌ |  |  | ❌ | ❌ |  |  | ❌ |  |  | ❌ | ❌ |  | ❌ | ❌ | 🔶 | ❌ |  | 只给用量 | 未报告 | 中[2–4) | FALSE | 0/0/0/3 | 25271 | TRUE | OpenAlex
10.1002/ente.201900625 | 2019 | Energy Tech | Polysulfide Shuttle Suppression by Electrolytes with Low-Density for High-Energy Lithium-Sulfur Batteries | TRUE | TRUE | 硫碳 | 锂金属 | FALSE | 盐/阴离子; 溶剂(其他) |  | ✅ | 2 | 2, 5 | [MAIN] …ouch cells is expected to allow an increase in energy density of 60% when the E/S ratio is lowered from 5 to 2 µL mgS 1 (Figure S2, Supporting Information). The DoD depending SEM images appear very similar for lower (40%) and … [EXP] …m, diameter: 16 mm) separated by a PE separator (thickness: 12 µm, diameter: 19 mm). An electrolyte volume of 5 µL mgS 1 was applied for all measurements if not stated otherwise. Galvanostatic cycling procedure was adapted from… | ✅ | 25 | [EXP] …epeated 30 times until a full discharge is completed. For cyclic voltammetry, Li-S half cells were assembled. Electrolyte volume was increased to 25 µL in total. Scans were performed with shifting voltage ranges beginning with 1.5-2.8 V, followed by 1.5-3.0 V a… | ✅ | 250 | 250 | [EXP] …om temperature (24 C 2 C) if not stated otherwise. For Li-S half cells, the cathode was assembled versus a lithium metal anode (thickness: 250 µm, diameter: 16 mm) separated by a PE separator (thickness: 12 µm, diameter: 19 mm). An electrolyte volume of 5… | ❌ |  |  |  | ❌ | ❌ | ✅ | 2.2 | 2.2 | [SI] …de density ¦ 0.5 g cm-3 ¦ thickness ¦ 50 µm sulfur content ¦ 60 wt% ¦ density ¦ 0.534 g cm-3 sulfur loading ¦ 2.2 mgS cm-2 ¦ ¦ specific capacity (S utilization) ¦ 1200 mAh gS-1 (70 %) ¦ ¦ Al current collector (single-side contributi… | ✅ | ✅ | 0.25 | [SI] …FSI in HME as electrolyte. Figure S5: Comparison of the ionic conductivities of the electrolytes 1 M LiTFSI + 0.25 M LiNO3 in DME/DOL (1:1) and 2 M LiTFSI in HME/DOL (9:1). Figure S6: Raman spectra of 2 M LiTFSI in HME, 2 M LiTFSI i… | ✅ | ❌ |  |  | ✅ | 50 | [SI] …l employing a HME2-LiTFSI electrolyte with fully saturated HME donor sites. GITT measurement was performed at 50°C to compensate the overpotential. The open circuit voltage clearly resembles the results obtained with ACN2-Li… | ✅ | ❌ |  | ❌ | ✅ | ✅ | ❌ |  | 贫液(≤5) | 中(100–250] | 中[2–4) | FALSE | 0/0/2/15 | 67259 | TRUE | OpenAlex
10.1021/acsami.9b09546 | 2019 | ACS AMI | Thiuram Vulcanization Accelerators as Polysulfide Scavengers To Suppress Shuttle Effects for High-Performance Lithium-Sulfur Batteries | TRUE | TRUE | 硫碳 | 锂金属 | FALSE | 添加剂(其他) |  | ✅ | 10 | 10, 20 | [SI] …) Cycle performance of cells with/without DPTT addition at 0.2C. The S-loading is 4.5 mg/cm2 and E/S ratio is 10µL/mg; (b) Comparison of the 2nd and 40th charge-discharge curves with/without DPTT addition. Figure S10. Impedance… [MAIN] …ments were made by assembling CR2025 coin cells with Li foil as the anode. We fixed the electrolyte amount at 20 µL mg-1 S for the low S loading case (1-1.5 mg cm-2). When it was increased to 3.03 mg cm-2, 60 µL of the electroly… | ✅ | 60 | [MAIN] …yte amount at 20 µL mg-1 S for the low S loading case (1-1.5 mg cm-2). When it was increased to 3.03 mg cm-2, 60 µL of the electrolyte was added. The cells were cycled in the range of potential 1.7-2.8 V versus Li/Li+ on a LANDAN test system (W… | ❌ |  |  |  | ❌ |  |  |  | ❌ | ❌ | ✅ | 4.5 | 1.5, 3.03, 4.5 | [SI] …tober 2026 S-8 Figure S9. (a) Cycle performance of cells with/without DPTT addition at 0.2C. The S-loading is 4.5 mg/cm2 and E/S ratio is 10µL/mg; (b) Comparison of the 2nd and 40th charge-discharge curves with/without DPTT additi… [MAIN] …ells with Li foil as the anode. We fixed the electrolyte amount at 20 µL mg-1 S for the low S loading case (1-1.5 mg cm-2). When it was increased to 3.03 mg cm-2, 60 µL of the electrolyte was added. The cells were cycled in the ran… | 🔶 | 🔶 | 2 | [MAIN] …ration of Electrolytes. The basic electrolyte was 1 M lithium bis(trifluoromethanesulfonyl)imide (LiTFSI) and 2 wt % LiNO3 in 1,2-dimethoxyethane (DME)/1,3-dioxolane (DOL) (v/v = 1:1). Nine vulcanization acceleratorstetramethylthiu… | ❌ | ❌ |  |  | ❌ |  |  | ❌ | ❌ |  | ❌ | ❌ | ✅ | ❌ |  | 中等(5–10] | 未报告 | 高(≥4) | FALSE | 0/0/0/5 | 43057 | TRUE | OpenAlex
10.1021/acsami.9b07048 | 2019 | ACS AMI | Critical Role of Anion Donicity in Li2S Deposition and Sulfur Utilization in Li-S Batteries | TRUE | TRUE | 硫碳 | 锂金属 | FALSE | 盐/阴离子; 溶剂(其他); 添加剂(其他) |  | ✅ | 62.4 | 62.4 | [MAIN] …ition) and is typically in the saturated state in Li-S battery cells (<0.5 M Li2S4 based on elemental sulfur, E/S = 62.4 mL/gsulfur).48 We prepared saturated polysulfide solution (nominally “Li2S4”) in all salt compositions and st… | ✅ | 40 | [EXP] …mm LAGP solid electrolyte was placed onto the Celgard separator before stacking the Φ 16 mm sulfur cathode. A 40 µL electrolyte containing diﬀerent anions was added in the cathode side. Above the cathode, a piece of Φ 16 mm no. 400 SS316… | ❌ |  |  |  | ❌ |  |  |  | ❌ | ❌ | ✅ | 2 | 1, 2 | [EXP] …s that the LAGP solid electrolyte is removed. The sulfur loading is 1 mg/cm2 in the electrochemical tests but 2 mg/cm2 in the cycle performance tests at 0.3 C. For the polysulfide battery assembly, two layers of carbon paper (Φ … [EXP] …re identical, and the assembly diﬀerence is that the LAGP solid electrolyte is removed. The sulfur loading is 1 mg/cm2 in the electrochemical tests but 2 mg/cm2 in the cycle performance tests at 0.3 C. For the polysulfide batter… | ✅ | ✅ | 0.4 | [EXP] … piece of Φ 19 mm Celgard separator onto a Φ 16 mm Li foil, followed by the addition of 40 µL of 0.5 M LiTFSI/0.4 M LiNO3 electrolyte. Then, a piece of Φ 19 mm LAGP solid electrolyte was placed onto the Celgard separator before sta… | ❌ | ❌ |  |  | ❌ |  |  | ❌ | ❌ |  | ❌ | ✅ | 🔶 | ❌ |  | 富液(>10) | 未报告 | 中[2–4) | FALSE | 0/1/2/12 | 51539 | TRUE | OpenAlex
10.1021/acsnano.9b03304 | 2019 | ACS Nano | A New Type of Electrolyte System To Suppress Polysulfide Dissolution for Lithium-Sulfur Battery | TRUE | TRUE | 硫碳 | 锂金属 | FALSE | 难溶/固相转化; 溶剂(其他); 添加剂(其他) |  | ✅ | 1 | 1 | [EXP] …lectrolyte was added in in situ UV/vis spectroscopy measurements following the electrolyte/sulfur ratio of 15:1 µL mg-1, which is in accordance with electrochemical measurements. UV-vis absorption spectra were recorded on a UV … | ✅ | 100 | [EXP] … in the middle, was used as a counter electrode. A Whatman glass microfiber filter was used as a separator. A 100 µL amount of electrolyte was added in in situ UV/vis spectroscopy measurements following the electrolyte/sulfur ratio of 15:1 µL mg-1,… | ❌ |  |  |  | ❌ |  |  |  | ❌ | ❌ | ✅ | 6.79 | 1.5, 2, 3, 6.79 | [EXP] …llulose (10 wt %) was used in the cathode fabrication. The sulfur loading density was evaluated to be 1.44 to 6.79 mg cm-2. The mixture was cast onto an Al-foil current collector by a doctor-blade method. The cells were cycled withi… [SI] …f electrolytes for Li-S batteries. Electrolyte C-rate Maximun S loading LiTFSI/DOL/TTES1 760 mAh g-1 at 0.33C 1.5 mg cm-2 LiTFSI/OFE/DMES2 223 mAh g-1 at 2.39C 2.0 mg cm-2 LiTFSI/DOL/DMCS3 501 mAh g-1 at 1.0C 0.75 mg cm-2 4M LiTFSI… | ✅ | ✅ | 0.46 | [EXP] …rolyte. The baseline electrolyte was composed of 1 M LiTFSI in a solution of DME and DOL (1:1 by volume) with 0.46 M lithium nitrate (LiNO3). For comparison, 0.11 M bis(4-nitrophenyl) carbonate was added to 10 mL of the baseline electrolyte u… | ❌ | ❌ |  |  | ❌ |  |  | ❌ | ❌ |  | ❌ | ❌ | ✅ | ✅ | [EXP] …THODS Preparation of Baseline Electrolyte and BNC-Added Electrolyte. The baseline electrolyte was composed of 1 M LiTFSI in a solution of DME and DOL (1:1 by volume) with 0.46 M lithium nitrate (LiNO3). For comparison, 0.11 M bis(4-nitrophenyl) carbonate was … | 贫液(≤5) | 未报告 | 高(≥4) | FALSE | 0/0/0/12 | 32980 | TRUE | OpenAlex
10.1016/j.ensm.2018.09.022 | 2019 | EnSM | Lithium nitrate - A double-edged sword in the rechargeable lithium-sulfur cell | TRUE | TRUE | 硫碳 | 锂金属 | FALSE | LiNO3; 添加剂(其他) |  | ✅ | 75 | 75 | [SI] …d as an additive in the electrolyte. The amount of electrolyte used in the work is 60 µl, the weight ratio of electrolyte to sulfur is 75. CR2032-type coin cells were assembled by sandwiching two separators (Celgard 2400) between a lithium metal f… | ❌ |  |  | ❌ |  |  |  | ❌ |  |  |  | ❌ | ❌ | ✅ | 0.8 | 0.8 | [SI] …circular pieces with a dimeter of 12.7 mm as the cathode. The average loading of Sulfur in the electrodes was 0.8 mg/cm2. In the electrolyte, lithium bis(trifluoromethtsulfonyl)imide (LiTFSI, signa-Aldrich) was added to the (n-met… | ✅ | ✅ | 0.5, 1 | [EXP] …GO nano-compositions has been reported in our previous work [1,28]. Electrolytes containing 0.1 M, 0.5 M, and 1.0 M LiNO3 have been investigated in each set of experiments. Galvanostatic discharge and charge cycling between 1.5 V a… [MAIN] …(using the initial capacities) of the cells shown in Fig. S4 indicated that cells with electrolyte containing 0.5 M LiNO3 showed the earliest activation, while the cells with electrolyte containing 1.0 M LiNO3 demonstrated the long… | ❌ | ❌ |  |  | ❌ |  |  | ❌ | ❌ |  | ❌ | ❌ | ❌ | ❌ |  | 富液(>10) | 未报告 | 低(<2) | FALSE | 0/0/0/34 | 37911 | TRUE | PDF首页
10.1002/aenm.201803774 | 2019 | AEM | High-Fluorinated Electrolytes for Li-S Batteries | TRUE | TRUE | 硫碳 | 锂金属 | FALSE | 局部高浓; 高浓; 氟化/无氟; 溶剂(其他) | 贫液 | ❌ |  |  |  | ❌ |  |  | ❌ |  |  |  | ❌ |  |  |  | ❌ | ❌ | ✅ | 2 | 2 | [SI] … was coated onto the thin aluminum foil and dried at 65 °C in vacuum overnight. The sulfur loading is about 1-2 mg/cm2 on each electrode discs. The coin cells (CR2032) were assembled in an argon- filled glove box with the as-pre… | ❌ | ❌ |  |  | ❌ | ❌ |  |  | ❌ |  |  | ❌ | ❌ |  | ✅ | 🔶 | 🔶 | ✅ | [SI] …with solvent volume ratio of OFE: DME of 85: 15 and 50: 50, respectively. For another contrast electrolyte of 1M LiTFSI/DOL+DME (abbreviated as “DOL+DME”), it was composed of 1M LiTFSI salt in a mixed solvent of DOL/DME (v/v=1:1). The su… | 未报告 | 未报告 | 中[2–4) | FALSE | 0/0/0/20 | 47600 | TRUE | OpenAlex
10.1002/aenm.202000901 | 2020 | AEM | Regulating the Hidden Solvation-Ion-Exchange in Concentrated Electrolytes for Stable and Safe Lithium Metal Batteries | TRUE | TRUE | 硫碳 | 锂金属 | FALSE | 高浓; 盐/阴离子; 溶剂(其他) |  | ❌ |  |  |  | ❌ |  |  | ❌ |  |  |  | ❌ |  |  |  | ❌ | ❌ | ✅ | 2 | 2 | [EXP] …en overnight. The loading density of the active materials in the S/HPC electrodes was controlled at about 1.5-2.0 mg cm-2. The electrochemical performance of the S/HPC electrodes was evaluated by assembling them into coin cells (ty… | ✅ | ✅ | 0.1 | [EXP] …romethanesulfonyl)imide (LiTFSI) in 1,3-dioxolane (DOL) and 1,2-dimethoxyethane (DME) (1/1 volume ratio) with 0.1 m LiNO3 additive. The 5DD electrolyte was composed of 5.0 m LiTFSI in the DOL and DME (1/1, v/v). The 5DS electrolyte… | ❌ | ❌ |  |  | 🔶 | 45 | [MAIN] …thode with a flooded electrolyte at room temperature (RT) and with a low electrolyte-to-sulfur (E/S) ratio at 45 °C. Both conditions deliv- ered stable cycle stability with high coulombic efficiency of around 100% at C/3 beca… | 🔶 | ❌ |  | ❌ | 🔶 | ✅ | ❌ |  | 未报告 | 未报告 | 中[2–4) | FALSE | 0/0/0/9 | 59503 | TRUE | OpenAlex
10.1002/batt.201900188 | 2020 | Batter Supercaps | Monitoring Polysulfide Solubility and Diffusion in Fluorinated Ether-Based Electrolytes by Operando Raman Spectroscopy | TRUE | TRUE | 硫碳 | 锂金属 | FALSE | 氟化/无氟; 溶剂(其他) |  | ✅ | 16 | 16, 17, 18, 60 | [SI] …a. Potential profile of the C/S composite cathode using a 1 M LiTFSI in DME:DOL electrolyte at C/20 rate with 16 µl/mg electrolyte to sulfur ratio. D and C are the discharge and charge processes, respectively, and b. A heatmap re… [EXP] … the lithium disc. One Whatman separator was used together with ca. 100 µl of electrolyte corresponding to 16-18 µl/mg electrolyte to sulfur (E/S) ratio. Three different electrolytes were used: 1 M LiTFSI in a mixture of ether (T… | ✅ | 100 | [EXP] …ace. Afterwards, a 2 mm Ø hole was made in the lithium disc. One Whatman separator was used together with ca. 100 µl of electrolyte corresponding to 16-18 µl/mg electrolyte to sulfur (E/S) ratio. Three different electrolytes were used: 1 M L… | ❌ |  |  |  | ❌ |  |  |  | ❌ | ❌ | ❌ |  |  |  | ✅ | 🔶 | 0.25, 0.5 | [SI] …OL (in situ) [3] Obs: 534 1 M LiTFSI in TEGDME:DOL + CS2 as additive (in situ) [4] Obs: 535vw 0.5 M LiCF3SO3+ 0.5 M LiNO3 in DME:DOL (1:1, v/v) (in situ) [5] S3 2- Obs: 211s, 320vw, 470sh, 488s. Calc: 211, 310, 320, 477, 485 H2S3 i… [SI] … NH3 (liquid) [13] Obs: 191vs, 437vs, 469m, 485m Na2S4 in NH3 (liquid) Obs: 168, 413, 445, 462 0.7 M LiTFSI + 0.25 M LiNO3 in DME:DOL (in situ) [14] Obs: 202vw, 445s 0.5 M LiCF3SO3 + 0.5 M LiNO3 in DME:DOL (1:1, v/v) (in situ) [5] O… | ✅ | ❌ |  |  | ❌ |  |  | ❌ | ❌ |  | ❌ | ✅ | ✅ | ✅ | [SI] … Raman spectra of a Li-S battery cell upon cycling: a. Potential profile of the C/S composite cathode using a 1 M LiTFSI in DME:DOL electrolyte at C/20 rate with 16 µl/mg electrolyte to sulfur ratio. D and C are the discharge and charge proc… | 富液(>10) | 未报告 | 未报告 | FALSE | 0/0/0/12 | 27920 | TRUE | OpenAlex
10.1021/acsaem.0c00177 | 2020 | ACS AEM | Tackling the Capacity Fading Issue of Li-S Battery by a Functional Additive-Hexafluorobenzene | TRUE | TRUE | 硫碳 | 锂金属 | FALSE | 添加剂(其他) |  | ❌ |  |  |  | ❌ |  |  | ❌ |  |  |  | ❌ |  |  |  | ❌ | ❌ | ✅ | 1.8 | 1.8 | [EXP] …325 (16.0 mm in diameter) as separator with various electrolyte to sulfur (E/S) ratios. Sulfur loading is 1.4-1.8 mg/cm2. After cell assembly, the cells were transferred to a battery cycler (Maccor Test Unit 4100) and cycled at a … | ✅ | ✅ | 0.1 | [EXP] …all electrolyte solvents and additives. The baseline electrolyte is 1.0 M LiTFSI DOL/DME (1:1 volume ratio) + 0.1 M LiNO3. A fluorinated ether-based electrolyte, -1.0 M LiTFSI DOL/TTE (1:1 volume ratio)containing 1,1,2,2- tetraflu… | ✅ | ❌ |  |  | ❌ |  |  | ❌ | ❌ |  | 🔶 | ✅ | ❌ | ✅ | [EXP] …tration method and controlled <20 ppm for all electrolyte solvents and additives. The baseline electrolyte is 1.0 M LiTFSI DOL/DME (1:1 volume ratio) + 0.1 M LiNO3. A fluorinated ether-based electrolyte, -1.0 M LiTFSI DOL/TTE (1:1 volume ra… | 未报告 | 未报告 | 低(<2) | FALSE | 0/0/0/3 | 31162 | TRUE | OpenAlex
10.1002/aenm.202000493 | 2020 | AEM | Unraveling the Dual Functionality of High-Donor-Number Anion in Lean-Electrolyte Lithium-Sulfur Batteries | TRUE | TRUE | 硫碳 | 锂金属 | FALSE | 强溶剂化; 盐/阴离子 | 贫液 | ✅ | 5 | 5, 10 | [EXP] …r polypropylene (PP) membrane (Ø 18 mm) was used as a separator. The electrolyte to sulfur ratio was fixed at 5 µL mg-1 sulfur for each cell. The cells were tested within a voltage range of 1.95-2.7 V by varying the current den… [EXP] …lectrodes. The measured sulfur loading was set at 2 mg cm-2, and the electrolyte to sulfur ratio was fixed at 10 µL mg-1 sulfur for each cell. To monitor the deposition morphology of Li2S, the cells were discharged at 0.05 C and… | ✅ | 20, 50, 100 | [EXP] …ive and a negative electrode, respectively. A Celgard 2400 PP membrane (Ø 18 mm) was used as a separator, and 20 µL of each co-salt electrolyte was injected. The EIS spectra were collected at the specified galvanostatic cycles on the Solartron 1470E (So… [EXP] …espectively. Li-Cu cells consisting of Cu working electrodes, PP separators, Li metal counter electrodes, and 100 µL of the co-salt electrolytes were assembled. The Li-Cu cells were first cycled as plating and stripping the Li metal for a capacity of 1 m… | ✅ | 450 | 450 | [EXP] …and different electrolytes were prepared. A CNF/PS electrode (Ø 12 mm) was inserted as a working electrode. A Li foil (Ø 16.5 mm, 450 µm thickness, Honjo Metal) was used as a counter electrode, and a Celgard 2400 monolayer polypropylene (PP) memb… | ❌ |  |  |  | ❌ | ❌ | ✅ | 4.5 | 2, 3, 4.5 | [EXP] …til a finely mixed red-colored solution was obtained. A volume of 60 µL (sulfur loading: 3 mg cm-2) or 90 µL (4.5 mg cm-2) was dropped directly onto a disk (Ø 12 mm) of the electrode at 100°C, and the electrode was heated for addit… [EXP] …lution was stirred until a finely mixed red-colored solution was obtained. A volume of 60 µL (sulfur loading: 3 mg cm-2) or 90 µL (4.5 mg cm-2) was dropped directly onto a disk (Ø 12 mm) of the electrode at 100°C, and the electro… | ✅ | ✅ | 0.05, 0.2 | [SI] …a for 50 charge/discharge cycles at 0.1 C. The electrolytes consist of 1 M lithium salts (LiX, X= TFSI, Br) / 0.2 M LiNO3 / DOL:DME (1:1). Electrolyte to sulfur (E/S) ratios were fixed at 5 for the two cells. 12 Figure S12. Coulomb… [SI] …tion of x:y. For example, the electrolyte labelled “95:5” contained 0.95 M lithium bistriflimide (LiTFSI) and 0.05 M LiNO3. The 7Li NMR chemical shift reflects changes in the chemical environment around Li nuclei. Since molecules in… | ❌ | ❌ |  |  | ❌ |  |  | ❌ | ❌ |  | ✅ | ✅ | ✅ | ❌ |  | 贫液(≤5) | 厚(>250) | 高(≥4) | FALSE | 0/0/2/9 | 63174 | TRUE | OpenAlex
10.1038/s41467-020-14686-2 | 2020 | Nat Commun | Switchable encapsulation of polysulfides in the transition between sulfur and lithium sulfide | TRUE | TRUE | 硫碳 | 锂金属 | FALSE | 添加剂(其他) |  | ✅ | 20 | 20 | [EXP] …tives of 0, 0.3, 0.5, 1.0, and 5.0 wt%. The ratio of added electrolyte volume/active sulfur weight was set at 20 µL mg-1. Galvanostatic charge-discharge tests were carried out within the cut- off voltages of 1.7-2.8 V using a LA… | ❌ |  |  | ❌ |  |  |  | ❌ |  |  |  | ❌ | ❌ | ✅ | 52.8 | 1.26, 2, 4, 6.6, 10, 52.8 | [SI] …mbled Li-S cell. V C mA WCelgard Wlithium Welectrolyte WCFF 2V 913 mAh g-1 6.6 mg cm-2 1.26 mg cm-2 4 mg cm-2 52.8 mg cm-2 3.5 mg cm-2 Supplementary Notes As shown in Supplementary Fig. 3, the FT-IR peaks for N-CDs may be assigned a… [EXP] …ted onto the carbon fibers and dried at 60 °C under vacuum overnight, resulting in an areal sulfur loading of 2 mg cm-2. Therefore, the formation of LiPS entrapments could be observed in situ, and a nickel foam electrode with a h… | ✅ | ✅ | 1 | [EXP] …node, respectively. The electrolyte was 1.0 mol L-1 lithium bis (trifluoromethanesulfonyl) imide (LiTFSI) and 1.0% lithium nitrate (LiNO3) dissolved in the cosolvents of 1,3-dioxolane (DOL) and 1,2-dimethoxyethane (DME) (v/v = 1:1) with N-C… | ✅ | ❌ |  |  | ❌ |  |  | ✅ | ❌ |  | ❌ | ❌ | ❌ | ❌ |  | 富液(>10) | 未报告 | 高(≥4) | FALSE | 0/0/0/50 | 50000 | TRUE | OpenAlex
10.1016/j.electacta.2020.137227 | 2020 | Electrochim Acta | Polysulfide species in various electrolytes of Li-S batteries - a chromatographic investigation | TRUE | TRUE | 硫碳 | 锂金属 | FALSE | 氟化/无氟; 溶剂(其他) |  | ✅ | 20 | 20 | [EXP] …d Celgard® 2320 separator (16 mm in diameter) which was wetted with a normalized quantity of the electrolyte (20 µL mg -1 of sulfur). The amount of electrolyte added has been selected to ensure the suﬃcient battery cell performan… | ❌ |  |  | ✅ | 100 | 100 | [EXP] …t of which was introduced with the salt. All battery cells were assembled in an argon-filled glovebox us- ing 100 µm lithium foil (FMC, used with no pretreatment, 14 mm in diameter) and Celgard® 2320 separator (16 mm in diameter) which was… | ❌ |  |  |  | ❌ | ❌ | ✅ | 1.6 | 1.6 | [EXP] …ied at 50 °C overnight. Cathodes with a diameter of 14 mm were cut out. The sulfur loading varied from 1.4 to 1.6 mg cm -2 and was selected due to similar performance of both electrolytes with selected load- ing. The solvents tetrag… | 🔶 | ❌ |  |  | ❌ | ❌ |  |  | ❌ |  |  | ✅ | ❌ |  | ❌ | ✅ | ✅ | ✅ | [EXP] …onents were stored in an argon-filled glovebox with oxygen and water content below 1 ppm (MBRAUN, LABmaster). 1 M LiTFSI was dissolved in TEGDME:DOL 1:1 (v:v) mixture (termed conventional electrolyte) and TFEE:DOL 1:1 (v:v) mixture (termed fluorinated electr… | 富液(>10) | 较薄(50–100] | 低(<2) | FALSE | 0/0/1/3 | 65222 | TRUE | OpenAlex
10.1002/batt.202000145 | 2020 | Batter Supercaps | The Surface Chemistry of Thin Lithium Metal Electrodes in Lithium-Sulfur Cells | TRUE | TRUE | 硫碳 | 锂金属 | FALSE | LiNO3; 添加剂(其他) |  | ✅ | 6 | 6 | [EXP] …(LiNO3) in a mixture of 1,3-dioxolane (DOL) and 1,2- dimeth- oxyethane (DME) (v/v=1:1) with a fixed volume of 6 µLmgS 1 was applied to the cells. Electrochemical characterization All electrochemical tests were conducted using… | 🔶 | 6 | [MAIN] …s a high reversible capacity (~900 mAhgS 1) at a decent sulfur-loading (2-2.5 mgScm 2), using an optimized electrolyte (6 µL per 1 mg of S) composed of lithium (trifluoromethanesulfonyl)imide (LiTFSI) and LiNO3 co-salt in a mixture of… | ✅ | 30 | 30, 125 | [MAIN] …3 which corresponds to Figure 2. SEM micrographs of the surface of Li metal electrodes in the Li S cells. a) 30 µm pristine Li metal foil, b) 125 µm pristine Li metal foil, c) 30 µm Li metal electrode after 1 cycle (charged state), d) 125 µm Li me… [MAIN] …SEM micrographs of the surface of Li metal electrodes in the Li S cells. a) 30 µm pristine Li metal foil, b) 125 µm pristine Li metal foil, c) 30 µm Li metal electrode after 1 cycle (charged state), d) 125 µm Li metal electrode after 1 cycle (charg… | ❌ |  |  |  | ❌ | ❌ | ❌ |  |  |  | ✅ | ✅ | 0.25 | [EXP] … positive and negative electrode. Electrolyte of 1 M lithium bis (trifluoromethanesulfonyl)imide (LiTFSI) and 0.25 M lithium nitrate (LiNO3) in a mixture of 1,3-dioxolane (DOL) and 1,2- dimeth- oxyethane (DME) (v/v=1:1) with a fixed volume of… | ❌ | ❌ |  |  | ❌ |  |  | ❌ | ❌ |  | ✅ | ❌ | ❌ | 🔶 | [MAIN] …ents, XPS and SEM. The results indicate that the electrochemical performance in these Li S cells utilizing a 1 M LiTFSI in DOL:DME electrolyte solution with 0.25 M LiNO3 additive is correlated to surface morphology, chemistry and SEI layer … | 中等(5–10] | 薄(≤50µm) | 未报告 | TRUE | 2/0/0/4 | 36297 | TRUE | OpenAlex
10.1021/acsami.0c17406 | 2020 | ACS AMI | Potassium Hexafluorophosphate Additive Enables Stable Lithium-Sulfur Batteries | TRUE | TRUE | 硫碳 | 锂金属 | FALSE | 盐/阴离子; 溶剂(其他); 添加剂(其他) |  | 🔶 | 5 | 5 | [MAIN] …aamick/​article-pdf/​12/​50/​56017/​5891600/​am0c17406.​pdf by TSINGHUA UNIV user on 08 October 2026 ratio of 5 µL mg-1 are further tested. The composite cathode has an eﬀective sulfur loading of around 2.3 mg cm-2 (1 C = 1650 … | ❌ |  |  | ✅ | 5 | 5, 50 | [MAIN] …2 with a capacity loading of 2 mAh cm-2. Considering the ultrathin Li metal anode with a thickness of 50 µm (∼5 µm-thick Li foil corresponds to a theoretical areal capacity of 1 mAh cm-2), Li utilization reaches 20% here. The cell with th… [MAIN] …ﬀective sulfur loading of around 2.3 mg cm-2 (1 C = 1650 mAh g-1) with a Li utilization of larger than 35% in Li metal anode (∼50 µm). As shown in Figure 5c, the cell with the 1 M LiTFSI electrolyte delivers an initial capacity of about 1105 … | ❌ |  |  |  | ❌ | ❌ | ✅ | 2.3 | 2.3 | [MAIN] …er 2026 ratio of 5 µL mg-1 are further tested. The composite cathode has an eﬀective sulfur loading of around 2.3 mg cm-2 (1 C = 1650 mAh g-1) with a Li utilization of larger than 35% in Li metal anode (∼50 µm). As shown in Figure … | ✅ | ✅ | 1, 2 | [MAIN] …position of TFSI-anions owing to the more prominent decomposition of LiNO3 in the 2 M LiTFSI electrolyte with 2 wt % LiNO3, 52 which is also evidenced by the slight increase of N 1s signal in the 2 M LiTSFI electrolyte compared to t… [SI] … KPF6。 Figure S4. CV curves of Li-Cu cells in 1 M LiTFSI in DME: DOL (1: 1, v/v) electrolyte with and without 1 wt% LiNO3 (scanned at 1 mV s1 between 02.5 V) Downloaded from pubs.​acs.​org/​aamick/​article-supplement/​588878/​pdf… | ❌ | ❌ |  |  | ❌ |  |  | ❌ | ❌ |  | ✅ | ✅ | ❌ | ✅ | [SI] …m‒2 Li metal (0.5 mA cm‒2) in 2 M LiTFSI electrolyte with 0.02 M KPF6。 Figure S4. CV curves of Li-Cu cells in 1 M LiTFSI in DME: DOL (1: 1, v/v) electrolyte with and without 1 wt% LiNO3 (scanned at 1 mV s1 between 02.5 V) Downloaded from pu… | 未报告 | 薄(≤50µm) | 中[2–4) | TRUE | 0/0/0/4 | 56208 | TRUE | OpenAlex
10.1016/j.colsurfa.2020.124737 | 2020 | Colloids and Surfaces A - Physicochemical and Engineering Aspects | Lithium fluoride as an efficient additive for improved electrochemical performance of Li-S batteries | TRUE | TRUE | 硫碳 | 锂金属 | FALSE | 添加剂(其他) |  | ❌ |  |  |  | ✅ | 50 | [EXP] … (1:1,vol.) with 1.0 % LiNO3 was utilized as the electrolyte. Typically, 1.5 mg of S requires the addition of 50 ul of electrolyte. Then place the assembled cells at room temperature for 24 h, and cycled between 0.05 and 4 C with a battery … | ❌ |  |  |  | ❌ |  |  |  | ❌ | ❌ | 🔶 | 1.8 | 1.8 | [EXP] …ed at 70 °C under vacuum overnight to obtain a sulfur cathode. By calculation, the area loading of sulfur was 1.8 mg/cm2, and thickness of sulfur cathodes was 0.35 mm. The electrochemical performance was carried out by assembling … | ✅ | ✅ | 1 | [EXP] …), Celgard-2300 film was used as the separator and 1.0 M LiTFSI in a mixed solvent of DOL:DME (1:1,vol.) with 1.0 % LiNO3 was utilized as the electrolyte. Typically, 1.5 mg of S requires the addition of 50 ul of electrolyte. Then p… | ❌ | ❌ |  |  | ❌ |  |  | ❌ | ❌ |  | ❌ | ❌ | ✅ | ✅ | [EXP] …layer in an argon-filled glove box (MBRAUN LABSTAR, Germany), Celgard-2300 film was used as the separator and 1.0 M LiTFSI in a mixed solvent of DOL:DME (1:1,vol.) with 1.0 % LiNO3 was utilized as the electrolyte. Typically, 1.5 mg of S requires the addition of … | 只给用量 | 未报告 | 未报告 | FALSE | 0/0/0/2 | 33001 | FALSE | PDF首页
10.1016/j.nanoen.2020.104915 | 2020 | Nano Energy | The origin of the two-plateaued or one-plateaued open circuit voltage in Li-S batteries | TRUE | TRUE | 硫碳 | 锂金属 | FALSE | 高浓; 溶剂(其他) | 贫液 | ❌ |  |  |  | ❌ |  |  | ❌ |  |  |  | ❌ |  |  |  | ❌ | ❌ | ❌ |  |  |  | ❌ | ❌ |  |  | ❌ | ❌ |  |  | ❌ |  |  | ❌ | ❌ |  | ❌ | ❌ | ✅ | ✅ | [SI] …c voltammograms and galvanostatic dis-charging curve of Li-S batteries. (a) galvanostat discharging curves in 1M LiTFSI/(DME+DOL) electrolyte with different pore sized cathode, S@CMK3, S@CMK8 and S@CMS, respectively. (b) CV of S@CMK3 cath… | 未报告 | 未报告 | 未报告 | FALSE | 0/0/0/13 | 65739 | TRUE | PDF首页
10.1016/j.ensm.2019.10.022 | 2020 | EnSM | Promoted rate and cycling capability of Li-S batteries enabled by targeted selection of co-solvent for the electrolyte | TRUE | TRUE | 硫碳 | 锂金属 | FALSE | 溶剂(其他) |  | ❌ |  |  |  | ✅ | 20 | [SI] …ulfur cathode, Celgard 2400 and Li foil in an argon-filled glove box (H2O < 1 ppm, O2 < 1 ppm). The volume of electrolyte in each cell was limited to 20 µL. The cells were cycled on a LAND CT2001A battery testing system with a voltage range between 1.7 V and 2.8 V.… | ❌ |  |  |  | ❌ |  |  |  | ❌ | ❌ | ❌ |  |  |  | ✅ | ✅ | 0.2 | [SI] …red sulfur cathode was cut into disks with a diameter of 12 mm. Preparation of Electrolytes: 1.0 M LiTFSI and 0.2 M LiNO3 were added to the DOL/DME (1:1, in volume ratio) mixture and stirred in the argon-filled glove box to obtain … | ❌ | ❌ |  |  | ❌ |  |  | ❌ | ❌ |  | ❌ | 🔶 | ❌ | ✅ | [MAIN] … as co-solvents were tested in sym- metric cells (Fig. 1e). The symmetric cell with the standard electrolyte (1 M LiTFSI in DOL/DME with 0.2 M LiNO3) shows a stable polarization voltage during 24-h cycling. In contrast, when adding DMC and D… | 只给用量 | 未报告 | 未报告 | FALSE | 0/0/0/27 | 29497 | TRUE | PDF首页
10.1016/j.ensm.2019.08.010 | 2020 | EnSM | Dendrite-free and Ultra-High energy lithium sulfur battery enabled by dimethyl polysulfide intermediates | TRUE | TRUE | 硫碳 | 锂金属 | FALSE |  |  | ❌ |  |  |  | ✅ | 25 | [EXP] … in different proportion were respectively used as the electrolyte. All the cells contained a same content of electrolyte (25 µL). The charge-discharge properties and cyclic voltammetric were tested on the CT2001A cell test instrument (Wu… | ❌ |  |  |  | ❌ |  |  |  | ❌ | ❌ | ✅ | 3.02 | 1, 3.02 | [SI] …nd coulombic efficiency for the cell with 30 vol% DMTS modified electrolyte when the sulfur content was up to 3.02 mg cm-2 at 0.1C for 150 cycles. Figure S11. (a) In-situ UV/Vis spectra and (b) first-order derivatives of the cell wi… [SI] …In 30 vol% DMTS modified electrolyte, the total capacity was up to 3.12 mAh when the sulfur loading was about 1.0 mg cm-2, more than three times the capacity of DME/DOL system. Figure S10. Cycle performance and coulombic efficiency… | ✅ | ✅ | 1 | [EXP] … except altering the ratio of DMTS in DME/DOL from 10 to 40 vol%. Besides, to improve the cycling efficiency, 1% LiNO3 additive was added to all the electrolytes. 2.2. Preparation of S/C composites The composites of S/C were man… | ❌ | ❌ |  |  | ❌ |  |  | ❌ | ❌ |  | ❌ | ❌ | ❌ | ❌ |  | 只给用量 | 未报告 | 中[2–4) | FALSE | 0/0/0/25 | 33138 | TRUE | PDF首页
10.3389/fchem.2019.00893 | 2020 | Front Chem | Effect of Aging-Induced Dioxolane Polymerization on the Electrochemistry of Carbon-Coated Lithium Sulfide | TRUE | TRUE | 硫碳 | 锂金属 | FALSE |  |  | ❌ |  |  |  | ✅ | 100 | [EXP] …s (Swagelok), with lithium metal as both the reference and counter electrodes. The cells were assembled using 100 µL of electrolyte soaked into glass fiber separators (Whatman GF/A). For the capacity retention experiments, the cells stored a… | ❌ |  |  |  | ❌ |  |  |  | ❌ | ❌ | ❌ |  |  |  | ✅ | ❌ |  |  | ❌ | ❌ |  |  | ❌ |  |  | ❌ | ❌ |  | ❌ | ❌ | ❌ | ❌ |  | 只给用量 | 未报告 | 未报告 | FALSE | 0/2/0/0 | 26311 | FALSE | OpenAlex
10.1016/j.ensm.2020.08.033 | 2020 | EnSM | An organic nickel salt-based electrolyte additive boosts homogeneous catalysis for lithium-sulfur batteries | TRUE | TRUE | 硫碳 | 锂金属 | FALSE | 介体/均相催化; 添加剂(其他) | 贫液 | ❌ |  |  |  | ✅ | 100 | [MAIN] … electrode, in the middle of which was a hole (one third the size of the cathode) to expose the UV light. The 100 µL electrolyte with/without NiDME was used and added on the separator. The punched cathode was sealed by an optical glass wi… | ❌ |  |  |  | ❌ |  |  |  | ❌ | ❌ | ✅ | 5 | 1, 5 | [SI] …re S7. The cycling performance of the cell with NiDME in the electrolyte using high sulfur loading electrode (5 mg cm-2). The high loading electrode was prepared by using carbon paper as the current collector and sulfur host, and… [MAIN] …and binder (polyvinylidene fluoride, PVDF) in a weight ratio of 8:1:1, and the areal sulfur loading was about 1 mg cm - 2 . The CR2032 coin cells were as- sembled in the Ar-filled glove box using Li foils as the anodes and above el… | ✅ | ✅ | 1 | [MAIN] …ditive in commercial lithium-sulfur battery electrolyte (1 M bis(trifluoromethanesulfonyl)imide (LiTFSI) with 1 wt % LiNO 3 in DME and dioxolane (DOL) mixture (1:1 vol.)). Diﬀerent weight ratios of NiDME (0.8, 0.5 and 0.2 wt%) were a… | ❌ | ❌ |  |  | ❌ |  |  | ❌ | ❌ |  | ❌ | ❌ | ❌ | ❌ |  | 只给用量 | 未报告 | 高(≥4) | FALSE | 0/0/0/7 | 43991 | TRUE | PDF首页
10.1021/acs.jpclett.0c01120 | 2020 | J Phys Chem Lett | Fingerprinting Mean Composition of Lithium Polysulfide Standard Solutions by Applying High-Energy Resolution Fluorescence Detected X-ray Absorption Spectroscopy | TRUE | TRUE | 硫碳 | 锂金属 | FALSE |  |  | ❌ |  |  |  | ❌ |  |  | ❌ |  |  |  | ❌ |  |  |  | ❌ | ❌ | ❌ |  |  |  | ❌ | ❌ |  |  | ❌ | ❌ |  |  | ❌ |  |  | ❌ | ❌ |  | ❌ | ❌ | 🔶 | ❌ |  | 未报告 | 未报告 | 未报告 | FALSE | 0/0/0/0 | 24471 | FALSE | OpenAlex
10.1021/acs.nanolett.0c00058 | 2020 | Nano Lett | Direct Visualization of Lithium Polysulfides and Their Suppression in Liquid Electrolyte | TRUE | TRUE | 硫碳 | 锂金属 | FALSE | 离子液体 |  | 🔶 | 4 | 4 | [MAIN] …t do no store energy, especially the weight of the electrolyte (electrolyte volume to sulfur weight ratio of <4 µL/mg is highly desired). This involves the formation of lithium polysulfides (Li- PS, Li2Sx, 4 ≤x ≤8) through a com… | ✅ | 30 | [SI] …reference electrode and a porous 11 polypropylene separator (2400, Celgard) in a glovebox filled with Ar gas. 30 µl of electrolyte 12 was added in the cells. Galvanostatic cycling tests were conducted using a battery cycler 13 (Maccor). 14 … | ❌ |  |  |  | ❌ |  |  |  | ❌ | ❌ | ✅ | 2 | 2 | [MAIN] … into a slurry and cast onto a porous aluminum foam current collector and galvanostatically tested (S-GO-CTA, 2 mg S/cm2) in 2032 type coin cells with the IL- containing and the IL-free electrolytes. As an electrochemical test, th… | ✅ | ✅ | 0.21 | [SI] …ctric). Two different electrolytes composed of 1) 1 M 7 LiTFSI lithium bis(trifluoromethanesulfonyl)imide and 0.21 M LiNO3 in 8 PYR14TFSI/DOL/DME (2:1:1, v/v/v) and 2) 1 M LiTFSI and 0.21 M LiNO3 in DOL/DME 9 (1:1, v/v) were used as… | ❌ | ❌ |  |  | ❌ |  |  | ❌ | ❌ |  | ❌ | ❌ | 🔶 | ✅ | [SI] …dioxolane and dimethoxyethane (DOL:DME=1:1, v/v, referred as IL- 16 free electrolyte), and the other contains 1.0 M LITFSI in the ionic liquid (IL) containing 17 mixture (DOL:DME:1-butyl 1-methyl pyrrolidinium bis(trifluoromethylsulfonyl)imide 18 (PYR14TFSI)=1:1:2, v/v/v). 19 Preparation… | 只给用量 | 未报告 | 中[2–4) | FALSE | 0/0/0/11 | 37782 | TRUE | OpenAlex
10.1016/j.mattod.2020.06.007 | 2020 | Materials Today | Fluorinated co-solvent promises Li-S batteries under lean-electrolyte conditions | TRUE | TRUE | 硫碳 | 锂金属 | FALSE | 高浓; 氟化/无氟; 溶剂(其他) | 贫液 | ✅ | 0.96 | 0.96, 2, 3, 5 | [MAIN] … by considering the ‘S’ mass in Li2S only, where the E/S ratio of 2 here is equiva- lent to the E/AM ratio of 0.96 mL mg 1. As shown in Figure 5a, the hybrid cathode was charged (delithiated) first to transform Li2S to elemental s… [SI] …dilution. Figure S7. Electrochemical performance of CMK-3/S cathode with HE-2 electrolyte at the E/S ratio of 5 µL mg-1 with the active mass loading of 2.0 mgs/cm2. Figure S8. Digital photo of BE with S and Li2S in a stoichiome… | ❌ |  |  | ✅ | 380 | 380 | [EXP] …ace housed in a glovebox under Ar: (1) Li2S@graphene nanocapsules were synthesized as reported [43]. Briefly, lithium foil (0.38 mm in thickness, Alfa Aesar) was placed in the tube fur- nace, and CS2 liquid in a flask was bubbled by Ar to form a mix- tur… | ✅ | 2 | 2 | [MAIN] …patibility of HE-2 at the E/S ratio of 5, we assembled a full-cell Li-S battery comprising limited LMA with a N/P ratio of 2, where Li was electrochemically pre- plated onto a Cu current collector (Figure 4d and e). The sulfur loading… | ❌ | ❌ | ✅ | 2 | 2 | [SI] …rmance of CMK-3/S cathode with HE-2 electrolyte at the E/S ratio of 5 µL mg-1 with the active mass loading of 2.0 mgs/cm2. Figure S8. Digital photo of BE with S and Li2S in a stoichiometric molar ratio of 5:1 after 48 hours of rest… | ✅ | ❌ |  |  | ❌ | ❌ |  |  | ❌ |  |  | ❌ | ❌ |  | ✅ | ❌ | ✅ | ❌ |  | 贫液(≤5) | 厚(>250) | 中[2–4) | TRUE | 0/10/1/17 | 42781 | TRUE | PDF首页
10.1002/smll.201905737 | 2020 | Small | Highly Safe Electrolyte Enabled via Controllable Polysulfide Release and Efficient Conversion for Advanced Lithium-Sulfur Batteries | TRUE | TRUE | 硫碳 | 锂金属 | FALSE | 溶剂(其他) | 高温 | ❌ |  |  |  | ✅ | 300 | [SI] …digital photo of LS002 electrolyte igniting test; c-d) digital photo of TDE electrolyte igniting test. Around 300ul electrolyte was dripped on glass fiber separator (diameter: 16mm), then using flame to ignite. TDE electrolyte is hard to… | ❌ |  |  |  | ❌ |  |  |  | ❌ | ❌ | ✅ | 4 | 1.2, 4 | [EXP] … doctor’s blade, then dry at 60 °C in a vacuum oven for 24 h before use. The sulfur mass loading of ≈1.2 and ≈4 mg cm-2 was prepared in the same way. All the batteries are tested using LAND CT2001A system in the voltage range of … [SI] …EM images of cycled lithium metal anodes disassembled from lithium-sulfur batteries (cathode sulfur loading ~ 1.2 mg/cm2) using (a) LS002 and (b) TDE after 10 cycles at 25 oC. Figure S9. The charge/discharge curve of Li-S cells us… | ✅ | ✅ | 0.1, 1 | [EXP] …ifluoromethanesulphonyl) imide were purchased from Aladdin Co., Ltd. 1.0 m LiTFSI in DOL: DME = 1:1 vol% with 1.0% LiNO3 (LS002) was purchased from DoDoChem. Co., Ltd. Preparation Methods—Preparation of TDE Electrolyte: TDE electr… [EXP] …reparation of TDE Electrolyte: TDE electrolyte was obtained by simply mixing the TTE and 2 m LiTFSI/DME (with 0.1 m LiNO3) electrolyte in 4:1 by volume. Preparation of Nanoconductive Carbon-Coated Cellulose Nonwoven: the CS-coated … | ✅ | ❌ |  |  | ✅ | 60 | [MAIN] …t is more, the batteries using TDE electrolyte could maintain a stable cycle performance at high temperature (60 °C). To the best of our knowledge, this is the first work of flame retardant electrolyte reported for the high a… | ❌ | ❌ |  | ✅ | 🔶 | ✅ | ✅ | [EXP] …oxyethane (CP > 99.5%) and lithium bis(trifluoromethanesulphonyl) imide were purchased from Aladdin Co., Ltd. 1.0 m LiTFSI in DOL: DME = 1:1 vol% with 1.0% LiNO3 (LS002) was purchased from DoDoChem. Co., Ltd. Preparation Methods—Preparation of … | 只给用量 | 未报告 | 高(≥4) | FALSE | 0/0/2/15 | 48778 | TRUE | OpenAlex
10.1016/j.jpowsour.2020.228068 | 2020 | J Power Sources | Aluminum phosphate as a bifunctional additive for improved cycling stability of Li-S batteries | TRUE | TRUE | 硫碳 | 锂金属 | FALSE | 添加剂(其他) |  | ✅ | 20 | 20 | [EXP] …ol%) as an electrolyte. The electrolyte contained LiNO3 (0.1 M) as an additive. The amount of electrolyte was 20 µL mg 1 of sulfur and the sulfur loading level ranged from 0.98 to 1.1 mg cm 2. The cells were galvanostatically … | ❌ |  |  | ❌ |  |  |  | ❌ |  |  |  | ❌ | ❌ | ❌ |  |  |  | ✅ | ✅ | 0.1 | [EXP] …nt mixture of 1,3- dioxolane and 1,2-dimethoxyethane (1:1, vol%) as an electrolyte. The electrolyte contained LiNO3 (0.1 M) as an additive. The amount of electrolyte was 20 µL mg 1 of sulfur and the sulfur loading level ranged from… | ❌ | ❌ |  |  | ❌ |  |  | ❌ | ❌ |  | ❌ | ❌ | ❌ | ❌ |  | 富液(>10) | 未报告 | 未报告 | FALSE | 0/0/0/4 | 35001 | TRUE | PDF首页
10.1021/acsami.0c17058 | 2020 | ACS AMI | In Situ Imaging Polysulfides Electrochemistry of Li-S Batteries in a Hollow Carbon Nanotubule Wet Electrochemical Cell | TRUE | TRUE | 硫碳 | 锂金属 | FALSE | 溶剂(其他) |  | ❌ |  |  |  | 🔶 | 60 | [MAIN] …site cathode, Whatman glass fiber separator (GF/F, 16 mm diameter), a Li metal (99.9%, Alfa Aesar) anode, and 60 µL of Py14TFSI ionic liquid electrolyte (98%, TCI Chemicals). In detail, the sulfur composite cathode consisted of sublimed sulfur powder (S8, 99.999… | ❌ |  |  |  | ❌ |  |  |  | ❌ | ❌ | ❌ |  |  |  | ❌ | ❌ |  |  | ❌ | ❌ |  |  | ❌ |  |  | ✅ | ❌ |  | ❌ | ❌ | ✅ | 🔶 | [MAIN] …atteries. (a-c) (Left) Polysulfide dissolution during discharge with Py14TFSI-only electrolyte, Py14TFSI with 1M LiTFSI, and DOL/DME/Py14TFSI electrolyte, respectively, with the corresponding discharge profiles on the right. ACS Applied Mater… | 未报告 | 未报告 | 未报告 | FALSE | 0/0/1/13 | 60001 | TRUE | OpenAlex
10.1016/j.nanoen.2020.105041 | 2020 | Nano Energy | A lithium-sulfur battery with a solution-mediated pathway operating under lean electrolyte conditions | TRUE | TRUE | 硫碳 | 锂金属 | FALSE | 介体/均相催化; 溶剂(其他) | 贫液 | ✅ | 3 | 3, 4, 5.2 | [SI] …the discharge capacity of Li-S cells using ACFC_Li2S8 as the cathode with a sulfur loading of 6 mg cm-2 at an E/S ratio of 3.0 mLE gs-1 and 0.12 mA cm-2, at 30 °C. Supplementary Table 1 ǀ Li cation diffusion coefficient (DLi) by 7Li PFG… [SI] …-2) for discharging and 1/7.5C (i.e., 1.68 mA cm-2) for charging at 30 °C in the range 1.80-2.80 V. The total E/S ratio is 5.20. Supplementary Figure 15 ǀ Impact of the charge cut-off potential on the evolution of the middle discharge po… | ❌ |  |  | ✅ | 200 | 200 | [EXP] … E/S ratios, with a digital micropipette (Nichipet EX II 100, 10-100 µL, Nichiryo Co., Ltd.). Half-cells with 200 µm thick Li metal foil (MTI Corporation) as the anode and polyethylene (Asahi Kasai, Japan) as the separator were assembled using CR… | ❌ |  |  |  | ❌ | ❌ | ✅ | 7.6 | 2, 4, 6, 7.6 | [SI] …pathway. Cycling retention and coulombic efficiency of Li ǀ Eꞌ_G2_1.5 M Li2S4 ǀ ACFC with a sulfur loading of 7.6 mg cm-2 at 1/30 C (i.e., 0.42 mA cm-2) for discharging and 1/7.5C (i.e., 1.68 mA cm-2) for charging at 30 °C in the r… [SI] …2S4 ǀ ACFC at 0.2 mV s-1 and 30 oC; b-c) cycling retention of Li ǀ Eꞌ_G2_1.5 M Li2S4 ǀ ACFC (sulfur loading > 6.0 mg cm-2) at 1/30 C and 30 oC for cycling in the range 1.80-2.48 V and 1.8-2.63 V, respectively. The total E/S ratio i… | ✅ | ✅ | 0.3, 0.9 | [MAIN] …he delivered specific capacity of 836 mAh gs 1. Further, a new cell with E_G2_1.5 M Li2S4 (E_G2: 1 M LiTFSI_0.9 M LiNO3 in G2) was deliberately discharged at 0.075C, as shown in Fig. 1d. This cell delivered a relatively high spec… [EXP] …on) and DOL (Gotion) were directly used as received to prepare the base electrolyte (E_DOL/DME) of 1 M LiTFSI_0.3 M LiNO3 in DOL:DME (1:1 vol%). 3.2. Materials preparation The ACFC_S8 cathode was prepared by the adsorptive impregna… | ❌ | ❌ |  |  | ❌ |  |  | ❌ | ❌ |  | ❌ | ✅ | ✅ | ✅ | [EXP] …Battery-grade DME (Gotion) and DOL (Gotion) were directly used as received to prepare the base electrolyte (E_DOL/DME) of 1 M LiTFSI_0.3 M LiNO3 in DOL:DME (1:1 vol%). 3.2. Materials preparation The ACFC_S8 cathode was prepared by the adsorpt… | 贫液(≤5) | 中(100–250] | 高(≥4) | FALSE | 0/0/0/8 | 68108 | TRUE | PDF首页
10.1002/adma.202003012 | 2020 | AM | Shielding Polysulfide Intermediates by an Organosulfur-Containing Solid Electrolyte Interphase on the Lithium Anode in Lithium-Sulfur Batteries | TRUE | TRUE | 硫碳 | 锂金属 | FALSE | 添加剂(其他) | 贫液 | ✅ | 5 | 5, 20 | [SI] …prepared. PP separator was used. The amount of electrolyte was controlled with an electrolyte/sulfur ratio of 5.0 µL mgS-1 precisely. The galvanostatic cycling of cells was between 1.7-2.6 V. Symmetric Li-Li cells (ultrathin Li fo… [SI] …reports include a low loading sulfur cathode (1.0 mgS cm-2), a thick Li anode (600 µm), and a high E/S ratio (20.0 µL mgS-1) at 0.5 C. The large difference between practical and mild conditions illustrates that the cycling performa… | ✅ | 40 | [SI] …Li-Li cells (ultrathin Li foils as electrodes) were tested at 2.0 mA cm2 and a capacity of 2.0 mAh cm2 with 40.0 µL electrolyte composed of 0.25 M (2.0 M [S]) Li2S8 (with 2% LiNO3 additive). Electrochemical impedance spectroscopy tests w… | ✅ | 50 | 50, 600 | [SI] …d Jia-Qi Huang* S1 I. Experimental Section 1.1. Raw materials Thick lithium (Li) foils (600 µm) and ultrathin Li foils (50 µm) were purchased from China Energy Lithium Co., Ltd. 1,3-diamethoxyethane (DOL) and 1,2- dimethoxyethane (DME)… [SI] …Quan Li, Ye Xiao, Chong Yan, Hong Yuan, and Jia-Qi Huang* S1 I. Experimental Section 1.1. Raw materials Thick lithium (Li) foils (600 µm) and ultrathin Li foils (50 µm) were purchased from China Energy Lithium Co., Ltd. 1,3-diamethoxyethane (DOL)… | ❌ |  |  |  | ❌ | ❌ | ✅ | 4.5 | 1, 2, 4, 4.5 | [SI] …ed Al foil was cut into round disks with a diameter of 13 mm, and the S cathodes with areal sulfur loading of 4.5 mg cm-2 were prepared. PP separator was used. The amount of electrolyte was controlled with an electrolyte/sulfur rat… [SI] … mgS-1) at 0.1 C. The mild conditions employed in most previous reports include a low loading sulfur cathode (1.0 mgS cm-2), a thick Li anode (600 µm), and a high E/S ratio (20.0 µL mgS-1) at 0.5 C. The large difference between prac… | ✅ | ✅ | 2 | [SI] … depths in SEI. 1.3. Electrolyte and polysulfide preparation 1.0 M LiTFSI dissolved in DOL/DME (v/v=1:1) with 2% LiNO3 was used as the blank electrolyte. 80 mM BTB was added into the blank electrolyte. The mixture of S and Li2S … | ✅ | ❌ |  |  | ❌ |  |  | ❌ | ❌ |  | ❌ | ❌ | 🔶 | ✅ | [SI] …EI to investigate the components at the different depths in SEI. 1.3. Electrolyte and polysulfide preparation 1.0 M LiTFSI dissolved in DOL/DME (v/v=1:1) with 2% LiNO3 was used as the blank electrolyte. 80 mM BTB was added into the blank electrolyte. Th… | 贫液(≤5) | 薄(≤50µm) | 高(≥4) | TRUE | 0/0/0/15 | 31339 | TRUE | OpenAlex
10.1021/acs.nanolett.0c01778 | 2020 | Nano Lett | Boosting High-Performance in Lithium-Sulfur Batteries via Dilute Electrolyte | TRUE | TRUE | 硫碳 | 锂金属 | FALSE | 低浓; LiNO3; 盐/阴离子; 添加剂(其他) | 贫液 | ✅ | 8 | 8, 15 | [SI] …ifferent C rates under different S mass loadings and E/S ratios (a: 3.8 mg cm- 2, 15 µL mg-1; c: 5.2 mg cm-2, 8 µL mg-1); cycle stability at 0.5C under different S mass loadings and E/S ratios (b: 3.8 mg cm-2, 15 µL mg-1; d: 5.… [SI] …ratio: voltage profiles at different C rates under different S mass loadings and E/S ratios (a: 3.8 mg cm- 2, 15 µL mg-1; c: 5.2 mg cm-2, 8 µL mg-1); cycle stability at 0.5C under different S mass loadings and E/S ratios (b: 3.8… | ❌ |  |  | ❌ |  |  |  | ❌ |  |  |  | ❌ | ❌ | ✅ | 5.2 | 2, 3.8, 5.2 | [SI] …t 50 °C for 12 h under vacuum. The mass loading of active material (sulfur) was controlled to be 2.0, 3.8 and 5.2 mg cm-2. Subsequently, circular samples with a diameter of 10 mm were punched out for electrochemical tests in CR2032… [SI] …lyte with E/S ratio: voltage profiles at different C rates under different S mass loadings and E/S ratios (a: 3.8 mg cm- 2, 15 µL mg-1; c: 5.2 mg cm-2, 8 µL mg-1); cycle stability at 0.5C under different S mass loadings and E/S rati… | ✅ | ✅ | 1 | [MAIN] …nventional wisdom and demonstrate outstanding capabilities of a dilute (0.1 mol L-1 of LiTFSI in DME/DOL with 1 wt. % LiNO3) electrolyte to enable better electrode wetting, greatly improved high-rate capability, and stable cycle perf… | ❌ | ❌ |  |  | ❌ |  |  | ✅ | ❌ |  | ❌ | 🔶 | 🔶 | ❌ |  | 中等(5–10] | 未报告 | 高(≥4) | FALSE | 0/4/0/24 | 44527 | TRUE | OpenAlex
10.1002/aenm.201903937 | 2020 | AEM | New Lithium Salt Forms Interphases Suppressing Both Li Dendrite and Polysulfide Shuttling | TRUE | TRUE | 硫碳 | 锂金属 | FALSE | 盐/阴离子; 氟化/无氟 |  | 🔶 | 15 | 15, 20 | [MAIN] …m foil on the stainless steel back-up plate with lithium loading 2-5 mg cm-2, and electrolyte/sulfur ratio of 15 µL mg-1. Preparation of Electrolytes: The base electrolyte with 1.0 m LiTFSI and 1 wt% LiNO3 in DME and DOL (1:1 by… [MAIN] …ectrodes were punched into 0.6 cm disk. The sulfur loading was 1-1.5 mg cm-2, and electrolyte/sulfur ratio of 20 µL mg-1. 3D current collector electrodes were prepared by mixing the slurry on the carbon cloth with sulfur loading… | ❌ |  |  | ❌ |  |  |  | ❌ |  |  |  | ❌ | ❌ | 🔶 | 11 | 1.5, 5, 9.05, 9.43, 10.58, 11 | [MAIN] … 3D current collector electrodes were prepared by mixing the slurry on the carbon cloth with sulfur loading 5-11 mg cm-2, corresponding metal lithium anode were obtained by pressing lithium foil on the stainless steel back-up plat… [MAIN] …hieved in LHFDF electrolyte, which fades to 3.86 mAh cm-2 after 110 cycles (51% retention). Higher loading of 10.58 mg cm-2 was tested under the same condition, with initial area capaci- ties of 8.2 mAh cm-2 (778 mAh g-1) fading to 6… | ✅ | 🔶 | 1 | [MAIN] …ile no CEI presence can be detected for base-line electrolyte consisting of LiTFSI dissolved in DOL/ DME with 1 wt% LiNO3 (Figure 2e,f). Chemical analysis was conducted on these sulfur cathodes with X-ray photoelectron spectroscopy… | ✅ | ❌ |  |  | ❌ |  |  | ❌ | ❌ |  | ✅ | ❌ | 🔶 | 🔶 | [MAIN] …5 mg cm-2, and electrolyte/sulfur ratio of 15 µL mg-1. Preparation of Electrolytes: The base electrolyte with 1.0 m LiTFSI and 1 wt% LiNO3 in DME and DOL (1:1 by volume) was purchased from Suzhou Qian min Chemical Reagent Co., Ltd. LiHFDF was purchased from TCI (… | 未报告 | 未报告 | 未报告 | FALSE | 0/0/0/24 | 40097 | TRUE | OpenAlex
10.1002/anie.202008911 | 2020 | Angew | Direct Intermediate Regulation Enabled by Sulfur Containers in Working Lithium-Sulfur Batteries | TRUE | TRUE | 硫碳 | 锂金属 | FALSE | 添加剂(其他) |  | 🔶 | 2 | 2 | [MAIN] …ulfur deposition, proving the distribution of the polyether-based sulfur container PESxLi2 and PES2Li2 at the electrolyte/Li2S(2) interfaces. Linear sweep EDS spectrum across the carbon fiber further reveals the coaxial oxygen rich layer/… | ✅ | 5, 10, 50 | [SI] …brane, and the electrolyte was DOL/DME 1:1 in volume ratio, with 1.0 M LiTFSI and 2 wt.% LiNO3. The amount of electrolyte applied in cathode and anode was 20 and 5 µL respectively for ordinary battery. For high loading Li-S battery, electrolyte of 30/10 µL was applied on cath… [SI] …pplied in cathode and anode was 20 and 5 µL respectively for ordinary battery. For high loading Li-S battery, electrolyte of 30/10 µL was applied on cathode/anode. 1.5. Cell assemblage and in situ Raman measurement The Li-S cell for in situ Ra… | ✅ | 600 | 600 | [SI] …ssemblage, the cathode foil was stamped into small round plate with a diameter of 1.3 cm. The anode was metal lithium plate of 16 mm in diameter and 0.6 mm in thickness. The separator was commercial Celgard 2400 PP membrane, and the electrolyte was DOL/DME 1:1 in volume ratio, … | ❌ |  |  |  | ❌ | ❌ | ✅ | 8.5 | 3.6, 8.5 | [SI] …xial hole of 3.0 mm in diameter bladed with C/S slurry (synthesized in section 1.4.) with a sulfur loading of 8.5 mg cm- 2. The anode was metal lithium plate of 16 mm in diameter and 0.6 mm in thickness. The separator was commercial… [SI] …elemental sulfur free PESn battery. Figure S8. Cycling performances of Li-S battery under a sulfur loading of 3.6 mg cm-2 with PESn. … | ✅ | ✅ | 2 | [SI] …1,2- dimethoxyethane (DME) v/v=1:1 and 1.0 M lithium bis-trifluoromethanesulfonimide (LiTFSI) with or without 2 wt.% LiNO3. The exceed sulfur powder unreacted was insoluble, which is filtered out, while the PESn electrolyte solution… | ✅ | ❌ |  |  | ❌ |  |  | ❌ | ❌ |  | ❌ | ❌ | ✅ | ✅ | [SI] …meter and 0.6 mm in thickness. The separator was commercial Celgard 2400 PP membrane, and the electrolyte was DOL/DME 1:1 in volume ratio, with 1.0 M LiTFSI and 2 wt.% LiNO3. The amount of electrolyte applied in cathode and anode was 20 and 5 µL respectively for ord… | 只给用量 | 厚(>250) | 高(≥4) | FALSE | 0/0/2/14 | 36706 | TRUE | OpenAlex
10.1016/j.jallcom.2020.156261 | 2020 | J Alloys Compd | An extremely high rate Li-S battery with hybrid electrolyte | TRUE | TRUE | 硫碳 | 锂金属 | FALSE | 难溶/固相转化 |  | ❌ |  |  |  | ❌ |  |  | ❌ |  |  |  | ❌ |  |  |  | ❌ | ❌ | ✅ | 0.85 | 0.85 | [MAIN] …ormance LieS batteries with hybrid electrolyte are fabricated here with SeC composite cathode (with S load of 0.85 mg/cm2, Figure S1 and Figure S2), LE-SSE hybrid electrolyte, and Li foil anode. The Li foil was soaked in LE for thr… | ✅ | ✅ | 1 | [EXP] …5 ppm, H2O＜0.5 ppm) with a sandwich structure of e)SUS/ Li/ LE-SSE-LE (liquid electrolyte, 1 M LiTFSI DME/Dol-1%LiNO3)/ S/ SUS(þ. Lithium foil was pre-soaked in LE for 3 days, and dried naturally until its surface showed a gel … | ❌ | ❌ |  |  | ❌ |  |  | 🔶 | ❌ |  | ❌ | ❌ | ✅ | ✅ | [EXP] …ed glove-box (O2＜0.5 ppm, H2O＜0.5 ppm) with a sandwich structure of e)SUS/ Li/ LE-SSE-LE (liquid electrolyte, 1 M LiTFSI DME/Dol-1%LiNO3)/ S/ SUS(þ. Lithium foil was pre-soaked in LE for 3 days, and dried naturally until its surface showe… | 未报告 | 未报告 | 低(<2) | FALSE | 0/0/0/2 | 48781 | TRUE | PDF首页
10.1149/1945-7111/ab7a81 | 2020 | J Electrochem Soc | Effects of Polysulfide Solubility and Li Ion Transport on Performance of Li-S Batteries Using Sparingly Solvating Electrolytes | TRUE | TRUE | 硫碳 | 锂金属 | FALSE | 难溶/固相转化; 局部高浓; 高浓; 介体/均相催化; 离子液体; 溶剂(其他) |  | ✅ | 10 | 10, 20 | [SI] …re S2. Cycling performance of the Li-S cell with [Li(SL)2][TFSA]-4.0HFE. Sulfur loading = 3 mg cm-2 and E/S = 10 µL mg-1. Discharge-charge tests were performed at charge and discharge current densities of 596 µA cm-2 (1/8 C) exc… [MAIN] …SA]-4.0HFE, (c) [Li(G4)1.5][TFSA]-3.4HFE and (d) [Li(SL)2][TFSA]-4.0HFE. Sulfur loading = 3 mg cm-2 and E/S = 20 µl mg-1. GITT was performed at a current density of 50 µA cm-2 (1/100 C). Figure 3. Initial discharge and second ch… | ❌ |  |  | ❌ |  |  |  | ❌ |  |  |  | ❌ | ❌ | ✅ | 3 | 1, 3 | [EXP] …ed into an Al foam sheet (Aluminum-Celmet, Sumitomo Electric, Osaka, Japan) to achieve high sulfur loading (> 3 mg cm-2).31 The composite cathode was dried in an oven at 60 °C for 12 h and cut into a circular disk. The mass ratio… [MAIN] …arable to that of [Li(G4)1][TFSA]-based electrolytes, and that Li-S cells using low sulfur loading cathodes (∼1 mg cm-2) exhibited better rate capability for SL-based electrolytes.18 This was interpreted in terms of the unique Li… | ✅ | ✅ | 0.2 | [EXP] …0 ppm, as determined using Karl Fisher titration (CA-07, Mitsubishi Chemical). Subsequently, 1 M Li[TFSA] and 0.2 M LiNO3 were dissolved in a mixture of 1,3-dioxolane (DOL, Sigma-Aldrich Corp., Tokyo, Japan) and 1,2-dimethoxyethane… | ❌ | ❌ |  |  | ❌ |  |  | ✅ | ❌ |  | ❌ | ✅ | 🔶 | ❌ |  | 中等(5–10] | 未报告 | 中[2–4) | FALSE | 0/0/0/14 | 44619 | TRUE | OpenAlex
10.1016/j.jechem.2020.03.034 | 2020 | JEC | Flame-retardant concentrated electrolyte enabling a LiF-rich solid electrolyte interface to improve cycle performance of wide-temperature lithium-sulfur batteries | TRUE | TRUE | 硫碳 | 锂金属 | FALSE | 高浓; 溶剂(其他) | 低温; 高温 | ❌ |  |  |  | ❌ |  |  | ❌ |  |  |  | ❌ |  |  |  | ❌ | ❌ | ✅ | 2.5 | 0.7, 2.5 | [EXP] …small disks with a diameter of 12 mm. The areal densities of sulfur were 0.7 mg cm -2 ( -10 °C and 90 °C) and 2.5 mg cm -2 (25 °C). All batteries went through activation firstly. Galvanostati- cally charging/discharging tests were c… [EXP] …0 °C for 12 h, cutting the foil into small disks with a diameter of 12 mm. The areal densities of sulfur were 0.7 mg cm -2 ( -10 °C and 90 °C) and 2.5 mg cm -2 (25 °C). All batteries went through activation firstly. Galvanostati- ca… | 🔶 | 🔶 | 0.1 | [SI] …P-3TTE ¦ S@PAN ¦ 55.2%/1000 cycles /1.1 mg cm-2 ¦ [6] ¦ 92.4%/100 cycles /1.26 mg cm-2 (60 oC) ¦ 1.2 M LiTFSI/0.1 M LiNO3/0.2 M Li2S/acetamind/ε-caprolactam/ DOL/DME ¦ Carbon paper ¦ 67.8%/200 cycles ¦ [7] 1.1 M LiFSI/OFE+5%DME ¦ S… | ❌ | ✅ | 10 | [EXP] … cutting the foil into small disks with a diameter of 12 mm. The areal densities of sulfur were 0.7 mg cm -2 ( -10 °C and 90 °C) and 2.5 mg cm -2 (25 °C). All batteries went through activation firstly. Galvanostati- cally charg… | ✅ | 90 | [EXP] … foil into small disks with a diameter of 12 mm. The areal densities of sulfur were 0.7 mg cm -2 ( -10 °C and 90 °C) and 2.5 mg cm -2 (25 °C). All batteries went through activation firstly. Galvanostati- cally charging/discha… | ❌ | ❌ |  | ✅ | ❌ | ✅ | ✅ | [SI] …houxinhong@qust.edu.cn (X.H. Zhou); xyang@qust.edu.cn (X.Y. Yang). Fig. S1 Flame-retardant characteristics of 1 M LiTFSI/DOL+DME (V:V=1:1). As shown in Fig. S1, conventional ether electrolytes (i.e. 1 M LiTFSI/DOL+DME) is highly flammable… | 未报告 | 未报告 | 中[2–4) | FALSE | 0/0/0/1 | 31819 | TRUE | PDF首页
10.1021/acsami.9b21655 | 2020 | ACS AMI | A Novel Zwitterionic Ionic Liquid-Based Electrolyte for More Efficient and Safer Lithium-Sulfur Batteries | TRUE | TRUE | 硫碳 | 锂金属 | FALSE | 难溶/固相转化; 离子液体 |  | ❌ |  |  |  | ✅ | 100 | [EXP] …-type coin cells were prepared in an Ar-filled glovebox for the following experiments, and the amount of TnDm electrolyte added into each cell was 100 µL. The electrochemical stabilization window of TLTFSI was carried out via a Bio-logic VMP3 multichannel potenti… | ❌ |  |  |  | ❌ |  |  |  | ❌ | ❌ | ❌ |  |  |  | ✅ | ✅ | 1 | [EXP] …-pdf/​12/​10/​11635/​4660163/​am9b21655.​pdf by TSINGHUA UNIV user on 08 October 2026 followed by addition of 1 wt % LiNO3. The obtained TLTFSI-based electrolytes had a fixed LiTFSI concentration of 1.9 M and were coded as TnDm, whe… | ❌ | ❌ |  |  | 🔶 | 60 | [MAIN] …gure 4b shows the long- term cycle performances of LSBs with T70D30 and T0D100 as electrolytes under 0.5 C at 60 °C. The discharge specific capacity of the LSBs with the T70D30 electrolyte decreases from 869 mAh g-1 at the fi… | ❌ | ❌ |  | ❌ | ❌ | ❌ | ❌ |  | 只给用量 | 未报告 | 未报告 | FALSE | 0/0/3/8 | 46801 | TRUE | OpenAlex
10.3389/fchem.2020.00484 | 2020 | Front Chem | A Micelle Electrolyte Enabled by Fluorinated Ether Additives for Polysulfide Suppression and Li Metal Stabilization in Li-S Battery | TRUE | TRUE | 硫碳 | 锂金属 | FALSE | 难溶/固相转化; 局部高浓; 氟化/无氟; 溶剂(其他); 添加剂(其他) |  | ❌ |  |  |  | ❌ |  |  | ❌ |  |  |  | ❌ |  |  |  | ❌ | ❌ | ✅ | 1 | 1 | [MAIN] …ng into an Argon-filled glovebox (Vacuum Technology Inc., <0.1ppm, H2O, and O2). Each cathode disc contained ∼1.0 mg/cm2 mass loading of sulfur. The sulfur cathode disk and lithium foil anodes were assembled into CR2032 coin cell … | ❌ | ❌ |  |  | ❌ | ❌ |  |  | ❌ |  |  | ❌ | ❌ |  | ✅ | ✅ | 🔶 | ✅ | [SI] … package for 0.5M LiTFSI in F4EO2/TTE 1:5 (v:v) electrolyte. S 2. (a) Voltage profile of baseline electrolyte 1.0M LiTFSI in DME/DOL (V:V=1:1); Electrochemical performance of 0.5M LiTFSI in F8EO4/TTE (1:5 volume ratio) electrolyte: (b) voltag… | 未报告 | 未报告 | 低(<2) | FALSE | 0/0/0/3 | 45162 | TRUE | OpenAlex
10.1149/1945-7111/abe7a2 | 2021 | J Electrochem Soc | Assessment of Li-S Battery Performance as a Function of Electrolyte-to-Sulfur Ratio | TRUE | TRUE | 硫碳 | 锂金属 | FALSE |  | 贫液 | ✅ | 4 | 4, 4.5, 6, 13, 20, 35 | [EXP] …trolyte depletion during discharge-charge; thus, only 5 percent of the studies reported E/S ratios lower than 4 µl mg-1.35 Recently, different approaches are taken in the literature to achieve high capacity and improved cycle l… [EXP] …d energy density of the Li-S battery. The highest initial discharge capacity is achieved with an E/S ratio of 20 µl mg-1, whereas, the best capacity retention is observed for 13 µl mg-1. This experimentally obtained link between… | ✅ | 10 | [MAIN] …reaction kinetics is hindered.24,34 It should be noted that due to the low sulfur loading used in this study, 10 µl electrolyte is used in the cell to achieve the targeted E/S ratio of 6 µl mg-1. This electrolyte amount is fairly low to … | ✅ | 170 | 170 | [EXP] … Celgard polymeric separator (3.1 cm2, 25 µm, MTI), a Journal of The Electrochemical Society, 2021 168 030502 lithium metal anode (2.01 cm2, 170 µm, MTI), and the prepared electrolyte and sealed in an Argon filled glove box (<0.5 ppm O2 and H2O, MBraun). So… | ✅ | 1.5 | 1.5 | [MAIN] …el (a) specific energy and (b) energy density of Li-S cells with varying sulfur loadings at a C/S ratio of 1, N/P ratio of 1.5 and 0.1C. Experimental peak discharge capacities and cell voltages at 50% DOD are used in the predictions. Fi… | ❌ | ❌ | ✅ | 0.7 | 0.7 | [MAIN] …ng performance and Coulombic efficiency of Li-S cells (a) with varying E/S ratios at a constant S loading of ∼0.7 mg cm-2, and (b) with varying E/S ratios at different S loadings at 0.1C. The data for each E/S ratio is the average … | ✅ | ✅ | 0.1 | [EXP] …equal volumes in a glove box. Then, 1 M lithium bis-trifluor- omethanesulfonimide (LiTFSI, Sigma Aldrich) and 0.1 M lithium nitrate (LiNO3, Sigma Aldrich) were added to the solution. Two- electrode CR2032 coin cells were constructed with the… | ❌ | ❌ |  |  | ❌ |  |  | ❌ | ❌ |  | ❌ | ❌ | ❌ | ❌ |  | 贫液(≤5) | 中(100–250] | 低(<2) | TRUE | 0/0/0/21 | 51804 | FALSE | OpenAlex
10.1149/1945-7111/ac0e4d | 2021 | J Electrochem Soc | Magnetic Control of Electrolyte Trapping Polysulfide for Enhanced Lithium-Sulfur Batteries | TRUE | TRUE | 硫碳 | 锂金属 | FALSE |  |  | ❌ |  |  |  | ❌ |  |  | ❌ |  |  |  | ❌ |  |  |  | ❌ | ❌ | ❌ |  |  |  | ✅ | ✅ | 1 | [EXP] …TFSI) into the mixture of 1,3-dioxolane (DOL) and dimethoxymethane (DME) with a volume ratio of 1:1 including 1% LiNO3 was used as the electrolyte on the anode side. The above electrolyte with 0%, 5%, 15% and 35% CIPs was used a… | ❌ | ❌ |  |  | ❌ |  |  | ❌ | ❌ |  | ❌ | ❌ | ✅ | ❌ |  | 未报告 | 未报告 | 未报告 | FALSE | 0/0/0/5 | 35615 | TRUE | OpenAlex
10.1007/s40843-020-1621-8 | 2021 | Sci China Mater | In situ protection of a sulfur cathode and a lithium anode via adopting a fluorinated electrolyte for stable lithium-sulfur batteries | TRUE | TRUE | 硫碳 | 锂金属 | FALSE | 氟化/无氟; 溶剂(其他) |  | ✅ | 6.6 | 6.6 | [MAIN] …rating that the LiPS dissolution issue was well restrained. When the sulfur loading was 5.33 mg cm -2 and the E/S ratio was 6.6 µL mg -1, the HFE- based cells could deliver an areal capacity of 4.7 mA h cm -2 and maintain 3.5 mA h cm -2 … | ✅ | 45 | [EXP] …ith Cu foil as the working elec- trode and lithium foil ( diameter: 14 mm) as the counter- electrode, and the electrolyte volume was 45 µL. Different current densities for the Li metal plating/stripping pro- cess were set under the same deposition … | ❌ |  |  |  | ❌ |  |  |  | ❌ | ❌ | ✅ | 5.33 | 1.5, 5, 5.33 | [MAIN] …ch nearly 100%, illustrating that the LiPS dissolution issue was well restrained. When the sulfur loading was 5.33 mg cm -2 and the E/S ratio was 6.6 µL mg -1, the HFE- based cells could deliver an areal capacity of 4.7 mA h cm -2 an… [EXP] …the electrode was cut into a disc with a diameter of 8 mm. The areal loading weight of sulfur is normally 1.2-1.5 mg cm -2. A high loading elec- trode film with areal sulfur of >5 mg cm -2 was prepared in the same way but with a thi… | ❌ | ❌ |  |  | ❌ | ❌ |  |  | ❌ |  |  | ❌ | ❌ |  | ✅ | 🔶 | ✅ | ❌ |  | 中等(5–10] | 未报告 | 高(≥4) | FALSE | 0/0/0/37 | 46163 | TRUE | PDF首页
10.1002/celc.202100062 | 2021 | ChemElectroChem | A Stable Fluorine-Containing Solid Electrolyte Interface toward Dendrite-Free Lithium-Metal Anode for Lithium-Sulfur Batteries | TRUE | TRUE | 硫碳 | 锂金属 | FALSE | 添加剂(其他) |  | ❌ |  |  |  | ✅ | 15, 20 | [EXP] …s the control group of the experiment. Generally, the anode and cathode surfaces each require the addition of 15 µl electrolyte. The cathode and anode of LijLi symmetrical cells were two identical Li foils (φ16 mm), and 20 µl two electro… [EXP] …15 µl electrolyte. The cathode and anode of LijLi symmetrical cells were two identical Li foils (φ16 mm), and 20 µl two electrolytes were compared. Then the cells were cycled at a current density of 1.0 mAcm 2 and a deposition volume of 1.0 … | ❌ |  |  |  | ❌ |  |  |  | ❌ | ❌ | ✅ | 5.5 | 1.21, 5.5 | [SI] …n, Yangyang Mao, Xiaoqian Hao, Yongan Cao, and Wenju Wang* Figure.S1. Cycling performances of Li-S cells with 5.5 mg/cm2 sulfur loading using HFPP-free and HFPP-containing electrolyte at 0.5C Figure.S2. EDS element proportion anal… [EXP] …aluminum foil, and then vacuum dried at 50°C for 6 hours obtain an active material mass load of approximately 1.21 mg/cm2. Assembling of the Cell and Electrochemical Measurements All the batteries were assembled in a glove box fill… | ✅ | ✅ | 1 | [EXP] …elgard-3501 film was used as the separator and 1.0 M LiTFSI into the mixture of DOL:DME (1:1, vol.) including 1.0% LiNO3 was used as the electrolyte. 5.0 wt% HFPP was added to the blank electrolyte as the control group of the expe… | ❌ | ❌ |  |  | ❌ |  |  | ❌ | ❌ |  | ❌ | ❌ | ❌ | ✅ | [EXP] …led in a glove box filled with argon (Mikrouna-Super, China). Celgard-3501 film was used as the separator and 1.0 M LiTFSI into the mixture of DOL:DME (1:1, vol.) including 1.0% LiNO3 was used as the electrolyte. 5.0 wt% HFPP was added to the blank electrolyte… | 只给用量 | 未报告 | 高(≥4) | FALSE | 0/0/0/4 | 34605 | TRUE | OpenAlex
10.1038/s41467-021-23155-3 | 2021 | Nat Commun | Artificial dual solid-electrolyte interfaces based on in situ organothiol transformation in lithium sulfur battery | TRUE | TRUE | 硫碳 | 锂金属 | FALSE | 添加剂(其他) | 软包 | ✅ | 2.6 | 2.6, 6, 12 | [SI] … a Li-S pouch cell with BTT electrolyte in the 5th cycle, the total sulfur mass is 2.8 g and the E/S ratio is 2.6 µL mg-1. The inset photograph shows the front image of the pouch cell with gas bag. b a 0 200 400 600 800 1000 1200… [MAIN] …mance of two BTT cells at 0.2C rate with high sulfur loadings of 3.7 and 4.8 mg cm-2 and E/S ratios of 12 and 6 µL mg-1, respectively. g Cycling performance of a BTT pouch cell with total sulfur mass of 2.8 g and E/S ratio of 2… | ✅ | 15, 20 | [EXP] …des of the separator, then another lithium foil was placed on top, and the cell was crimped. For the control, 15 µL blank electrolyte was used for the lithium symmetric cell. Then the cells were taken out and cycled on the LAND battery cycler … [EXP] …ments. CR2032 coin cells were fabricated in a (an argon (Ar)-filled) inert-gas glove box. For the half-cells, 20 µL BTT electrolyte was added to the cathode and then Celgard 2400 as a separator was placed on top of the cathode, then another … | ❌ |  |  |  | ❌ |  |  |  | ❌ | ❌ | ✅ | 4.8 | 3.7, 4.8 | [SI] …0 200 400 600 800 1000 1200 1.8 2.0 2.2 2.4 2.6 2.8 3.0 Voltage (V) Specific capacity (mAh g -1) 3.7 mg cm -2 4.8 mg cm -2 Li-S with BTT 5 th 0 1000 2000 3000 1.6 1.8 2.0 2.2 2.4 2.6 Voltage (V) Capacity (mAh) Li-S with BTT Sulfur l… [SI] …gas bag. b a 0 200 400 600 800 1000 1200 1.8 2.0 2.2 2.4 2.6 2.8 3.0 Voltage (V) Specific capacity (mAh g -1) 3.7 mg cm -2 4.8 mg cm -2 Li-S with BTT 5 th 0 1000 2000 3000 1.6 1.8 2.0 2.2 2.4 2.6 Voltage (V) Capacity (mAh) Li-S with… | ✅ | ✅ | 0.1, 0.15, 0.3, 0.4 | [SI] …fur/carbon slurry 1 M LiTFSI TEGDME P2S5 980/41th cycle 0.1 C 87.3% 28 Sulfur/porous carbon (S/PC) 1 M LiTFSI 0.4 M LiNO3 DOL/DME Pyrrole 607.3/300th cycle 1 C 53.5% 29 Sulfur/carbon black slurry 1 M LiTFSI TEGDME/DOL Biphenyl-4,4′… [EXP] … Methods Materials. Conventional Li-S electrolyte composed of 1 M LiTFSI and 0.15 M LiNO3 in DOL and DME (1:1 v/v) was purchased from DoDoChem as the blank electrolyte. 1,3,5-benzentrithiol (BTT) was… | ❌ | ❌ |  |  | ❌ |  |  | ✅ | ❌ |  | ❌ | ❌ | ✅ | ✅ | [SI] …arbon (S/PC) 1 M LiTFSI 0.4 M LiNO3 DOL/DME Pyrrole 607.3/300th cycle 1 C 53.5% 29 Sulfur/carbon black slurry 1 M LiTFSI TEGDME/DOL Biphenyl-4,4′-dithiol 575/300th cycle 0.1 C 67.6% 41 Sulfur/carbon nanotubes (S/CNT) 1 M LiTFSI 0.3 M LiNO3 D… | 贫液(≤5) | 未报告 | 高(≥4) | FALSE | 0/0/0/27 | 69925 | TRUE | OpenAlex
10.1021/acsenergylett.0c02461 | 2021 | ACS Energy Lett | Evoking High-Donor-Number-Assisted and Organosulfur-Mediated Conversion in Lithium-Sulfur Batteries | TRUE | TRUE | 硫碳 | 锂金属 | FALSE | 强溶剂化; 介体/均相催化; 盐/阴离子; 溶剂(其他); 添加剂(其他) | 贫液 | ✅ | 4.5 | 4.5, 10, 12 | [SI] …ctively, welded on to the Al and Ni backings. The pouch cells were injected with 840 µL of electrolyte (E/S = 4.5 µL mg-1) before being sealed. Downloaded from pubs.​acs.​org/​aelccp/​article-supplement/​1571915/​pdf/​nz0c02461_s… [SI] …e, electrolyte, and a Celgard 2325 separator. The sulfur cathodes had areal loadings of 3.2 mg cm-2 and E/S = 12 µL mg-1 or 4.6 mg cm-2 with E/S = 10 µL mg-1 for, respectively, the galvanostatic cycling and rate-capability tests… | ✅ | 6, 840 | [MAIN] …course of 40 cycles, the additive-containing cell achieves a maximum capacity of 750 mA h g-1, or an eﬀective electrolyte- to-capacity (E/C) ratio of 6 µL (mA h)-1, compared to only 475 mA h g-1, or an E/C ratio of 9.5 µL (mA h)-1, in the control cell. Furthermore… [SI] …de and anode tabs were, respectively, welded on to the Al and Ni backings. The pouch cells were injected with 840 µL of electrolyte (E/S = 4.5 µL mg-1) before being sealed. Downloaded from pubs.​acs.​org/​aelccp/​article-supplement/​1571915/… | ❌ |  |  |  | ❌ |  |  |  | ❌ | ❌ | ✅ | 4.8 | 3.2, 4.6, 4.8 | [SI] … (same constituents as coin cell cathodes described above) with an area of 39 cm2 and areal sulfur loading of 4.8 mg cm-2 were used. Li-foil was attached to a Ni-foam to form the anode. The cathode and anode tabs were, respectively… [SI] …thium- metal foil anode, electrolyte, and a Celgard 2325 separator. The sulfur cathodes had areal loadings of 3.2 mg cm-2 and E/S = 12 µL mg-1 or 4.6 mg cm-2 with E/S = 10 µL mg-1 for, respectively, the galvanostatic cycling and ra… | ✅ | ✅ | 0.2 | [SI] …te preparation: Inside an argon-filled glovebox, three different electrolytes were prepared: 1.0 M LiTFSI and 0.2 M LiNO3 in DOL/DME (1:1, by vol.); 0.8 M LiTFSI, 0.2 M LiNO3, and 0.2 M LiTFA in DOL/DME; or 0.8 M LiTFSI, 0.2 M LiNO… | ❌ | ❌ |  |  | ❌ |  |  | ✅ | ❌ |  | ❌ | 🔶 | 🔶 | ❌ |  | 贫液(≤5) | 未报告 | 高(≥4) | FALSE | 0/0/1/12 | 35886 | TRUE | OpenAlex
10.1021/acs.chemmater.1c00893 | 2021 | Chem Mater | Tailoring Lithium Polysulfide Coordination and Clustering Behavior through Cationic Electrostatic Competition | TRUE | TRUE | 硫碳 | 锂金属 | FALSE | 溶剂(其他); 添加剂(其他) | 贫液; 低温 | ✅ | 4.5 | 4.5, 12 | [MAIN] …ectively, welded on to the Al and Ni-foam backings. The pouch cells were injected with the electrolyte (E/S = 4.5 µL mg-1) before being sealed. Electrochemical Cell Testing. All electrochemical studies were conducted with an Arbi… [MAIN] … the behavior of the additive as a function of E/S ratio. Coin cells were constructed with high E/S ratios of 12 µL mg-1, while pouch cells were constructed with low E/S ratios of 4.5 µL mg-1, a lean amount where standard Li-S c… | ❌ |  |  | ❌ |  |  |  | ❌ |  |  |  | ❌ | ❌ | ✅ | 4.8 | 3.5, 4.8 | [MAIN] … an area of ∼24 cm2 were used. The cell with the NH4TFA-containing electrolyte had an areal sulfur loading of 4.8 mg cm-2, while the cell with the control electrolyte contained a sulfur loading of 3.5 mg cm-2. Slight discrepancies … [MAIN] …real sulfur loading of 4.8 mg cm-2, while the cell with the control electrolyte contained a sulfur loading of 3.5 mg cm-2. Slight discrepancies in the loading for each cell stemmed from each large-format cathode requiring a separat… | ✅ | ✅ | 0.2 | [MAIN] …olytes were prepared: 0.8 M LiTFSI and 0.2 M LiNO3 in DOL/DME (85:15, by vol); 0.5 M LiTFSI, 0.3 M LiTFA, and 0.2 M LiNO3 in DOL/DME (85:15, by vol); 0.5 M LiTFSI, 0.3 M NH4TFA, and 0.2 M LiNO3 in DOL/ DME (85:15, by vol). Li-S Coi… | ❌ | ✅ | 20, 50 | [MAIN] …assessment of Li-S cells under low-temper- Figure 6. (a) 7Li NMR spectra of 0.2 M Li2S4 in d-THF/DME at 25 and -50 °C, with 0.2 M LiBr in d-THF/DME as an external reference. (b) 7Li NMR spectra of 0.2 M Li2S4 and 0.2 M NH4TFA i… [MAIN] …es of 1.7-2.7 V, 1.65-2.75 V, and 1.5-2.8 V were used, respectively, for cycling at temperatures of 25, 0, and -20 °C. The temperature was modulated with an Espec SH-241 bench-top environmental chamber. 7Li Nuclear Magnetic Res… | 🔶 | 50 | [MAIN] …ht out for analysis. Each 7Li NMR scan was performed with a Varian VNMRS 600 MHz spectrometer at both 25 and -50 °C. The temperature was modulated to -50 °C with a flow line containing liquid nitrogen. Sixteen scans were run … | ✅ | ❌ |  | ❌ | ❌ | ❌ | ✅ | [MAIN] …intent of keeping the total solute concentration equal to a control electrolyte consisting of 0.2 M LiNO3 and 1 M LiTFSI in DOL/DME (1:1, by vol). Additionally, the electrolyte volumes utilized in coin cells and pouch cells were deliberately… | 贫液(≤5) | 未报告 | 高(≥4) | FALSE | 0/0/0/5 | 52893 | TRUE | OpenAlex
10.1002/aenm.202101004 | 2021 | AEM | Realizing Solid-Phase Reaction in Li-S Batteries via Localized High-Concentration Carbonate Electrolyte | TRUE | TRUE | 硫碳 | 锂金属 | FALSE | 局部高浓; 溶剂(其他) |  | 🔶 | 6 | 6, 8 | [MAIN] …ting Informa- tion). Although the specific capacity decreases with cycling after 30 cycles under a low E/S of 6 µL mg-1, the realization of the solid-phase reaction indicates that the active material utiliza- tion is less depen… [MAIN] …ism will not be changed under different E/S. The cell shows good cycling stability with a high E/S ratio over 8 µL mg-1 (Figure S20f, Supporting Informa- tion). Although the specific capacity decreases with cycling after 30 cyc… | ✅ | 100 | [SI] …c cells with two stainless steel (SS) electrodes and five Celgard 2400 separators (PP, thickness: 25 µm) with 100 µL of electrolyte were assembled. The ionic conductivity σ of the electrolyte combined with separators can be calculated based … | ❌ |  |  |  | ❌ |  |  |  | ❌ | ❌ | ✅ | 7.2 | 1.2, 3.1, 7.2 | [SI] … 12 h under vacuum. The sulfur loading in cathode was 1-1.2 mg cm-2. High sulfur loading cathode with 3.1 and 7.2 mg cm-2 were also prepared by same method. 1.2. Electrochemical measurements The carbonate-based electrolytes used in… [SI] …isks with a diameter of 10 mm after dried at 60 ℃ over 12 h under vacuum. The sulfur loading in cathode was 1-1.2 mg cm-2. High sulfur loading cathode with 3.1 and 7.2 mg cm-2 were also prepared by same method. 1.2. Electrochemical… | ✅ | ✅ | 0.4 | [MAIN] …n DME solvent and c) charge-discharge curves at 0.2 C of the cell using ether electrolyte with 1 m LiTFSI and 0.4 m LiNO3 in DME/DOL = 1:1; d) CV curves at 0.1 mV s-1; e) the first discharge curve and photo of cathode at different … | ❌ | ❌ |  |  | ❌ |  |  | ❌ | ❌ |  | ❌ | ❌ | ✅ | ✅ | [MAIN] … electrodes in the LHCE (≈3.5 m LiTFSI in DEC/FEC/TTE = 1:1:2) and the traditional ether-based electro- lyte (1 m LiTFSI in 1,2-dimethoxyethane (DME)/1,3-dioxolane (DOL) = 1:1). The cyclic voltammetry (CV) plots and discharge curves of cells using the two aforementioned el… | 只给用量 | 未报告 | 高(≥4) | FALSE | 2/0/0/52 | 53293 | TRUE | OpenAlex
10.1021/acsami.1c09492 | 2021 | ACS AMI | Flame-Retardant and Polysulfide-Suppressed Ether-Based Electrolytes for High-Temperature Li-S Batteries | TRUE | TRUE | 硫碳 | 锂金属 | FALSE | 局部高浓; 高浓; 溶剂(其他) | 高温 | ❌ |  |  |  | ✅ | 25 | [MAIN] …cal character- istic of sulfur cathode employing HCE and LHCE was evaluated in CR2032 coin cells. A volume of 25 µL of electrolyte was used in each Li-S cell for electrochemical cycling tests. All operations were carried out in an Ar-filled… | ❌ |  |  |  | ❌ |  |  |  | ❌ | ❌ | 🔶 | 1.2 | 1.2 | [MAIN] …e black, and poly(vinylidene fluoride) (PVDF) with a weight ratio of 8:1:1 in NMP. Sulfur loading was about 1-1.2 mg cm-2 in each cathode. Physical Characterization. The viscosity of the electrolyte at room temperature was determin… | ❌ | ❌ |  |  | ❌ | ❌ |  |  | ✅ | 60 | [MAIN] …sembled. The cycling properties of Li/Li symmetric batteries employing various electrolytes were evaluated at 60 °C, as shown in Figure 3a. In the HCE, the voltage polarization of the cell is higher than that in the LHCE, and… | ❌ | ❌ |  | ❌ | ✅ | ✅ | 🔶 | [MAIN] …ed with the LHCE (HCE/TTE = 1:4) system at 1C and 60 °C, as shown in Figure S18. The typical electrolyte with 1 M LiTFSI in DME/DOL has a similar lithium-ion concentration to the proposed LHCE system with HCE/TTE = 1:4, however, the high sol… | 只给用量 | 未报告 | 未报告 | FALSE | 0/0/0/17 | 48185 | TRUE | OpenAlex
10.1002/anie.202103209 | 2021 | Angew | Leakage-Proof Electrolyte Chemistry for a High-Performance Lithium-Sulfur Battery | TRUE | TRUE | 硫碳 | 锂金属 | FALSE | 溶剂(其他) | 软包 | ❌ |  |  |  | ✅ | 30, 100, 600 | [SI] …2 mm in diameter, Li anodes with 16 mm in diameter, and glass microfiber separators with 16.5 mm in diameter. 30 µL of the leakage-proof electrolyte or commercial electrolyte were injected in the coin cells using bare S cathodes with S loading of ~ 1.0 mg cm… [SI] …etrical steel¦liquid electrolyte¦steel batteries (CR2032, for conductivity test) were fabricated by injecting 100 µL of the leakage-proof electrolyte, LgP solution (without LiTFSI), or commercial electrolyte into glass microfibers (Whatman) with thickness of … | ✅ | 100 | 100 | [SI] …single slice cathode was 58 × 82 mm2. A single slice of cathode was stacked with a polythene separator, and a Li foil (62 × 86 mm2 in area and 100 µm in thickness) anode alternately to compose a single cell with 2 slices of cathodes and 3 slices of anodes. Th… | ❌ |  |  |  | ❌ | ❌ | ✅ | 13.6 | 0.2, 0.72, 1, 1.12, 4.9, 13.6 | [SI] …. The pouch cells to test nail penetration were fabricated using double-sided S@CNT cathode with S loading of 13.6 mg cm-2. The size of a single slice cathode was 143 × 82 mm2. A single slice of cathode was stacked with a polythene … [SI] …24 hrs at 60 °C to obtain bare sulfur cathode. The bare S cathodes had sulfur loading of 1.01 ± 0.04 or 4.9 ± 0.2 mg cm-2. To prepare S@CNT (carbon nanotube) cathode, the commercial sulfur powders were firstly ground with the CNT w… | ✅ | ✅ | 1 | [SI] … added into the commercial electrolyte, i.e., 1 M LiTFSI in DOL/DME (volume ratio 1 : 1) with the addition of 1 wt.% LiNO3 to accomplish the preparation of leakage-proof electrolyte. To prepare bare S cathode, bare S cathode slurry … | ❌ | ❌ |  |  | ❌ |  |  | ✅ | ❌ |  | ❌ | ❌ | ✅ | ✅ | [SI] …ion. At last, different amount of LgP solution (with LiTFSI) was added into the commercial electrolyte, i.e., 1 M LiTFSI in DOL/DME (volume ratio 1 : 1) with the addition of 1 wt.% LiNO3 to accomplish the preparation of leakage-proof electro… | 只给用量 | 较薄(50–100] | 高(≥4) | FALSE | 0/0/0/14 | 25950 | TRUE | OpenAlex
10.1002/batt.202000286 | 2021 | Batter Supercaps | Impact of Carbon Porosity on Sulfur Conversion in Li-S Battery Cathodes in a Sparingly Polysulfide Solvating Electrolyte | TRUE | TRUE | 硫碳 | 锂金属 | FALSE | 难溶/固相转化; 局部高浓; 溶剂(其他) |  | ✅ | 5 | 5, 6 | [EXP] … License were dried under vacuum at 50 °C for 1 h prior to cell assembly. Before sealing, a defined amount of 5 µlmgS 1 of 1.5 M LiTFSI in TMS/TTE (v/v= 1/1) electrolyte was added. For cyclic voltamme- try experiments, a fixe… [EXP] …/1) electrolyte was added. For cyclic voltamme- try experiments, a fixed electrolyte volume of 30 µl (approx. 6 µlmgS 1) of TMS/TTE electrolyte was used. All electrochemical measurements were performed at constant laboratory … | ✅ | 30 | [EXP] … 1 of 1.5 M LiTFSI in TMS/TTE (v/v= 1/1) electrolyte was added. For cyclic voltamme- try experiments, a fixed electrolyte volume of 30 µl (approx. 6 µlmgS 1) of TMS/TTE electrolyte was used. All electrochemical measurements were performed at con… | ❌ |  |  |  | ❌ |  |  |  | ❌ | ❌ | ❌ |  |  |  | 🔶 | ❌ |  |  | ❌ | ❌ |  |  | ❌ |  |  | 🔶 | 🔶 | 3.7 | ❌ | 🔶 | ✅ | ❌ |  | 贫液(≤5) | 未报告 | 未报告 | FALSE | 0/0/1/16 | 55271 | TRUE | OpenAlex
10.1016/j.jechem.2020.06.054 | 2021 | JEC | Electrolyte solvation chemistry for lithium-sulfur batteries with electrolyte-lean conditions | TRUE | TRUE | 硫碳 | 锂金属 | FALSE | 强溶剂化; 难溶/固相转化; 溶剂(其他) | 贫液 | ✅ | 4.2 | 4.2 | [MAIN] …with the graphite as the anode (Fig. 6c), and exhibits high sulfur loading (10.65 mg cm 2) and low E/S ratio (E/S = 4.2) perfor- mances (Fig. 6d) [133]. The Li+ hopping mechanism enabled high Li+-transference number accounts for … | ❌ |  |  | ❌ |  |  |  | ❌ |  |  |  | ❌ | ❌ | ❌ |  |  |  | 🔶 | 🔶 | 5 | [MAIN] …ni mide (LiTFSI) in 1,3-dioxolane (DOL) and 1,2-dimethoxyethane (DME) mixture solvents (v/v = 1/1) with 1 wt%~5 wt% lithium nitrate (LiNO3) [12,62]. The ether-based solvent is relatively stable toward highly nucleophilic LiPS intermediates. … | ❌ | ❌ |  |  | ❌ |  |  | 🔶 | ❌ |  | ❌ | ✅ | ✅ | 🔶 | [MAIN] …e ionic liquid further reduce LiPS solubility through ‘‘comment ion effects”. In the dilute electrolytes with 1.0 M LiTFSI in DOL/DME sol- vents, the LiTFSI is dissociated into Li+ and TFSI . The Li+ is coordi- nated by stoichiometric solvents… | 贫液(≤5) | 未报告 | 未报告 | FALSE | 0/0/2/3 | 71674 | FALSE | PDF首页
10.1021/acs.nanolett.1c02161 | 2021 | Nano Lett | Manipulating Redox Kinetics of Sulfur Species Using Mott-Schottky Electrocatalysts for Advanced Lithium-Sulfur Batteries | TRUE | TRUE | 硫碳 | 锂金属 | FALSE |  | 贫液 | ✅ | 5.9 | 5.9, 5.93 | [MAIN] …@NC/S cathode with ultrahigh loading of 10.73 mg cm-2 and cycled the cathode under starved electrolyte (E/S = 5.9 µL mg-1). As displayed in Figure 4g, the cathode displays an initial capacity of 6.74 mAh cm-2 at 0.2 C, which incr… [SI] …ent sulfur loadings of (a) 6.11 and (b) 10.73 mg -2. 0 2 4 6 8 10 12 14 1.8 2.0 2.2 2.4 2.6 2.8 10.73 mg cm-2 E/S=5.93 L mg-1 Potential / V vs. Li/Li+ Areal capacity / mAh cm-2 0.05 C 0 400 800 1200 Specific capacity / mAh g-1 … | ❌ |  |  | ❌ |  |  |  | ❌ |  |  |  | ❌ | ❌ | ✅ | 10.73 | 1.5, 5, 6.11, 10.73 | [SI] …g polyacrylic acid (PAA) binder instead of PVDF binder. The sulfur electrode with higher active mass loading (10.73 mg cm-2) was prepared using carbon paper current collector to replace the carbon coated aluminum foil. The lithium fo… [SI] …ried at 60 ºC for 12 h, and cut into a disk of 10 mm diameter. The regular sulfur loading of the cathode was ~1.5 mg cm-2. The Co@NC/S cathode with high active mass loading of 6.11 mg cm-2 was also fabricated using polyacrylic acid… | ✅ | ✅ | 0.2 | [SI] …is (trifluoromethanesulfonyl) imide (LiTFSI, 1.0 M) in 1, 3-dioxolane and 1, 2-dimethoxyethane (v/v=1:1) with 0.2 M LiNO3 as additive. The electrolyte usages are 30, 40, and 50 µL for sulfur cathode with loading of 1.5, 6.11, and 1… | ❌ | ❌ |  |  | 🔶 | 55 | [MAIN] …ls in Table S4). High-temperature tolerance is another priority on the way to commercial Li-S batteries.42 At 55 °C (Figure S34), the Co@ NC/S cathode exhibits a maximum areal capacity of 4.05 mAh cm-2 and maintains 80.3% aft… | ❌ | ❌ |  | ❌ | ❌ | ✅ | ✅ | [SI] …olution was prepared by mixing Li2S and sulfur with a molar ratio of 1:5, and then dissolve into a mixture of DOL and DME (v/v=1:1) with 1 M LiTFSI stirred for various hours in an Ar-filled glovebox to fabricate the concentration of 0.5 M Li2S6 solution. Th… | 中等(5–10] | 未报告 | 高(≥4) | FALSE | 0/0/2/105 | 41752 | TRUE | OpenAlex
10.1016/j.electacta.2021.138041 | 2021 | Electrochim Acta | Dual-enhancement on electrochemical performance with thioacetamide as an electrolyte additive for lithium-sulfur batteries | TRUE | TRUE | 硫碳 | 锂金属 | FALSE | 添加剂(其他) |  | ✅ | 10 | 10, 20 | [SI] …1.Cycle performance of Li-S batteries with/without TAA at 0.2C. The S-loading is 5.02 mg/cm2 and E/S ratio is 10µL/mg. Figure S12. XPS survey scans of cathode surface statement after 200 cycles at discharged state. The inset is… [EXP] …thioacetamide- based electrolyte were installed with similar components except for the amount of electrolyte (E/S = 20) and conducted in sim- ilar condition at 0.5C or 1C. Cyclic voltammetry (CV) was exe- cuted at a scanning spe… | ❌ |  |  | ❌ |  |  |  | ❌ |  |  |  | ❌ | ❌ | ✅ | 5.02 | 1.2, 4.5, 5.02 | [SI] …er dissolving Li2S. Figure S11.Cycle performance of Li-S batteries with/without TAA at 0.2C. The S-loading is 5.02 mg/cm2 and E/S ratio is 10µL/mg. Figure S12. XPS survey scans of cathode surface statement after 200 cycles at disch… [EXP] …2 h in a vacuum oven. The electrode is punched into disks with a diameter of 13 mm and the sulfur loading is ~1.2 mg cm -2 . 2.2. Preparation of blank electrolyte and thioamide-based electrolytes The blank electrolyte is comprised o… | ✅ | ✅ | 2 | [EXP] …mprised of 1 M bis(trifluoromethanesulfonyl)imide (LiTFSI) in binary solvent DOL/DME (volume ratio, 1:1) with 2 wt.% LiNO 3 . Various thioamide-based additives were added to the blank electrolyte at the identical mass ratio named thi… | ❌ | ❌ |  |  | ❌ |  |  | ❌ | ❌ |  | ❌ | ❌ | ❌ | ❌ |  | 中等(5–10] | 未报告 | 高(≥4) | FALSE | 0/0/0/10 | 51338 | TRUE | PDF首页
10.1021/jacs.1c04222 | 2021 | JACS | Isomeric Organodithiol Additives for Improving Interfacial Chemistry in Rechargeable Li-S Batteries | TRUE | TRUE | 硫碳 | 锂金属 | FALSE | 添加剂(其他) | 软包 | ✅ | 3.5 | 3.5, 6, 10 | [SI] …he pouch cell in a dry room and the cell was sealed. The electrolyte/sulfur (E/S) ratio in the pouch cell was 3.5 µL mg-1. Gases were generated immediately. After 15 min resting, the pouch cell was sealed again along the edge of … [SI] … of the discharged product of the Li-S cell with 1,4-BDT. 0 10 20 30 40 50 0 500 1000 1500 2000 2.2 mg cm -2 (6 µL mg -1) 3.5 mg cm -2 (10 µL mg -1) Cycle number Specific capacity (mAh g -1 ) with 1,4-BDT 0 20 40 60 80 100 Coulo… | ✅ | 15, 20 | [SI] …20 µL of 1,4-BDT electrolyte was added on top of the separator. For the fabrication of Li/Li symmetric cells: 15 µL electrolyte with or without BDT was dropped on the lithium metal electrode, then a Celgard 2400 separator was placed on t… [SI] … Li/Li symmetric cells. CR2032 coin cells were assembled in an Ar- filled glove box (H2O<0.1 ppm, O2<0.1ppm). 20 µL electrolyte with or without BDT was dropped on the sulfur cathode, then a Celgard 2400 separator was placed on the top of… | ✅ | 100 | 100 | [SI] …thium metal is 2.225 g in the pouch cell. The cathode was double-coated with sulfur/carbon composite, and the thickness of lithium metal anode is 100 µm. The bag is about twice the size of the electrodes in order to accommodate the gases generated during the ass… | ❌ |  |  |  | ❌ | ❌ | ✅ | 6.5 | 2.2, 3.5, 6.5 | [MAIN] … show the potential application of 1,4-BDT, it was applied in a Li-S pouch cell with a sulfur mass loading of 6.5 mg cm-2 and a total sulfur mass of 2.8 g (Figure 2f). The E/S ratio in the pouch cell can be further reduced to 3.5 µ… [SI] …Figure S12. MS of the discharged product of the Li-S cell with 1,4-BDT. 0 10 20 30 40 50 0 500 1000 1500 2000 2.2 mg cm -2 (6 µL mg -1) 3.5 mg cm -2 (10 µL mg -1) Cycle number Specific capacity (mAh g -1 ) with 1,4-BDT 0 20 40 60 80… | ✅ | ✅ | 1 | [SI] …. The composition of commercial Li-S electrolyte is 1 M lithium bis(trifluoromethanesulfonimide) (LiTFSI) and 1wt% lithium nitrate (LiNO3) in 1,2-dimethoxyethane (DME) and 1,3-dioxolane (DOL) (DME/DOL=1:1 v/v) which was purchased from DoDoC… | ❌ | ❌ |  |  | ❌ |  |  | ✅ | ✅ | 3 | ❌ | ❌ | ✅ | ✅ | [SI] …es. Additive Electrolyte Capacity [mAh g-1] Capacity retention Journal Reference 1,4-benzenedithiol (1,4-BDT) 1 M LiTFSI DME/DOL (1:1 vol%)+1 wt% LiNO3. 1306.9 mAh g-1 (0.2 C 200th ) 909.3 mAh g-1 (0.5 C 500th ) 778.3 mAh g-1 (1 C 600th )… | 贫液(≤5) | 较薄(50–100] | 高(≥4) | FALSE | 1/0/1/10 | 49331 | TRUE | OpenAlex
10.1002/anie.202103303 | 2021 | Angew | Ultralight Electrolyte for High-Energy Lithium-Sulfur Pouch Cells | TRUE | TRUE | 硫碳 | 锂金属 | FALSE |  | 贫液; 软包 | ✅ | 3 | 3, 4, 5, 6, 7, 15, 30 | [MAIN] …E/C) of 2.2 gAh@1 and realize a 19.2% improvement in specific energy (from 329.9 to 393.4 Whkg@1) under E/S = 3.0 mLmg@1. Moreover, more than 20% improvement in specific energy could be achieved using our ultralight electrolyte … [SI] …athode and 450 µm Li metal in an argon glovebox，thin PP with 19 µm (0.88 mg/cm2) was used as a separator, and 30 µL/mg and 15 µL/mg electrolytes were used for S/C or MS+S/C, respectively. Before assembling, the lithium foils that… | ❌ |  |  | ✅ | 50 | 50, 450 | [SI] …lt in ultralight electrolyte. Single-layer pouch cells were assembled with a 3 × 4 cm (12 cm2) electrode, and 50 µm Lithium foil was used as the anode. Electrochemical impedance spectroscopy measurements were measured by an electrochemica… [SI] …and pouch cells with a 3 × 4 cm electrode. Li-S coin cells were assembled using the S/C or MS+S/C cathode and 450 µm Li metal in an argon glovebox，thin PP with 19 µm (0.88 mg/cm2) was used as a separator, and 30 µL/mg and 15 µL/m… | ✅ | 1.05 | 1.05 | [SI] …Mn0.1O2 and Graphite are 200 and 330 mAh g-1, respectively; electrolyte to capacity ratio is 3.0 g (Ah)-1 and N/P ratio is 1.05. The area densities of Al and Cu foils are 4.3 and 10.2 mg cm-2. More detailed parameters for evaluating weig… | ✅ | ❌ | ✅ | 22 | 0.88, 1.2, 2.15, 3.2, 4.3, 4.75, 4.8, 5, 22 | [SI] …inder at a weight ratio of 96:2:2 for both cathode and anode electrode; the loading of LiNi0.8Co0.1Mn0.1O2 is 22.0 mg cm-2; specific capacities of LiNi0.8Co0.1Mn0.1O2 and Graphite are 200 and 330 mAh g-1, respectively; electrolyte t… [SI] …en dried at 60 °C under vacuum. Preparation of sulfur cathode. The S/C electrode with a sulfur loading of 1.0-1.2 mg cm-2 was prepared by mixing sulfur, Super P, and PVDF in a mass ratio of 6:3:1 in the NMP. The slurry was cast ont… | ✅ | ✅ | 0.4, 1, 2 | [SI] …over molecular sieves. LiTFSI, LiFSI, DME, and the conventional electrolyte (1 M LiTFSI in DME/DOL (1:1) with 2% LiNO3) were purchased from DodoChem. All other reagents were purchased from Aladdin or Innochem. All solvents (Tabl… [SI] … salts in DME at 0.25 C. Figure S4. The conductivity test of electrolyte using different ultralight solvents (0.4 m LiNO3+0.2 m LiTFSI+DME/X (X: MBE, MTBE, EE, MPE)). It should be noted that the electrolytes containing MBE and MTBE… | ❌ | ❌ |  |  | ❌ |  |  | ✅ | ❌ |  | ✅ | ✅ | ✅ | ✅ | [SI] …he upper solvent was then stored over molecular sieves. LiTFSI, LiFSI, DME, and the conventional electrolyte (1 M LiTFSI in DME/DOL (1:1) with 2% LiNO3) were purchased from DodoChem. All other reagents were purchased from Aladdin or Innochem… | 贫液(≤5) | 薄(≤50µm) | 高(≥4) | TRUE | 0/0/0/14 | 42266 | TRUE | OpenAlex
10.1002/adma.202102034 | 2021 | AM | Low-Density Fluorinated Silane Solvent Enhancing Deep Cycle Lithium-Sulfur Batteries' Lifetime | TRUE | TRUE | 硫碳 | 锂金属 | FALSE | 局部高浓; 氟化/无氟; 溶剂(其他) | 软包 | ✅ | 3 | 3, 4.5, 6.5 | [SI] …A Li-S pouch cell based on the 6.0 mg/cm2 S loading, S content in the cathode electrode is 70 wt%, N/P=2, E/S=3.0 µL/mg. Figure S4. The digital photograph of polished Li immersion in TFMTMS: (a) 0 hour and (b) after 170 hours. Fi… [MAIN] …LiNO3, ≈1.17 g mL-1). Therefore, even under practical condi- tions with a lean-electrolyte condition of E/S = 4.5 µL mg-1 and onefold excess Li metal anode (60 µm), the pouch cell using our LFE can deliver an Eg of 276 Wh kg-1 an… | ❌ |  |  | ✅ | 30 | 30, 60, 600 | [SI] …) the corresponding charge-discharge curves of cycled sulfur cathode reassembled in a pouch cell with a fresh 30 µm Li. Figure S23. The SEM image of the separator and Li obtained from the pouch cell after cycling (Figure S20), (… [SI] …ectrolyte, (b) LFE electrolyte. Figure S14. The electrochemical performance of symmetric Li-Li batteries with 600 µm Li foils in a different electrolyte with 0.5 m LiPSs at a current density of 2.5 mA cm-2 and a capacity of 1.0 mAh cm-… | ✅ | 1 | 1, 1.05, 2 | [SI] …of Li-S batteries. (b) Effect of the electrolyte density on the Eg of Li-S batteries at different E/S ratios (N/P=1). Eg=(CV)/(∑Mi), Ev=(CV)/(∑Ti). C stands for the areal capacity (mAh/cm2), V stands for the working voltage (… [SI] … mg/cm2 NCM622 loading, 96% active material in both cathode and anode electrode, electrolyte amount=3.0 g/Ah, N/P=1.05. (b) A Li-S pouch cell based on the 6.0 mg/cm2 S loading, S content in the cathode electrode is 70 wt%, N/P=2… | ❌ | ❌ | ✅ | 6 | 1.3, 4, 4.1, 5.3, 6 | [SI] …n both cathode and anode electrode, electrolyte amount=3.0 g/Ah, N/P=1.05. (b) A Li-S pouch cell based on the 6.0 mg/cm2 S loading, S content in the cathode electrode is 70 wt%, N/P=2, E/S=3.0 µL/mg. Figure S4. The digital photogr… [SI] …) LFE with 55% TFMTMS, (b) LFE with 35% TFMTMS. (c) The cycle performance of Li-S batteries with S loading of 1.3 mg cm-2 using different electrolytes. It should be noted that LFE with 55% TFMTMS could not solve 0.4 m LiNO3, which … | ✅ | ✅ | 0.4, 1, 2 | [SI] …ore use. Lithium bis(trifluoromethanesulphonyl)imide (LiTFSI) and the conventional electrolyte (1.0 M LiTFSI, 2 wt% LiNO3 in DME:DOL=1:1 Vol%) were purchased from DodoChem. Lithium 1, 1, 2, 2, 3, 3-hexafluoropropane-1, 3-disulfonim… [SI] …ding of 1.3 mg cm-2 using different electrolytes. It should be noted that LFE with 55% TFMTMS could not solve 0.4 m LiNO3, which is main reason for the capacity decay. Figure S17. The SEM of Li-metal morphology after 200 cycles in … | ❌ | ❌ |  |  | ❌ |  |  | ✅ | ❌ |  | ✅ | ❌ | ❌ | ✅ | [SI] …lar sieves before use. Lithium bis(trifluoromethanesulphonyl)imide (LiTFSI) and the conventional electrolyte (1.0 M LiTFSI, 2 wt% LiNO3 in DME:DOL=1:1 Vol%) were purchased from DodoChem. Lithium 1, 1, 2, 2, 3, 3-hexafluoropropane-1, 3-disulfonimide (LiHFDF… | 贫液(≤5) | 薄(≤50µm) | 高(≥4) | TRUE | 0/0/0/11 | 42497 | TRUE | OpenAlex
10.1039/d1se00042j | 2021 | Sustainable Energy Fuels | Towards practical cells - combined use of titanium black as a cathode additive and sparingly solvating electrolyte for high-energy-density lithium-sulfur batteries | TRUE | TRUE | 硫碳 | 锂金属 | FALSE | 难溶/固相转化; 添加剂(其他) |  | ✅ | 3.2 | 3.2, 5.5, 10 | [MAIN] …ively high current density. Finally, pouch cells were fabricated with a low electrolyte/sulfur (E/S) ratio of 3.2 mL mg 1, and a high energy density of 280 W h kg 1 was achieved. Subsequent investigation of the gassing behaviour … [MAIN] …performance of Li-S cells with a traditional elec- trolyte of 1 M Li[TFSA] in DOL/DME under a relatively high E/S ratio of 10. Although a good cycling performance can be ach- ieved when a high amount of 5.0 wt% LiNO3 is added to the tr… | ❌ |  |  | ❌ |  |  |  | ❌ |  |  |  | ❌ | ❌ | ❌ |  |  |  | ✅ | ✅ | 0.5, 5 | [MAIN] … relatively high E/S ratio of 10. Although a good cycling performance can be ach- ieved when a high amount of 5.0 wt% LiNO3 is added to the traditional electrolyte,45 only 0.5 wt% LiNO3 was used in this study to investigate the intri… [EXP] … journal is © The Royal Society of Chemistry 2021 Sustainable Energy & Fuels Paper DOL/DME (1/1 vol/vol) with 0.5 wt% LiNO3 as an additive. All the mixing processes were carried out at room temperature in an Ar-lled glove box (VAC, … | ❌ | ❌ |  |  | ❌ |  |  | ✅ | ❌ |  | ❌ | ✅ | ❌ | ❌ |  | 贫液(≤5) | 未报告 | 未报告 | FALSE | 0/0/1/30 | 56739 | FALSE | OpenAlex
10.1016/j.joule.2021.06.009 | 2021 | Joule | Electrolyte solutions design for lithium-sulfur batteries | TRUE | TRUE | 硫碳 | 锂金属 | FALSE | 溶剂(其他) |  | ✅ | 4.7 | 4.7 | [MAIN] …red for operation (thus, a higher specific energy can be obtained). As mentioned above, E/S ratios lower than 4.7 mL mg 1 result in polysulfide saturation and involve daunting Figure 9. Investigations of Li-S cells containing hyd… | ❌ |  |  | ❌ |  |  |  | 🔶 | 2 | 2 | [MAIN] …olyte solutions of 1.1, 1.3, 1.5, and 1.7 g cm 3, respectively, assuming a sulfur loading of 6 mg cm 2 and an N/P ratio of 2. In this regard, the electrolyte solution to sulfur mass ratio (g/g) would provide a better description of th… | ❌ | ❌ | ❌ |  |  |  | ✅ | 🔶 | 0.2, 2 | [MAIN] …ssion from Zhang.66 Copyright 2013 Elsevier. (B) Operando XAS characterization of a Li-S cell (1 M LiTFSI and 2 wt % LiNO3 in DOL/DME): linear combination analysis of sulfur K-edge XANES spectra, showing the weight fraction of a-S8,… [MAIN] … In the conventional ether-based solutions, i.e., 1 M lithium bis(trifluoromethanesulfonyl)imide (LiTFSI) and 0.2 M LiNO3 in equivolume 1,3-dioxolane (DOL) and 1,2-dimethoxyethane (DME)— termed DOL/DME throughout this review—lithiu… | ❌ | ❌ |  |  | ❌ |  |  | 🔶 | ❌ |  | 🔶 | ✅ | ✅ | 🔶 | [MAIN] …/a n/a n/a n/a DOL/DME (1:1 by volume) 1072 7,00083 / 5,70070 / 6,40084 6,00083 / 1,10070 2,00083 n/a n/a n/a 1 M LiTFSI in DOL/DME (1:1 by volume)c n/a 4,00085 n/a n/a n/a n/a n/a 1 M LiTFSI and 0.2 M LiNO3 in DOL/DME (1:1 by volume) n/a 6,… | 贫液(≤5) | 未报告 | 未报告 | FALSE | 0/2/6/18 | 170099 | FALSE | PDF首页
10.1021/acs.energyfuels.1c00927 | 2021 | Energy Fuels | Lithium-Metal Batteries Using Sustainable Electrolyte Media and Various Cathode Chemistries | TRUE | TRUE | 硫碳 | 锂金属 | FALSE | 高浓; LiNO3; 盐/阴离子; 溶剂(其他) |  | ✅ | 20 | 20 | [MAIN] …on and a voltage range of 1.9-2.8 V, while voltage limits of 1.6 and 2.8 V and an electrolyte/sulfur ratio of 20 µL mg-1 were adopted for the cells tested at 1C. The galvanostatic cycling measurements of the Li/LFP cells were pe… | 🔶 | 60 | [MAIN] … C/5 at 25 and 35 °C and of 1C at 35 °C (1C = 1675 mA gS -1). The cells cycled at the current of C/5 employed 60 µL of electrolyte solution and a voltage range of 1.9-2.8 V, while voltage limits of 1.6 and 2.8 V and an electrolyte/sulfur ra… | ❌ |  |  |  | ❌ |  |  |  | ❌ | ❌ | 🔶 | 4.5 | 1.3, 4.5 | [MAIN] …inum current collector, respectively. The active material loading was of about 1.3 mg cm-2 for S:Sn 80:20 and 4.5 mg cm-2 for LFP as normalized to the electrode geometric area (1.54 cm2). The cathodes were separated from the lithiu… [MAIN] …LAT 1400, MTI Corp.) or an aluminum current collector, respectively. The active material loading was of about 1.3 mg cm-2 for S:Sn 80:20 and 4.5 mg cm-2 for LFP as normalized to the electrode geometric area (1.54 cm2). The cathodes… | ✅ | ❌ |  |  | ❌ | ❌ |  |  | ❌ |  |  | ❌ | ❌ |  | ❌ | ❌ | ❌ | ❌ |  | 富液(>10) | 未报告 | 未报告 | FALSE | 0/0/0/3 | 43263 | FALSE | OpenAlex
10.1039/d0se01112f | 2021 | Sustainable Energy Fuels | Degradation mechanisms of lithium sulfide (Li2 S) composite cathode in carbonate electrolyte and improvement by increasing electrolyte concentration | TRUE | TRUE | 硫碳 | 锂金属 | FALSE | 高浓; 溶剂(其他) |  | ❌ |  |  |  | ❌ |  |  | ✅ | 200 | 200 | [EXP] …d 5.0 mg-Li8FeS5 cm 2. This was treated in an electrochemical cell assembly (HS Cell, Hohsen Corp., Japan). A lithium foil disk (15 mm diameter, 0.2 mm thick) was used as the anode, and a solution of 1.0 or 3.5 M LiPF6 in a 1 : 1 (v/v) mixture of EC and DMC was used … | ❌ |  |  |  | ❌ | ❌ | ❌ |  |  |  | ✅ | ✅ | 0.1 | [MAIN] …ge cycles when employing the DOL-DME electrolyte—1.0 M lithium bis(tri- uoromethanesulfonyl)imide (LiTFSI) + 0.1 M lithium nitrate (LiNO3)/DOL-DME (DOL/DME ¼ 1/1, v/v) (Fig. S1, ESI†). Sulfones32-34 have also been examined, but their viscos… | ❌ | ❌ |  |  | ❌ |  |  | ❌ | ❌ |  | ❌ | ❌ | 🔶 | ❌ |  | 未报告 | 中(100–250] | 未报告 | FALSE | 0/3/0/4 | 55767 | FALSE | OpenAlex
10.1002/celc.202001575 | 2021 | ChemElectroChem | Realigning the Chemistry and Parameterization of Lithium-Sulfur Battery Models to Accommodate Emerging Experimental Evidence and Cell Configurations | TRUE | TRUE | 硫碳 | 锂金属 | FALSE | 盐/阴离子 | 贫液 | ❌ |  |  |  | ❌ |  |  | ❌ |  |  |  | ❌ |  |  |  | ❌ | ❌ | ❌ |  |  |  | 🔶 | ❌ |  |  | ❌ | ❌ |  |  | ❌ |  |  | 🔶 | ❌ |  | ❌ | 🔶 | ✅ | 🔶 | [MAIN] …assy carbon working electrode in an electrolyte with Li2S8 or Li2S6 as the (initial) electroactive species in 1 M LiTFSI supported TEGDME: DOL electrolyte. A 1D model of the working electrode and adjacent electrolyte diffusion layer could not describe … | 未报告 | 未报告 | 未报告 | FALSE | 0/0/0/2 | 48987 | TRUE | OpenAlex
10.1002/batt.202000190 | 2021 | Batter Supercaps | Stabilizing Effect of Polysulfides on Lithium Metal Anodes in Sparingly Solvating Solvents | TRUE | TRUE | 硫碳 | 锂金属 | FALSE | 难溶/固相转化; 局部高浓; 盐/阴离子; 溶剂(其他) | 软包 | ✅ | 2.57 | 2.57 | [MAIN] …6] showed the stable cycling of a 3.7 Ah pouch cell for 40 cycles with a very low electrolyte/sulfur ratio of 2.57 µlmgS 1. Unlike a reference cell with the state-of- the-art 1,2-dimethoxyethane (DME)/1,3-dioxolane (DOL) elec- t… | ✅ | 30, 200 | [EXP] …ps (diameter: 16.5 µm, thickness: 250 µm, purity: 99.9%, MTI Corporation), a PE-Separator (thickness: 12 µm), 30 µl electrolyte and a 1000 µm thick stainless steel spacer (Fraunhofer IWS). For the characterization of the cycle stability,… [EXP] …wrapped around the electrodes and separator; and two sides were sealed by vacuum sealer (Audion). Afterwards, 200 µl electrolyte was filled in and the last side was then sealed under vacuum. The set-up was adapted according to earlier pub… | ✅ | 16.5 | 16.5, 250, 300, 325 | [EXP] …ells were prepared in an argon filled glovebox (H2O and O2<0.01 ppm). Li/Li cells were assembled by using two lithium chips (diameter: 16.5 µm, thickness: 250 µm, purity: 99.9%, MTI Corporation), a PE-Separator (thickness: 12 µm), 30 µl electrolyte and… [EXP] …ion of secondary electrons. Operando 7Li-NMR spectroscopy Li/Li symmetric pouch cells were assembled with two 300 µm thick lithium foils (Albemarle Corp.) pressed onto copper mesh (current collector, Benmetal, Bender GmbH), one PE separator (12 µ… | ❌ |  |  |  | ❌ | ❌ | ❌ |  |  |  | ✅ | ❌ |  |  | ❌ | ❌ |  |  | ❌ |  |  | ✅ | ✅ | 3.7 | ✅ | ✅ | ✅ | ❌ |  | 贫液(≤5) | 薄(≤50µm) | 未报告 | TRUE | 0/0/0/8 | 58909 | TRUE | OpenAlex
10.5796/electrochemistry.20-00160 | 2021 | Electrochemistry | Lithium-Sulfur Batteries Employing Hybrid-electrolyte Structure with Lisub7-subLasub3-subZrsub2-subOsub12-sub at Middle Operating Temperature - Effect of Li Salts Concentration on Electrochemical Performance | TRUE | TRUE | 硫碳 | 锂金属 | FALSE |  |  | ✅ | 20 | 20 | [EXP] …hed by emery paper (grit number 400) before the assembly of the cell. The liquid electrolyte of LiTFSI/G4 (15-20 µL mg¹1-sulfur weight) was injected into a glass separator between the S/KB composite cathode and LLZ. LiTFSI and G… | ❌ |  |  | ✅ | 600 | 600 | [EXP] …i) were assembled with 2032-type coin cell (Hosen Co., Ltd.) using the S/KB composite cathode, LLZ pellet and Li foil anode (thickness of 600 µm and diameter of 15 mm, Honjo Metal Co., Ltd.) in a globe box with argon atmosphere, as shown in Fig. 1. The L… | ❌ |  |  |  | ❌ | ❌ | ❌ |  |  |  | ❌ | ❌ |  |  | ❌ | ❌ |  |  | ✅ | 120 | [EXP] …5 2.4 Electrochemical measurement All electrochemical measurements were conducted at operating temperature of 120 °C. The galvanostatic charge and discharge test was conducted by TOCAT-3000U (Toyo System Co. Ltd.) to investiga… | ❌ | ❌ |  | ❌ | ❌ | ❌ | ❌ |  | 富液(>10) | 厚(>250) | 未报告 | FALSE | 0/0/1/26 | 30246 | FALSE | OpenAlex
10.1021/acsami.1c11904 | 2021 | ACS AMI | Grafting and Depositing Lithium Polysulfides on Cathodes for Cycling Stability of Lithium-Sulfur Batteries | TRUE | TRUE | 硫碳 | 锂金属 | FALSE | 添加剂(其他) |  | ✅ | 10 | 10 | [EXP] …and 10 wt % PVDF binder. The areal sulfur loading in the routine sulfur cathodes is 1.0-1.2 mg cm-2 and E/S = 10 µL mg-1. The organopolysulfides and active carbon (AC) cathodes were prepared by using a similar method, but the G/… | ❌ |  |  | ❌ |  |  |  | ❌ |  |  |  | ❌ | ❌ | ✅ | 1.2 | 1.2 | [EXP] … conductive Super- P, and 10 wt % PVDF binder. The areal sulfur loading in the routine sulfur cathodes is 1.0-1.2 mg cm-2 and E/S = 10 µL mg-1. The organopolysulfides and active carbon (AC) cathodes were prepared by using a similar… | ✅ | ✅ | 0.2 | [EXP] …h NBP. The commonly used electrolyte was prepared with 1.0 M lithium bis- (trifluoromethanesulfonyl)imide and 0.2 M lithium nitrate dissolved in DME and DOL (1:1 ratio by volume), which is used as a blank electrolyte of the Li-S battery. The… | ❌ | ❌ |  |  | ❌ |  |  | ❌ | ❌ |  | ❌ | ❌ | ✅ | ❌ |  | 中等(5–10] | 未报告 | 低(<2) | FALSE | 0/0/0/32 | 52991 | TRUE | OpenAlex
10.1016/j.cej.2020.128284 | 2021 | CEJ | Enhanced polysulfide conversion catalysis in lithium-sulfur batteries with surface cleaning electrolyte additives | TRUE | TRUE | 硫碳 | 锂金属 | FALSE | 添加剂(其他) |  | ✅ | 5 | 5 | [SI] …atic charge-discharge curves and (b) cycling stability of high-loading sulfur electrodes with an E/S ratio of 5 µL mg-1 at 0.5 mA cm-2. Table S2. Comparison of the performance of the double catalytic layer Fe-N/Co-N@C/S cathode… | ✅ | 20, 40, 50 | [EXP] …ulfur electrode was then assembled with a Li3PS4-protected lithium metal anode, a Celgard 2400 separator, and 20 µL G4 or m-G4 electrolyte in to a CR2025-type coin cell. Galvanostatic charging and discharging were carried at room temperature on a N… [SI] …(or Li3PS4 protected lithium) for both electrodes in CR2032-type coin cells with a Celgard 2400 separator and 40 µL m-G4 electrolyte. Figure S10. Electrochemical cycling performance of Li/Li and Li-Li3PS4/Li-Li3PS4 symmetric cells showing the… | ✅ | 750 | 750 | [EXP] …e (K3Co(CN)6, 97 wt%), sulfuric acid (H2SO4, 99.9 wt%), sulfur (99.5 wt%, S), lithium sulfide (99.98%, Li2S), lithium foil (99.9 wt %, 0.75 mm thick, Li), phosphorus pentasulfide (99 wt%, P2S5), bis (trifluoromethane)sulfonimide lithium salt (99.95 wt%, LiTF… | ❌ |  |  |  | ❌ | ❌ | ✅ | 5.2 | 1.5, 5.2 | [SI] …h Fe-N/Co-N@C/S electrodes with (a) a normal sulfur loading of ~1.5 mg cm-2 and (b) a high sulfur loading of ~5.2 mg cm-2. Figure S17. (a) Galvanostatic charge-discharge curves and (b) cycling stability of high-loading sulfur elect… [EXP] …C for 12 h. The foils were punched into 12 mm diameter disks and the typical sulfur loading on each disk was ~1.5 mg cm-2. The sulfur electrode was then assembled with a Li3PS4-protected lithium metal anode, a Celgard 2400 separato… | ✅ | ✅ | 0.2 | [EXP] …ed. 2.3. Preparation of G4 and m-G4 electrolytes The G4 electrolyte was prepared by dissolving 1 M LiTFSI and 0.2 M LiNO3 in the tetraethylene glycol dimethyl ether solvent. The m-G4 electrolyte was prepared by adding 20 vol% of to… | ✅ | ❌ |  |  | ❌ |  |  | ❌ | ❌ |  | ❌ | 🔶 | ❌ | ❌ |  | 贫液(≤5) | 厚(>250) | 高(≥4) | FALSE | 0/0/3/13 | 49175 | TRUE | PDF首页
10.1016/j.electacta.2021.139013 | 2021 | Electrochim Acta | The importance of the dissolution of polysulfides in lithium-sulfur batteries and a perspective on high-energy electrolyte-cathode design | TRUE | TRUE | 硫碳 | 锂金属 | FALSE | 溶剂(其他) |  | ✅ | 1 | 1, 4, 10, 30 | [MAIN] …state-of-the-art LIBs. For volumetric energy density ( Figure 2 e and f), the E/S ratio needs to be as low as 1 µL mg -1 to compete with the current LIB technology ( > 700 Wh L -1 ). Moreover, it is not necessary to have an extr… [MAIN] …ubility was used, i.e., 1 M LiTFSI/1 M LiNO 3 in 1,2- dimethoxyethane (DME). The amount used in each cell was 30 µL per mg of sulfur. The sulfur used in the electrodes was a nanosized S@C composite ( Figure 1 d) with 90 wt% of sulfur… | ❌ |  |  | ❌ |  |  |  | ❌ |  |  |  | ❌ | ❌ | ✅ | 1.7 | 1.4, 1.7 | [MAIN] …78%), as shown in Figure 1 a, b and c. The loading densities of sul- fur were in the range of 1.4 mg cm -2 to 1.7 mg cm -2 , as indicated in Figure 1 a, b and c. A typical ether-based electrolyte with high polysulfide solubility was… [MAIN] …hick, porosity: 78%), as shown in Figure 1 a, b and c. The loading densities of sul- fur were in the range of 1.4 mg cm -2 to 1.7 mg cm -2 , as indicated in Figure 1 a, b and c. A typical ether-based electrolyte with high polysulfid… | ✅ | ✅ | 1 | [SI] …brane (TORAY, TGP-H-060, 190 µm thick, porosity: 78%) was used for comparison. The electrolyte was 1 M LiTFSI/1 M LiNO3 in 1,2-Dimethoxyethane (DME). The cell components were assembled into a 2032-type coin cell in an Argon-fille… | ❌ | ❌ |  |  | ❌ |  |  | ✅ | ❌ |  | ❌ | ✅ | ❌ | ❌ |  | 贫液(≤5) | 未报告 | 低(<2) | FALSE | 0/0/0/24 | 34183 | TRUE | OpenAlex
10.1002/anie.202103470 | 2021 | Angew | Electrolyte Structure of Lithium Polysulfides with Anti-Reductive Solvent Shells for Practical Lithium-Sulfur Batteries | TRUE | TRUE | 硫碳 | 锂金属 | FALSE | 溶剂(其他) | 软包 | ✅ | 3 | 3, 7.5, 16 | [SI] …l (6.1 mgS cm-2 every single side), a thin Li foil on Cu foil (50 µm every single side), and a low E/S ratio (3.0 µL mgS-1). To assemble a pouch cell, cathode and anode electrodes were stacked layer-by-layer with PP separator. The… [SI] …r practical conditions, a high loading S cathode (4.0 mgS cm-2), a thin Li foil (50 µm), and a low E/S ratio (7.5 µL mgS-1) are used. 2 wt.% LiNO3 was added in electrolytes. Li-S batteries were tested in a voltage range of 1.7 to … | ✅ | 25, 40 | [SI] …conditions. Under mild conditions, a low loading S cathode (1.2 mgS cm-2), a thick Li foil (500 µm), and much electrolytes (25 µL) were used to test cycling performance and shuttle current. Cells were tested using a Neware battery cycler (… [SI] …. 5. Electrochemical measurements. Li ¦ Cu cells were assembled in standard 2025-coin cells with PSE or EPSE. 40 µL electrolyte was added. Li foil (500 µm-thickness, 16 mm in diameter), Cu foil (17 mm in diameter), and polypropylene (PP)… | ✅ | 50 | 50, 500 | [SI] …s_information.pdf SUPPORTING INFORMATION SI1 I. Supplementary Text for Experimental Section 1. Raw materials. Li metal foils (500 and 50 µm) were purchased from China Energy Lithium Co., Ltd. Diisopropyl ether (DIPE, 99%, Sigma-Aldrich), 1,2-dimetho… [SI] …PSE electrolyte to prepare the electrolyte with Li2S8. In order to exclude the effect of SEI in blocking PSs, Li foil (500 µm) was firstly immersed into EPSE without PSs for 8 h to form SEI. Then, the Li foil with SEI was immersed into… | ❌ |  |  |  | ❌ | ❌ | ✅ | 6.1 | 1.2, 4, 6.1 | [SI] …7.0 × 4.0 cm2) was fabricated in a dry room at a dew point of -40°C with a high loading S cathode on Al foil (6.1 mgS cm-2 every single side), a thin Li foil on Cu foil (50 µm every single side), and a low E/S ratio (3.0 µL mgS-1). … [SI] …sks with diameters of 13.0 mm. The sulfur content in the whole electrode is 63% and the S loading was 1.2 and 4.0 mgS cm-2 for electrochemical measurements. All materials were kept and used in an argon-filled glove box with oxygen a… | ✅ | ✅ | 2 | [SI] …ge range of 1.7 to 2.6 V at 0.1 C. Li metal anodes were disassembled and observed after cycling. In addition, 2 wt.% LiNO3 was added in electrolytes to further protect Li metal anode. Cells were then tested at a voltage range of 1.7… | ✅ | ✅ | 40 | [SI] …N SI3 6. Pouch cells. A Li-S pouch cell (1.6 Ah, 7.0 × 4.0 cm2) was fabricated in a dry room at a dew point of -40°C with a high loading S cathode on Al foil (6.1 mgS cm-2 every single side), a thin Li foil on Cu foil (50 µm e… | ❌ |  |  | ✅ | ✅ | 1.6 | ✅ | ✅ | ✅ | ✅ | [SI] …s, Aladdin) were used as received without further purification. 2. The preparation of electrolyte. PSE, i.e., 1.0 M LiTFSI in DOL/DME (1:1, by vol.), and EPSE, i.e., 1.0 M LiTFSI in DIPE/DOL/DME (3:3.5:3.5, by vol.), were prepared in an argon-… | 贫液(≤5) | 薄(≤50µm) | 高(≥4) | TRUE | 0/0/0/19 | 39671 | TRUE | OpenAlex
10.1016/j.jpowsour.2020.228967 | 2021 | J Power Sources | Promoting the conversion of Li2S by functional additives phenyl diselenide in Lithium-Sulfur batteries | TRUE | TRUE | 硫碳 | 锂金属 | FALSE | 添加剂(其他) |  | ✅ | 3 | 3, 20 | [MAIN] …rformance (Figs. S10,S11,S12) under high sulfur loading (5 mgcm-2) and low electrolyte-to-sulfur ratio (E/S = 3 µLmg-1). After 60 cycles, the capacity retention of the con taining 5 wt% PDSe is 72.4%, which is significantly hi… [EXP] …thium anode and the S/C cathode. The electrolyte-to-sulfur ratio in the final pole piece (13 mm diameter) was 20 µLmg-1. The assembled Li-S batteries were allowed to stand for 12 h, after that they were charged and dis charged … | ❌ |  |  | ❌ |  |  |  | ❌ |  |  |  | ❌ | ❌ | ✅ | 5 | 2, 5 | [MAIN] …uch batte ries (Fig. S9) also show excellent cycle performance (Figs. S10,S11,S12) under high sulfur loading (5 mgcm-2) and low electrolyte-to-sulfur ratio (E/S = 3 µLmg-1). After 60 cycles, the capacity retention of the con tai… [EXP] …luminum foil and dried under vacuum at 60 ◦C for 12 h to prepare the S/C cathode having sulfur loading of 1.8-2.0 mg cm-2. The S/C cathode was cut into disks with an area of 1.33 cm2 by a tablet press. The cathode composition of th… | ✅ | ✅ | 2 | [EXP] … electrolytes The conventional electrolyte was 1 M lithium bis (tri fluoromethanesulfonyl) imide (LiTFSI) and 2.0 wt% LiNO3 in a solvent of 1, 2-dimethoxyethane (DME)/1,3-dioxolane (DOL) (v/v = 1:1). Different amounts (1.0 wt%, 2.0 w… | ❌ | ❌ |  |  | ❌ |  |  | ✅ | ❌ |  | ✅ | ❌ | ❌ | ❌ |  | 贫液(≤5) | 未报告 | 高(≥4) | FALSE | 0/0/0/18 | 33777 | TRUE | PDF首页
10.1021/acsami.1c08615 | 2021 | ACS AMI | Cathode-Electrolyte Interfacial Processes in Lithium∥Sulfur Batteries under Lean Electrolyte Conditions | TRUE | TRUE | 硫碳 | 锂金属 | FALSE |  | 贫液 | ✅ | 1 | 1, 2.4, 2.79, 5.29, 10.3 | [MAIN] …fur in cathode) and Li loading (200% in excess), a Li¦¦S battery with 400 Wh kg-1 specific energy requires an E/S ratio of 1, which is a very tall order. The representative discharge-charge curves and the cycle stability of Li¦¦S pouc… [MAIN] …ion of the E/S ratio based on the cell parameters in Table 1. Representative discharge-charge curves with (c) E/S = 5.29 and (d) E/S = 2.79 at C/50 (0.21 mA cm-2) and C/20 (0.53 mA cm-2). (e) Cycle stability of the pouch cells at … | ❌ |  |  | ✅ | 750 | 750 | [MAIN] …ouch cells in this study were assembled in an argon-filled glovebox with a Celgard 2400 separator. Commercial 750 µm Li foil (Alfa Aesar) was used as the anode in coin cells. The Li anode in the pouch cells was prepared using a method… | ❌ |  |  |  | ❌ | ❌ | ✅ | 6 | 6 | [MAIN] …rameters in Table 1. It is worth noting that with the current cathode capacity (1027 mAh g-1 sulfur capacity, 6 mg cm-2 sulfur loading, and 64 wt % sulfur in cathode) and Li loading (200% in excess), a Li¦¦S battery with 400 Wh k… | ✅ | 🔶 | 1.5 | [MAIN] …yl)imide (LiTFSI) in a mixture of 1,2- dioxolane and dimethoxyethane (DOL and DME with 50/50 vol. ratio) with 1.5 wt % lithium nitrate (LiNO3). The LiTFSI and LiNO3 were vacuum dried for 12 h at 80 °C. The DOL and DME were dried over molecular … | ✅ | ❌ |  |  | ❌ |  |  | ✅ | 🔶 | 0.9 | ❌ | ❌ | 🔶 | ❌ |  | 贫液(≤5) | 厚(>250) | 高(≥4) | FALSE | 0/0/0/8 | 33193 | FALSE | OpenAlex
10.1016/j.esci.2021.08.001 | 2021 | eScience | Promoting the sulfur redox kinetics by mixed organodiselenides in high-energy-density lithium-sulfur batteries | TRUE | TRUE | 硫碳 | 锂金属 | FALSE | 介体/均相催化; 添加剂(其他) | 软包 | ✅ | 3 | 3, 4, 8.5, 15.7 | [EXP] …he composition of the electrolyte was the same as the coin cells, and the E/S ratio was controlled as 4.0 and 3.0 µL mg S - 1 to construct 300 and 400 Wh kg - 1 level pouch cells, respectively. The cells were galvanostatically cycl… [EXP] …r comparison. The amount of each electrolyte was controlled with an electrolyte/sulfur (E/S) ratio of 15.7 or 8.5 µL mg S - 1 for the Li-S coin cells with areal sulfur loading of 1.2 or 4.0 mg S cm - 2 . The Li-S coin cells were ga… | ✅ | 5 | [EXP] …µL Li 2 S 8 electrolyte and 20 µL blank, Me-Se, Ph-Se, or mixed-Se electrolyte were dropped onto the CP while 5 µL blank electrolyte was added in the anode compartment to wet the anode surface. The Li 2 S 8 cells were galvanostatically discha… | ✅ | 50 | 50, 600 | [EXP] …f 4.9 or 6.1 mg S cm - 2 were cut. The Li anodes were also cut with the same size as the sulfur cathodes. The thickness of the Li anode was 50 µm (single side) on Cu current collectors. To assemble a Li-S pouch cell, the cathodes and the anodes were stack… [EXP] … for evaluation under con- ventional conditions and 4.0 mg S cm -2 for evaluation under harsh conditions. The 600 µm thick lithium foil (16.0 mm in diameter) and PP membranes served as the anode and the separator, respectively. Blank, Me-Se, Ph-… | ❌ |  |  |  | ❌ | ❌ | ✅ | 6.1 | 1.2, 4, 4.9, 6.1 | [EXP] … dried at 60°C for 12.0 h. Then, 4 × 7 cm 2 sulfur cathodes with a single-side areal sulfur loading of 4.9 or 6.1 mg S cm - 2 were cut. The Li anodes were also cut with the same size as the sulfur cathodes. The thickness of the Li anod… [EXP] … the C/S composite cathode was pouched into disks with a diameter of 13.0 mm and the areal sulfur loading was 1.2 mg S cm -2 for evaluation under con- ventional conditions and 4.0 mg S cm -2 for evaluation under harsh conditions. The … | ✅ | ✅ | 2 | [EXP] … scanning electron microscopy (SEM) operated at 3.0 kV. 4.3. Electrolyte preparation 1.0 mol L - 1 LiTFSI and 2.0 wt.% LiNO 3 dissolved in DOL/DME (v/v = 1:1) mixed solvents was adopted as the blank electrolyte. Me- Se, Ph-Se, and thei… | ❌ | ❌ |  |  | ❌ |  |  | ✅ | ❌ |  | ❌ | ❌ | ❌ | ❌ |  | 贫液(≤5) | 薄(≤50µm) | 高(≥4) | TRUE | 0/0/3/10 | 51279 | TRUE | OpenAlex
10.1039/d2ta03893e | 2022 | JMCA | Taming polysulfides in sulfur-based batteries via electrolyte-soluble thiomolybdate additives | TRUE | TRUE | 硫碳 | 锂金属 | FALSE | 添加剂(其他) |  | ✅ | 10 | 10 | [EXP] … DOL- DME (1 : 1) electrolyte containing 5% by weight LiNO3, to keep the electrolyte-to-sulfur ratio (E/S) at 10 mL mg 1. Na-metal anode and 1 M sodium perchlorate (NaClO4) in TEGDME elec- trolyte containing 2 wt% NaNO3 was used… | ❌ |  |  | ❌ |  |  |  | ❌ |  |  |  | ❌ | ❌ | ❌ |  |  |  | ✅ | ❌ |  |  | ❌ | ❌ |  |  | ❌ |  |  | ❌ | ❌ |  | ❌ | ❌ | ❌ | ❌ |  | 中等(5–10] | 未报告 | 未报告 | FALSE | 0/0/0/6 | 67792 | TRUE | OpenAlex
10.1016/j.ensm.2022.07.035 | 2022 | EnSM | Failure analysis of high-energy-density lithium-sulfur pouch cells | TRUE | TRUE | 硫碳 | 锂金属 | FALSE |  | 软包 | ✅ | 1 | 1, 8 | [SI] … as-prepared 22 SI6 electrolyte with or without LiNO3. The amount of the reinjected electrolyte followed 1 an E/S ratio = 1.0 gelectrolyte gS-1 (corresponding to 3.27 ± 0.09 g electrolyte for each 2 pouch cell). Then, the pouch cells w… [SI] …ycled charged cathode and 5 µL basic 5 electrolyte was added on the uncycled lithium anode. The E/S ratio was 8.0 µL mgS-1 6 to ensure enough electrolyte. The coin cells were galvanostatically cycled between 7 1.70‒2.60 V at the c… | ✅ | 5, 70 | [SI] … the anode in the coin cells. 16 70 µL basic electrolyte was dropped on the unwashed cathodes or anodes while 5 µL 17 basic electrolyte was added on the fresh lithium anode. The Li ¦ unwashed cathode cells 18 were discharged galvanostatically at… [SI] …ed electrodes 15 served as the cathode while a fresh lithium foil was used as the anode in the coin cells. 16 70 µL basic electrolyte was dropped on the unwashed cathodes or anodes while 5 µL 17 basic electrolyte was added on the fresh lithium… | ✅ | 75 | 75 | [SI] …ils 18 on both sides of Cu foils and then cut into electrodes of the same size as the sulfur 19 cathodes. The thickness of the lithium foil was 75 µm on a single side. 20 21 22 SI2 1.2.2. Assembly of Li‒S pouch cells 1 The separator used in pouch cells was Ce… | ❌ |  |  |  | ❌ | ❌ | ✅ | 17 | 7.2, 17 | [SI] … fully dried at 60°C 16 for 24.0 h. The sulfur content was 63 wt.% and the areal sulfur loading was 7.3 ± 0.2 17 mgS cm-2 on a single side. Lithium anodes were fabricated by rolling lithium metal foils 18 on both sides of Cu foils … [SI] …led charged anode were assembled in coin cells. The areal 10 loading of the uncycled fresh sulfur cathode was 7.2 mgS cm-2. 70 µL basic electrolyte 11 was dropped on the uncycled fresh sulfur cathode and 5 µL basic electrolyte was a… | ✅ | ✅ | 5 | [SI] …. The basic 2 electrolyte was 1.0 mol L-1 LiTFSI dissolved in a mixed solvent of DOL and DME 3 (v/v=1/3) with 5 wt% LiNO3 additives. 4 To assemble a Li‒S pouch cell at 4 Ah level, eight sulfur cathodes and nine lithium 5 anodes wer… | ✅ | ❌ |  |  | ❌ |  |  | ✅ | ✅ | 4.62 | ❌ | ❌ | ❌ | ❌ |  | 贫液(≤5) | 较薄(50–100] | 高(≥4) | FALSE | 0/0/0/11 | 38185 | TRUE | PDF首页
10.1021/acs.jpcc.1c10197 | 2022 | J Phys Chem C | Understanding the Impact of Precipitation Kinetics on the Electrochemical Performance of Lithium-Sulfur Batteries by Operando X-ray Diffraction | TRUE | TRUE | 硫碳 | 锂金属 | FALSE |  |  | ✅ | 6 | 6, 10 | [MAIN] ….2. Eﬀect of Sulfur Loading. The eﬀect of an increased sulfur-loading on the cells with the same E/S ratio of 6 µL mgS -1 is depicted in the first and third columns of Figure 2. The rise in R between the upper and lower discharg… [EXP] …loading of the electrode (2.5 and 3.3/ 3.4 mgS cm-2; called “S-L”) and the electrolyte-to-sulfur ratio (6 and 10 µL mgS -1; called “E/S”). The results from the operando XRD cells are included in the main text while the cycling da… | ❌ |  |  | ✅ | 125 | 125 | [EXP] …CR2025, Hohsen), and hot-melting tape (thermal bonding film, Maskin & Verktyg, Sweden) were used as received. Lithium metal foil (Li, 125 µm thick, Cyprus Foote Mineral) was also used as received but stored under an Ar atmosphere. Lithium bis(trifluo… | ❌ |  |  |  | ❌ | ❌ | ✅ | 3.4 | 2.5, 3.4 | [EXP] …types of cells were constructed by systemati- cally varying the sulfur loading of the electrode (2.5 and 3.3/ 3.4 mgS cm-2; called “S-L”) and the electrolyte-to-sulfur ratio (6 and 10 µL mgS -1; called “E/S”). The results from the o… [MAIN] …s on the left in Figure 2, the eﬀect of the E/S ratio can be observed in cells with a lower sulfur-loading of 2.5 mgS cm-2. A pronounced increase in R can be identified during discharge and at the end of charging in the cell with le… | ✅ | ✅ | 0.25 | [EXP] … electrolyte content and sulfur loading, respectively. The “standard” electrolyte formulation was 1 m LiTFSI, 0.25 m LiNO3 in DME/DOL (1:1, v:v), while the cells marked with “TFSI/Br” used a formulation of 0.5 m LiTFSI, 0.5 m LiBr, … | ❌ | ❌ |  |  | ❌ |  |  | ❌ | ❌ |  | ❌ | 🔶 | 🔶 | ❌ |  | 中等(5–10] | 中(100–250] | 中[2–4) | FALSE | 0/0/2/7 | 50714 | TRUE | OpenAlex
10.1016/j.chempr.2022.03.001 | 2022 | Chem | Correlations between precipitation reactions and electrochemical performance of lithium-sulfur batteries probed by operando scattering techniques | TRUE | TRUE | 硫碳 | 锂金属 | FALSE |  |  | 🔶 | 6 | 6, 8 | [MAIN] …lectrolyte (SAXS) C2F6LiNO4S2(LiNO3)0.25 (C4H10O2)4.99(C3H6O2)7.42 1.1207 10.2 Electrolyte (SAXS) with Li2S6 (e/S = 6) C2F6LiNO4S2(LiNO3)0.25 (C4H10O2)4.99(C3H6O2)7.42 Li1.66S4.98 1.2117 10.9 Calculations are carried out with t… [MAIN] …olyte C2F6LiNO4S2(LiNO3)0.25 (C4H10O2)5.56(C4H8O)6.94 1305.8 1.0227 0.525 Hydrogenous electrolyte with Li2S6 (e/S = 8) C2F6LiNO4S2(LiNO3)0.25 (C4H10O2)5.56(C4H8O)6.94 Li1.66S4.98 1477.0 1.1051 0.552 Deuterated electrolyte C2F6L… | ❌ |  |  | ✅ | 125 | 125 | [EXP] …(CR2025, Hohsen), and hot-melting tape (thermo bonding film, Maskin & Verktyg, Sweden) were used as received. Lithium metal foil (Li, 125 mm thick, Cyprus Foote Mineral) was also used as received but stored under an Ar atmosphere. Lithium bis(trifluorometh… | ❌ |  |  |  | ❌ | ❌ | ✅ | 3.82 | 3.82 | [SI] …E:THF CC) as the electrolyte solvent. The sulfur loadings in the cells DME:DOL CC and DME:THF CC are 3.47 and 3.82 mg cm-2. Note that the SANS-D and SANS-H cells switched to C/5 from the 3rd cycle. Figure S9. The specific discharge … | ✅ | ❌ |  |  | ❌ | ❌ |  |  | ❌ |  |  | ❌ | ❌ |  | ❌ | ❌ | ❌ | ❌ |  | 未报告 | 中(100–250] | 中[2–4) | FALSE | 0/0/3/5 | 64363 | TRUE | OpenAlex
10.1002/adfm.202205393 | 2022 | AFM | Low Concentration Electrolyte Enabling Cryogenic Lithium-Sulfur Batteries | TRUE | TRUE | 硫碳 | 锂金属 | FALSE | 低浓 | 低温 | ✅ | 7 | 7, 10, 15 | [SI] …th low electrolyte/sulfur (E/S) ratios at cold temperatures: (a, b) 2.9 and (c, d) 3.5 mg cm-2 with an E/S of 7 µL mg-1 under 0 °C, (e, f) 2.9 and (g, h) 3.5 mg cm-2 with an E/S of 10 µL mg-1 under -20 °C. 9 Figure S8. In-situ … [SI] … and (c, d) 3.5 mg cm-2 with an E/S of 7 µL mg-1 under 0 °C, (e, f) 2.9 and (g, h) 3.5 mg cm-2 with an E/S of 10 µL mg-1 under -20 °C. 9 Figure S8. In-situ EIS measurements of the battery at different cycling stages. Each red po… | ❌ |  |  | ❌ |  |  |  | ❌ |  |  |  | ❌ | ❌ | ✅ | 4.5 | 1, 2, 3.5, 4, 4.2, 4.5 | [MAIN] … longer discharge plateau and smaller voltage hysteresis in Figure 3a. When using high mass loading cathode (≈4.5 mg cm-2), the cell with KB-S cathode delivers a higher capacity than that of G-S cathode (Figure 3b), releasing capac… [SI] …ue, followed by drying at 40 °C overnight. The mass loading of sulfur material was controlled to be 1.0, 2.0, 4.0 mg cm-2, or even above these. Subsequently, the cathode foils were cut up into circular samples (12 mm DIA) for elect… | ✅ | ✅ | 0.2 | [SI] … C0 is the concentration of Li+ in the electrolyte (C = 0.0003 or 0.0012 mol cm-3 based on 0.1/1.0 M LiTFSI + 0.2 M LiNO3), and ν is the scan rate in V s-1. Table S1. The Randles-Sevcik equation and diffusion coefficients of Li+ io… | ❌ | ✅ | 20 | [SI] … as well as the cyclic voltammetry studies. Statistical Analysis Data of the cycling test of cells under 0 and -20 °C were extracted by LANHE software before being plotted. Data of EIS and CV test of cells were obtained by Eche… | 🔶 | 60 | [MAIN] …(DEE)[16] as functional cosolvents were used in electrolytes for high-performance LT Li-S batteries (-20 and -60 °C). More recently, a novel electrolyte with the addition of allyl methyl disulfide was designed by Yan and co-w… | ❌ | ❌ |  | ❌ | 🔶 | 🔶 | ❌ |  | 中等(5–10] | 未报告 | 高(≥4) | FALSE | 0/0/0/44 | 68625 | TRUE | OpenAlex
10.1021/acsenergylett.2c00874 | 2022 | ACS Energy Lett | Dual Functional High Donor Electrolytes for Lithium-Sulfur Batteries under Lithium Nitrate Free and Lean Electrolyte Conditions | TRUE | TRUE | 硫碳 | 锂金属 | FALSE | LiNO3 | 贫液 | ✅ | 5 | 5, 7, 8, 10, 30, 40, 50 | [SI] …C N/A N/A 9 DMI 30 µL mgs-1 1M LiTFSI + 0.5 LiNO3 1 mgs cm-2 1225 mA hg-1 & 0.03 C 50 cycles & 0.1 C 58.3% 10 5 µL mgs-1 1M LiTFSI + 0.5 LiNO3 1 mgs cm-2 1595 mA hg-1 & 0.03 C 50 cycles & 0.1 C 59.6 % 10 Downloaded from pubs.​ac… [SI] …ur Loading Specific capacity 1st cycle & C-rate Cycle number & C-rate Capacity retention Refere nces DMA: DOL 10 µL mgs-1 1M LiTFSI 6 mgs cm-2 470 mA hg-1 & 0.1 C N/A N/A 7 DMSO: DOL 10 µL mgs-1 1M LiTFSI 6 mgs cm-2 670 mA hg-1 &… | ✅ | 10, 30 | [SI] …h Li disc electrode was fixed to 16 π and 18 π polypropylene membrane (Celgard 2400) was used as a separator. Electrolyte amounts were fixed at 10 µL for the symmetric cells. Electrochemical characterization. Galvanostatic discharge-charge tests were performe… [SI] …SEM). The morphological analysis was performed by using VGCF as the conducting agent for the 16 π cathode and 30 µL catholyte comprising 0.08 M Li2S6 and 1 M LiTFSI in (a) DOL/DME and (b) 3-FPN solvents. The surface morphologies of the… | ❌ |  |  |  | ❌ |  |  |  | ❌ | ❌ | ✅ | 10 | 1, 2.5, 8, 10 | [SI] …1.0 and 2.5 mgsulfur cm-2 and the area of cathode discs was fixed to 16 π. For the sulfur loadings of 8.0 and 10.0 mgsulfur cm-2, 12 π cathode composed of S/C composite, carbon black, and PTFE in a mass ratio of 6:2:2 were pressed into a … [SI] …lectrodes were dried in a convection oven at 60 °C overnight. The areal sulfur loadings were fixed at 1.0 and 2.5 mgsulfur cm-2 and the area of cathode discs was fixed to 16 π. For the sulfur loadings of 8.0 and 10.0 mgsulfur cm-2, 12 π … | ✅ | ✅ | 0.2, 2 | [SI] …-1 & 0.1 C N/A N/A 7 Melm: DOL 10 µL mgs-1 1M LiTFSI 6 mgs cm-2 540 mA hg-1 & 0.1 C N/A N/A 7 DMA 50 µL mgs-1 2M LiNO3 1.5 mgs cm-2 1530 mA hg-1 & 0.1 C 20 cycles & 0.1 C 62 % 8 PrN 40 µL mgs-1 1.5 M LiTFSI 1 mgs cm-2 1350 mA hg… [SI] …ith an E/S ratio of 7 µLelectrolyte mgsulfur-1 with and without LiNO3: (a) 1 M LiTFSI-DOL/DME, (b) 1 M LiTFSI-0.2 M LiNO3- DOL/DME, (c) 1 M LiTFSI-3-FPN, and (d) 1 M LiTFSI-0.2 M LiNO3-3-FPN. Downloaded from pubs.​acs.​org/​aelccp/… | ✅ | ❌ |  |  | ❌ |  |  | ❌ | ❌ |  | ❌ | ✅ | ❌ | ✅ | [SI] …ed by using VGCF as the conducting agent for the 16 π cathode and 30 µL catholyte comprising 0.08 M Li2S6 and 1 M LiTFSI in (a) DOL/DME and (b) 3-FPN solvents. The surface morphologies of the Li2S deposits on VGCF electrodes were studied after d… | 贫液(≤5) | 未报告 | 高(≥4) | FALSE | 0/0/5/15 | 48927 | TRUE | OpenAlex
10.1021/acsami.2c04397 | 2022 | ACS AMI | Electrode Interface Engineering in Lithium-Sulfur Batteries Enabled by a Trifluoroacetamide-Based Electrolyte | TRUE | TRUE | 硫碳 | 锂金属 | FALSE | 添加剂(其他) | 贫液; 高温 | ✅ | 20 | 20 | [EXP] …al lithium anode, and polypropylene separator filled with the electrolyte with an electrolyte-sulfur ratio of 20 µL mg-1 (E/S = 20). Under constant-temperature (25 °C) and high-temperature (60 °C) conditions, the assembled lithi… | ✅ | 40 | [EXP] …C for cycling. Lithium-polysulfide cells were assembled by coupling carbon paper with the lithium anode where 40 µL of the Li2S8 catholyte was injected for the control. The above cells were galvanostatically discharged to 2.12 V and then potentiost… | ❌ |  |  |  | ❌ |  |  |  | ❌ | ❌ | ✅ | 5.2 | 5.2 | [EXP] … of 1.7-2.8 V (vs Li/Li+) through a LAND CT2001A test system for cycle performance with approximately 1.1 and 5.2 mg cm-2 sulfur loading. The rate performance of the battery was recorded in that the lithium-sulfur batteries were cy… | ✅ | ❌ |  |  | ❌ | ❌ |  |  | ✅ | 60 | [EXP] …n electrolyte-sulfur ratio of 20 µL mg-1 (E/S = 20). Under constant-temperature (25 °C) and high-temperature (60 °C) conditions, the assembled lithium-sulfur batteries were tested in the voltage range of 1.7-2.8 V (vs Li/Li+)… | ❌ | ❌ |  | ❌ | ✅ | ✅ | ❌ |  | 富液(>10) | 未报告 | 高(≥4) | FALSE | 0/2/2/4 | 53615 | TRUE | OpenAlex
10.1016/j.chempr.2021.12.023 | 2022 | Chem | An encapsulating lithium-polysulfide electrolyte for practical lithium-sulfur batteries | TRUE | TRUE | 硫碳 | 锂金属 | FALSE | 介体/均相催化; 溶剂(其他) | 软包 | ✅ | 2.7 | 2.7, 6.8, 7.7 | [EXP] … 7.3 mg cm 2 for each single side. Ultrathin Li foils (50 or 75 mm for each single side) and a low E/S ratio (2.7 mL mgS 1) were used. The cathodes and anodes (double layers with active materials) were stacked layer-by-layer with… [SI] …tteries consist of an ultrathin Li anode (50 µm), a high-loading S cathode (3.9 mg cm-2), and an E/S ratio of 6.8 µL mgS-1. There are 2 wt.% LiNO3 in both DIPS-EPSE and DOL/DME electrolytes. S15 Figure S15. Electrochemical perform… | ❌ |  |  | ✅ | 50 | 50 | [SI] …D) Voltage-specific capacity profiles of the battery with DOL/DME. The Li-S batteries consist of an ultrathin Li anode (50 µm), a high-loading S cathode (3.9 mg cm-2), and an E/S ratio of 6.8 µL mgS-1. There are 2 wt.% LiNO3 in both DI… | ✅ | 1.6 | 1.6 | [MAIN] …. An ul- trathin Li anode (50 mm) and a high-loading S cathode (3.9 mg cm 2) were employed with a theoretical N/P ratio of 1.6. The E/S ratio was set up at 7.7 mL mgS 1 consid- ering the loss of partial electrolyte in the useless space… | ❌ | ❌ | ✅ | 3.9 | 3.9 | [SI] … battery with DOL/DME. The Li-S batteries consist of an ultrathin Li anode (50 µm), a high-loading S cathode (3.9 mg cm-2), and an E/S ratio of 6.8 µL mgS-1. There are 2 wt.% LiNO3 in both DIPS-EPSE and DOL/DME electrolytes. S15 Fi… | ✅ | ✅ | 2 | [EXP] …led with an ultrathin Li anode (50 mm), a high-loading S cathode (3.9 mg cm 2), and electrolytes contain- ing 2 wt.% LiNO3. The cells were tested using a Neware battery cycler (CT-4008t, Shenzhen, China) at 25 C. The voltage range o… | ✅ | ❌ |  |  | ❌ |  |  | ✅ | ✅ | 1.2, 2.6 | 🔶 | ✅ | ✅ | ✅ | [EXP] …ith O2 and H2O contents below 0.1 ppm. The preparation of electrolytes The routine electrolyte is composed of 1.0 M LiTFSI in DOL/DME (1:1, by vol.), which is denoted as DOL/DME. The DIPS-EPSE is composed of 1.0 M LiTFSI in DIPS/DOL/ DME (1:2:… | 贫液(≤5) | 薄(≤50µm) | 中[2–4) | TRUE | 0/0/0/24 | 57827 | TRUE | PDF首页
10.1016/j.jpowsour.2022.231694 | 2022 | J Power Sources | Fluoroalkyl ether electrolyte with sulfur-wetting and shuttling-inhibition functionalities for high-rate lithium sulfur batteries | TRUE | TRUE | 硫碳 | 锂金属 | FALSE | 溶剂(其他) |  | ❌ |  |  |  | ✅ | 45 | [SI] …loading sulfur electrodes was 4.86 mg cm-2. The Li-S cells were tested in 2032 coin-type cells. The amount of electrolyte used was 45 µL. The separator was Celgard 2500 with the diameter of 16 mm. Galvanostatic measurements were performed on the … | ❌ |  |  |  | ❌ |  |  |  | ❌ | ❌ | ✅ | 4.86 | 1.57, 4.86 | [SI] …lar sulfur electrodes was about 1.33-1.57 mg cm-2. The loading mass of the high-loading sulfur electrodes was 4.86 mg cm-2. The Li-S cells were tested in 2032 coin-type cells. The amount of electrolyte used was 45 µL. The separator … [SI] … into a circular sheet of 14 mm in diameter. The loading mass of the regular sulfur electrodes was about 1.33-1.57 mg cm-2. The loading mass of the high-loading sulfur electrodes was 4.86 mg cm-2. The Li-S cells were tested in 2032 … | ❌ | ❌ |  |  | ❌ | ❌ |  |  | ❌ |  |  | ❌ | ❌ |  | ✅ | ❌ | ✅ | ✅ | [SI] …at 60 °C for 12 h. A mixed solvent of DME/DOL (v/v=1:1) was prepared. THE-based electrolytes were composed of 1 M LiTFSI dissolved in THE/DOL/DME. More specifically, 1 M LiTFSI was dissolved in a mixture of DOL/DME (v/v=1:1) and THE with different volume … | 只给用量 | 未报告 | 高(≥4) | FALSE | 1/0/0/47 | 37273 | TRUE | PDF首页
10.1007/s11664-022-09751-z | 2022 | J Electron Mater | Protecting Li Metal Anode While Suppressing “Shuttle Effect” of Li-S Battery Through Localized High-Concentration Electrolyte | TRUE | TRUE | 硫碳 | 锂金属 | FALSE | 局部高浓; 高浓; LiNO3; 盐/阴离子; 溶剂(其他); 添加剂(其他) |  | ❌ |  |  |  | ✅ | 30, 50 | [SI] … DME/DOL-6TME electrolyte, additional 6.0 mmol TME was added to 1 LiTFSI-3 DME/DOL electrolyte. The amount of electrolyte was about 30 µL per battery in Li-S batteries and about 60 µL in other batteries. The cathode electrode was prepared via mixi… [MAIN] …e mutually exclusive, so Li+ does not move in the diluent.41 The Cycling Performance of Li-S Batteries First, 50 µL of electrolyte was dropped onto the surface of the separator to observe the wettability of the electrolyte (Fig. S5). HCE ha… | ❌ |  |  |  | ❌ |  |  |  | ❌ | ❌ | ✅ | 0.5 | 0.5 | [SI] …urrent collector. The electrode was then dried under vacuum at 60°C for 24 h. The mass loading of S was about 0.5 mg cm-2. Polypropylene (Celgard, 2400) were used as the separators. Li/Li symmetrical battery was fabricated by using… | ✅ | ❌ |  |  | ✅ | ❌ |  |  | ❌ |  |  | ❌ | ❌ |  | ✅ | ❌ | ✅ | ✅ | [SI] …na Energy Li Corporation. Copper foil and aluminium foil was obtained from the HF-Kejing Corporation. For the 1M LiTFSI-DME/DOL electrolyte, 1.0 mmol of LiTFSI was dissolved in 0.5 mL DME and 0.5 mL DOL. For the 1 LiTFSI-3 DME/DOL electr… | 只给用量 | 未报告 | 低(<2) | FALSE | 0/0/0/2 | 32584 | TRUE | PDF首页
10.1002/adma.202205284 | 2022 | AM | Weakening the Solvating Power of Solvents to Encapsulate Lithium Polysulfides Enables Long-Cycling Lithium-Sulfur Batteries | TRUE | TRUE | 硫碳 | 锂金属 | FALSE | 弱溶剂化; 局部高浓; 氟化/无氟; 溶剂(其他) | 软包 | ✅ | 3.5 | 3.5, 6, 6.4 | [SI] …de with S content of 63% (by weight). The thickness of ultrathin Li foils was 75 µm for each single side. The electrolyte/sulfur (E/S) ratio was 3.5 g gS-1. The Li-S pouch cells were cycled at 1.8-2.5 V and 0.05 C (1 C = 1000 mA g-1). The energy density was … [SI] …ttery consists of an ultrathin Li anode (50 µm), a high- loading S cathode (4.1 mg cm-2), and an E/S ratio of 6.4 µL mgS-1. SI12 Figure S8. Voltage-specific capacity profiles of Li-S batteries with HFE-EPSE under demanding conditi… | ✅ | 25, 60 | [SI] …mild conditions were assembled with a Li metal anode (600 µm), a regular-loading S cathode (1.3 mg cm-2), and 25 µL electrolyte without LiNO3. Li-S batteries under demanding conditions were assembled with an ultrathin Li anode (50 µm), a… [SI] …ditions were assembled with an ultrathin Li anode (50 µm), a high-loading S cathode (4.4 or 6.6 mg cm-2), and electrolyte (35 or 60 µL, respectively) containing 2.0 wt.% LiNO3. The cells were tested between 1.7-2.6 V at different C-rates (1 C =… | ✅ | 50 | 50, 600 | [MAIN] …- EPSE dramatically improves the cycling lifespan of Li-S bat- teries from 54 to 135 cycles with an ultrathin 50 µm Li-metal anode and a high-areal-loading S cathodes of 4.4 mg cm-2. Moreover, a 2.4 Ah pouch cell with HFE-EPSE u… [SI] …with polypropylene (PP) separators (Celgard 2400). Li-S batteries under mild conditions were assembled with a Li metal anode (600 µm), a regular-loading S cathode (1.3 mg cm-2), and 25 µL electrolyte without LiNO3. Li-S batteries under demand… | 🔶 | 1.4 | 1.4 | [MAIN] …loading S cathode of 6.6 mg cm-2 is used to demonstrate the effect of HFE-EPSE. The corre- sponding practical N/P ratio is 1.4, which is much lower than 2.6 of the Li-S batteries with the S cathode of 4.4 mg cm-2. The lower N/P ratio co… | ❌ | ❌ | ✅ | 7.2 | 1.3, 4.1, 4.4, 6.6, 7.2 | [SI] …ls were fabricated in a dry room (dew point < -40°C). The size of electrodes was 7 × 4 cm2. The S loading was 7.2 mg cm-2 for each side with S content of 63% (by weight). The thickness of ultrathin Li foils was 75 µm for each singl… [SI] …r 12 h. The S/C cathode was cut into disks (Φ13.0 mm) with a S content of 63%. The S loading is 1.3, 4.4, and 6.6 mg cm-2 for coin cells. The S cathode was kept in an argon-filled glove box with O2 and H2O contents below 0.1 ppm. 3… | ✅ | ✅ | 2 | [SI] …50 µm), a high-loading S cathode (4.4 or 6.6 mg cm-2), and electrolyte (35 or 60 µL, respectively) containing 2.0 wt.% LiNO3. The cells were tested between 1.7-2.6 V at different C-rates (1 C = 1672 mA g-1) on a Neware battery cycler … | ✅ | ✅ | 40 | [SI] …1 calibrated on Ta2O5 surface. 6. Li-S pouch cells Li-S pouch cells were fabricated in a dry room (dew point < -40°C). The size of electrodes was 7 × 4 cm2. The S loading was 7.2 mg cm-2 for each side with S content of 63% (by… | ❌ |  |  | ✅ | ✅ | 2.4 | ✅ | 🔶 | ✅ | ✅ | [SI] …O2 and H2O contents below 0.1 ppm. 3. The preparation of electrolytes The control electrolyte was composed of 1.0 M LiTFSI in DOL/DME (1:1, by vol.) and was denoted as DOL/DME. The electrolyte composed of 1.0 M LiTFSI in DOL/DME/HFE (2:2:1, by… | 贫液(≤5) | 薄(≤50µm) | 高(≥4) | TRUE | 0/0/0/26 | 37381 | TRUE | OpenAlex
10.1002/anie.202201406 | 2022 | Angew | Modification of Nitrate Ion Enables Stable Solid Electrolyte Interphase in Lithium Metal Batteries | TRUE | TRUE | 硫碳 | 锂金属 | FALSE | LiNO3; 溶剂(其他); 添加剂(其他) | 软包 | ✅ | 7.5 | 7.5 | [MAIN] …tical conditions by using ultrathin Li anodes (50 µm), high-areal-loading S cathodes (4.0 mgcm 2), and a low electrolyte to sulfur (E/S) ratio of 7.5 µLmgS 1 (Figure 6a). The Li-S battery with ISDN delivers an initial capacity of 892 mAhg 1 at 0.1 C (1 C=1… | ❌ |  |  | ✅ | 50 | 50, 75 | [MAIN] … Batteries The cycle performance of Li-S cells was investigated under practical conditions by using ultrathin Li anodes (50 µm), high-areal-loading S cathodes (4.0 mgcm 2), and a low electrolyte to sulfur (E/S) ratio of 7.5 µLmgS 1 (… [MAIN] …able Li metal anodes. A Li-S pouch cell (2.3 Ah) was assembled to verify the effectiveness of ISDN. Ultrathin Li anodes (75 µm), lean electrolytes (3.5 ggS 1), and high-loading S cathodes (7.2 mgcm 2) were employed. The initial speci… | ❌ |  |  |  | ❌ | ❌ | ❌ |  |  |  | ✅ | ✅ | 5 | [MAIN] …n, the electrochemical performance of ISDN was evaluated in Li-S batteries. The employed electrolyte contains 5 wt.% LiNO3 (donated as LiNO3) or 5 wt.% ISDN (denoted as ISDN). Li-S batteries with ISDN deliver three discharge plateau… | ❌ | ❌ |  |  | ❌ |  |  | ✅ | ✅ | 2.3 | ❌ | ❌ | 🔶 | ❌ |  | 中等(5–10] | 薄(≤50µm) | 未报告 | TRUE | 0/0/0/3 | 33297 | FALSE | OpenAlex
10.1021/acsaem.2c01459 | 2022 | ACS AEM | Homogeneous Organometallic Catalysts for Improved Electrochemical Kinetics of Li-S Batteries | TRUE | TRUE | 硫碳 | 锂金属 | FALSE | 介体/均相催化; 溶剂(其他); 添加剂(其他) | 贫液 | 🔶 | 5 | 5 | [MAIN] …ries. For a competitive energy density and low cost of LiSBs, reduction of the electrolyte volume to at least E/S < 5 is essential.24 However, lowering the E/S ratio inevitably results in adverse conditions in Li-S batteries. F… | ❌ |  |  | ❌ |  |  |  | ❌ |  |  |  | ❌ | ❌ | 🔶 | 2 | 2 | [MAIN] …de reaction mechanisms in the Li-S system, for the vast majority of the studies, thin-film sulfur electrodes (2 mg cm-2) and/or flooded electrolytes are used, with an E/S ratio (mL/g) of at least 20.23 The high volume of electrol… | ❌ | ❌ |  |  | ❌ | ❌ |  |  | ❌ |  |  | ❌ | ❌ |  | 🔶 | ❌ | ❌ | ❌ |  | 未报告 | 未报告 | 未报告 | FALSE | 0/1/0/8 | 50376 | FALSE | OpenAlex
10.1021/acsnano.2c01390 | 2022 | ACS Nano | In Situ Synthesis of Organopolysulfides Enabling Spatial and Kinetic Co-Mediation of Sulfur Chemistry | TRUE | TRUE | 硫碳 | 锂金属 | FALSE | 介体/均相催化; 添加剂(其他) | 贫液 | ✅ | 5 | 5, 15 | [SI] …30 0 200 400 600 w/o TFP w/ 50 wt% TFP Capacity (mAh g-1) Cycle Number Sulfur loading: 5 mg cm-2 Electrolyte: 5 µL/mg 0.2C 0 50 100 Coulombic Efficiency (%) Figure S17 Cycling performance of lean-electrolyte (5 µL mg-1) Li-S bat… [SI] … TFP (30 µL) w/ 50 wt% TFP (23 µL) Capacity (mAh g-1) Cycle Number Sulfur loading: 1-1.4 mg cm-2 Electrolyte: 15 µL/mg 0.2C 50 60 70 80 90 100 Coulombic Efficiency (%) Figure S9 The cycling performance of Li-S batteries with diff… | ✅ | 25 | [SI] …er 2026 0 200 400 600 0 300 600 900 1200 1500 Capacity (mAh g-1) Cycle Number Sulfur loading: 1.1-1.4 mg cm-2 Electrolyte: 15 µL/mg (25 µL) 3C w/ 78 wt% TFP 0.1C: 3 cycles 50 60 70 80 90 100 Coulombic Efficiency (%) Figure S12 Cycling performance o… | ❌ |  |  |  | ❌ |  |  |  | ❌ | ❌ | ✅ | 5 | 1.2, 1.4, 5 | [SI] …0 October 2026 0 10 20 30 0 200 400 600 w/o TFP w/ 50 wt% TFP Capacity (mAh g-1) Cycle Number Sulfur loading: 5 mg cm-2 Electrolyte: 5 µL/mg 0.2C 0 50 100 Coulombic Efficiency (%) Figure S17 Cycling performance of lean-electrolyt… [SI] …w/o TFP (32 µL) w/ 10 wt% TFP (30 µL) w/ 50 wt% TFP (23 µL) Capacity (mAh g-1) Cycle Number Sulfur loading: 1-1.4 mg cm-2 Electrolyte: 15 µL/mg 0.2C 50 60 70 80 90 100 Coulombic Efficiency (%) Figure S9 The cycling performance of L… | ✅ | ✅ | 2 | [MAIN] …led in an Ar-filled glovebox with O2 and H2O content below 1 ppm. As electrolyte, we employed 1 M LiTFSI with 2 wt % LiNO3 in 1:1 (v/v) 1,2-dimethoxyethane (DME) and 1,3- dioxacyclopentane (DOL). The bare cathode was prepared by mix… | ❌ | ❌ |  |  | ❌ |  |  | ❌ | ❌ |  | ❌ | ❌ | ✅ | ❌ |  | 贫液(≤5) | 未报告 | 高(≥4) | FALSE | 0/0/0/4 | 49143 | TRUE | OpenAlex
10.1021/acsnano.2c04402 | 2022 | ACS Nano | “Dual Mediator System” Enables Efficient and Persistent Regulation toward Sulfur Redox Conversion in Lithium-Sulfur Batteries | TRUE | TRUE | 硫碳 | 锂金属 | FALSE | 介体/均相催化 | 贫液 | ✅ | 8 | 8, 15 | [SI] …Cycling performance of CC@CoSNC/CoCp2-S with high sulfur loading of 8.2 mg cm-2 at 0.1C with low E/S ratio of 8 µL mg -1. Downloaded from pubs.​acs.​org/​ancac3/​article-supplement/​1350983/​pdf/​nn2c04402_si_001/​ by TSINGHUA U… [MAIN] …r electrode. The amount of blank electrolyte or electrolyte containing CoCp2 was precisely controlled with an E/S ratio of 15 µL (electrolyte)/mg (sulfur) for composite cathodes with sulfur loadings of 1.2 and 3.7 mg cm-2, and that of … | ✅ | 10, 20 | [MAIN] … as electrodes, and 40 µL of 0.1 M Li2S6 in a 1:1 (v/v) DOL/DME mixture was added as the electrolyte. Another 10 µL of electrolytes with/without CoCp2 was dropped on the separator. The CV profiles of symmetric cells were tested at the scan r… [MAIN] …e counter electrode. A 25 µL amount of Li2S8 (0.2 mol L-1) solution was dropped on the cathode side, and then 20 µL of blank electrolyte with or without CoCp2 was dropped on the separator. For the Li2S deposition test, the above cells were first … | ❌ |  |  |  | ❌ |  |  |  | ❌ | ❌ | ✅ | 8.2 | 1.2, 3.7, 8.2 | [SI] …IV user on 09 October 2026 13 Figure S21. Cycling performance of CC@CoSNC/CoCp2-S with high sulfur loading of 8.2 mg cm-2 at 0.1C with low E/S ratio of 8 µL mg -1. Downloaded from pubs.​acs.​org/​ancac3/​article-supplement/​1350983… [SI] … 0.5C without solvent washing. Figure S20. The discharge-charge curves for CC@CoSNC/CoCp2-S cell at 0.5C with 3.7 mg cm-2 sulfur loading. Downloaded from pubs.​acs.​org/​ancac3/​article-supplement/​1350983/​pdf/​nn2c04402_si_001/​ … | 🔶 | 🔶 | 1 | [MAIN] … was directly dissolved into the blank Li-S electrolyte (1 M bis(trifluoromethanesulfonyl)imide (LiTFSI) with 1 wt % LiNO3 in a DME and DOL mixture (1:1 vol)). The electrolytes with different CoCp2 concentrations (20, 40, and 80 mM)… | ❌ | ❌ |  |  | ❌ |  |  | ❌ | ❌ |  | ❌ | ❌ | ✅ | ❌ |  | 中等(5–10] | 未报告 | 高(≥4) | FALSE | 0/0/1/5 | 61957 | TRUE | OpenAlex
10.1016/j.jpowsour.2022.231980 | 2022 | J Power Sources | Features of cycling of lithium-sulfur cells with electrolytes based on sulfolane solutions of LiPF6 and LiBF4 | TRUE | TRUE | 硫碳 | 锂金属 | FALSE | 盐/阴离子; 溶剂(其他) |  | ❌ |  |  |  | ✅ | 4 | [EXP] … in the electrodes was 2 mAh/ cm2, which is equivalent to a sulfur content of about 1.2 mg/cm2. The amount of electrolyte in the electrochemical cells was 4 µL/mAh(S), which is equivalent to an electrolyte-to-sulfur ratio of 6.7 µL/mg. Cycling of lithium-sulfur cells w… | ✅ | 100 | 100 | [EXP] …electrode disk cells of the Swagelok® cell type, made of stainless steel. Auxiliary electrodes were made of a 100 µm thick metallic lithium foil (99.9%, China Cell Energy, PRC). A single layer of Celgard®3501 was used as the separator. The preload pressu… | ❌ |  |  |  | ❌ | ❌ | ✅ | 1.2 | 1.2 | [EXP] …20% wt. The sulfur loading in the electrodes was 2 mAh/ cm2, which is equivalent to a sulfur content of about 1.2 mg/cm2. The amount of electrolyte in the electrochemical cells was 4 µL/mAh(S), which is equivalent to an electrolyt… | ❌ | ❌ |  |  | ❌ | ❌ |  |  | ❌ |  |  | ❌ | ❌ |  | ❌ | 🔶 | ❌ | ❌ |  | 只给用量 | 较薄(50–100] | 低(<2) | FALSE | 0/0/0/3 | 50548 | TRUE | PDF首页
10.1002/er.8611 | 2022 | Intl J of Energy Research | Assessment of ionic liquid electrolytes for high-performance lithium-sulfur batteries using machine learning | TRUE | TRUE | 硫碳 | 锂金属 | FALSE | 离子液体 | 贫液 | 🔶 | 10 | 10, 15 | [MAIN] …nd the E/S ratio on the Li-S battery performance with cathodes having a sulfur load- ing of 5.7 mg/cm2 and an E/S ratio of 10 mL/g.30 In another study, the utilization of 1-ethyl- 3-methylimidazolium bis(trifluoromethylsulfonyl)imide (… [MAIN] …als to be able to be used in the ARM analysis, which is more suitable for the cate- gorical data. Although an E/S ratio of 15 mL/g is high and a sulfur loading of 4 mg/cm2 is low to be the upper and lower limits of the low E/S ratio an… | ❌ |  |  | ❌ |  |  |  | ❌ |  |  |  | ❌ | ❌ | ✅ | 4 | 4 | [MAIN] …ystems. Meanwhile, one of the highest lifts is obtained with E/S = 0-0.15 mL/g and sulfur loading higher than 4 mg/cm2, where we proved ILs are improving PDCs under these conditions. Hence, we may still conclude that ILs have a … | ✅ | ❌ |  |  | ❌ | ❌ |  |  | ❌ |  |  | ❌ | ❌ |  | ❌ | ✅ | ❌ | ❌ |  | 未报告 | 未报告 | 高(≥4) | FALSE | 0/0/0/12 | 46387 | TRUE | OpenAlex
10.1021/jasms.2c00113 | 2022 | J Am Soc Mass Spectrom | Qualitative Determination of Polysulfide Species in a Lithium-Sulfur Battery by HR-LC-APCI-MSn with One-Step Derivatization | TRUE | TRUE | 硫碳 | 锂金属 | FALSE |  | 软包 | ❌ |  |  |  | ✅ | 200 | [EXP] … as follows: DME (450 µL) containing methyl triflate (0.2 mmol) was added into a vial and vortexed for 1 min; 200 µL of the electrolyte extract derived from the Li-S cell was then added and vortexed for 5 min; the mixture was put in an HPLC vial… | ❌ |  |  |  | ❌ |  |  |  | ❌ | ❌ | ❌ |  |  |  | ✅ | ✅ | 5 | [EXP] …nd a DOL/DME-based electrolyte with the geometric area of 15 cm2. The electrolyte consisted of 0.75 M LiTFSI, 5 wt % LiNO3 in a 1:1 (v/v) mixture of DOL/DME solvents. Charge- Discharge cyclings were performed three times with 0.1 C-… | ❌ | ❌ |  |  | ❌ |  |  | ✅ | ❌ |  | ❌ | ❌ | 🔶 | ❌ |  | 只给用量 | 未报告 | 未报告 | FALSE | 1/0/0/0 | 28363 | FALSE | OpenAlex
10.1039/d2se00647b | 2022 | Sustainable Energy Fuels | A novel mixed ether-based electrolyte for lithium-sulfur batteries with Li anode protection by dual salts | TRUE | TRUE | 硫碳 | 锂金属 | FALSE | 盐/阴离子; 溶剂(其他) |  | ❌ |  |  |  | ❌ |  |  | ✅ | 50 | 50 | [MAIN] …e Li anode, we have designed herein a novel THF-DPE based dual-salt electrolyte for Li-S cells with a limited lithium anode (lithium foil with a thickness of 50 mm). Unlike the DME-DOL solvent system, the THF-DPE system delivers a better performance, including low volatili… | ❌ |  |  |  | ❌ | ❌ | ❌ |  |  |  | ❌ | ❌ |  |  | ❌ | ❌ |  |  | ❌ |  |  | ❌ | ❌ |  | ✅ | ✅ | ❌ | ✅ | [EXP] …r 6 h at room temperature and the total concentration of salts was about 2.5 M. Diﬀerent solutions, including 1 M LiTFSI/DME-DOL (LDD) and two THF- DPE based LiTFSI solutions with diﬀerent THF-DPE molar ratios, namely LTE-4X0 (LiTFSI : TH… | 未报告 | 薄(≤50µm) | 未报告 | TRUE | 3/0/0/5 | 41554 | TRUE | OpenAlex
10.1002/smll.202205017 | 2022 | Small | Hydrofluoroether Diluted Dual-Salts-Based Electrolytes for Lithium-Sulfur Batteries with Enhanced Lithium Anode Protection | TRUE | TRUE | 硫碳 | 锂金属 | FALSE | 局部高浓; 高浓; 盐/阴离子; 氟化/无氟; 溶剂(其他) |  | ❌ |  |  |  | ✅ | 20, 30 | [EXP] …eparator. The coulombic efficiency of lithium plating/stripping is examined by using Li ¦¦ Cu coin cells with 20 µL electrolyte. The electrochemical window of electrolytes was examined by using Li ¦¦ steel coin cells with 20 µL electroly… [EXP] …static cycling performance of Li deposition- dissolution was conducted by using Li ¦¦ Li symmetric cells with 30 µL electrolyte. The Li-SeSPAN full cells were assembled by using CR2016 coin cells with 20 µL electrolyte. Electrochemical M… | ❌ |  |  |  | ❌ |  |  |  | ❌ | ❌ | ✅ | 2 | 2 | [EXP] …and dried at 60 °C for 6 h in vacuum oven. The areal loading of SeSPAN in the as-fabricated cathode was about 2.0 mg cm-2 in all cases. Electrolytes Preparation: All electrolytes were prepared in argon-filled dry glove box (H2O < 0… | ❌ | ❌ |  |  | ❌ | ❌ |  |  | ❌ |  |  | ❌ | ❌ |  | ✅ | 🔶 | ✅ | ✅ | [MAIN] …ctions between electrolyte and Li anode.[35,36] And the SEM images and XPS results of Li metal electrolyte in 1 m LiTFSI/DME-DOL (LDD) electrolytes has been listed in the Figure S8, Supporting Information. The surface of the Li electrode … | 只给用量 | 未报告 | 中[2–4) | FALSE | 1/0/0/1 | 39229 | TRUE | OpenAlex
10.1149/1945-7111/ac4541 | 2022 | J Electrochem Soc | Pathways Toward High-energy Li-sulfur Batteries, Identified via Multi-reaction Chemical Modeling | TRUE | TRUE | 硫碳 | 锂金属 | FALSE |  |  | ✅ | 2 | 2, 3, 4 | [MAIN] … showing energy density vs power density of cells with electrolyte/sulfur ratios of 4 µL mg-1, 3 µL mg-1, and 2 µL mg-1. Symbol colors represent the maximum concentration of Li2S4 during discharge. Discharge rages for all three… [MAIN] …yte/sulfur (E/S) ratio. Here, we explore the effects of cell design and operation for E/S ratios of 2, 3, and 4 µL mg- sulfur 1 . E/S ratios of 3 µL mg- sulfur 1 are common in state-of-the-art designs,41 and exploring performan… | ❌ |  |  | ❌ |  |  |  | ❌ |  |  |  | ❌ | ❌ | ❌ |  |  |  | ❌ | ❌ |  |  | ❌ | ❌ |  |  | ❌ |  |  | ❌ | ❌ |  | ❌ | ✅ | 🔶 | ❌ |  | 贫液(≤5) | 未报告 | 未报告 | FALSE | 0/0/0/3 | 59179 | TRUE | OpenAlex
10.1021/jacs.2c04176 | 2022 | JACS | Regulating Lithium Salt to Inhibit Surface Gelation on an Electrocatalyst for High-Energy-Density Lithium-Sulfur Batteries | TRUE | TRUE | 硫碳 | 锂金属 | FALSE | 盐/阴离子; 溶剂(其他); 添加剂(其他) | 软包 | ✅ | 3 | 3, 3.5, 15.7 | [SI] …00 1000 1500 1.7 2.0 2.3 2.6 Voltage (V) Specific capacity (mAh g1) Pouch cell Sulfur loading = 7.1 mgS cm2 E/S ratio = 3.0 gelectrolyte gS 1 Energy density = 416.4 Wh kg1 0.0 0.7 1.4 2.1 2.8 Capacity (Ah) Figure S35. Galvanostatic… [SI] …n the above blank electrolyte was denoted as the LiI electrolyte. The LiI concentration was 0.10 mol L‒1. The electrolyte to sulfur (E/S) ratio was 15.7 or 7.7 µLelectrolyte mgS-1 for the coin cells with sulfur cathodes of 1.2 or 4.4 mgS cm-2, respectively. The … | ✅ | 40 | [SI] …electrodes were assembled in a standard 2032 coin cell with a piece of PP separator (19.0 mm in diameter) and 40 µL Li2S6 electrolyte or LiI+Li2S6 electrolyte. Cyclic voltammetry (CV) tests and electrochemical impedance spectroscopy (EIS) test… | ✅ | 75 | 75, 600 | [SI] …cut and directly used as the sulfur cathodes in pouch cells. The anode of the Li-S pouch cell was double-side Li metal sheets (75 µm thickness on a single side) rolled on Cu current collectors with a size of 4 × 7 cm2. For the Downloaded from… [SI] …cleation kinetics, Li2S8 cells were assembled with a piece of MoS2 coated Al foil electrode as the cathode, a 600 µm Li metal foil as the anode (16.0 mm in diameter), a piece of PP membrane as the separator (19.0 mm in diameter), and Li2S8 … | ❌ |  |  |  | ❌ | ❌ | ✅ | 7.1 | 0.5, 1, 1.2, 4.4, 7.1 | [SI] … slurry was then double-side coated on Al foils and then dried at 60oC for 24 h. The areal sulfur loading was 7.1 mgS cm-2 on a single side. 4 × 7 cm2 electrodes were cut and directly used as the sulfur cathodes in pouch cells. The … [SI] …l foils and dried at 60oC for 12.0 h. The areal mass loading of the MoS2 electrocatalyst was controlled to be 0.50 mg cm-2. The MoS2 coated Al foil electrodes were finally obtained after being punched into disks with a diameter of 1… | ✅ | ✅ | 2, 5 | [SI] …lectrode lug terminal. The electrolyte for the Li-S pouch cells was 0.10 mol L-1 LiI, 1.0 mol L-1 LiTFSI, and 5.0 wt % LiNO3 dissolved in DOL/DME (v/v = 1:1) mixed solvents. The E/S ratio was controlled to be 3.5 and 3.0 mgelectrolyte… [SI] …was 1.0 mol[S] L-1. To prepare the Li2S8 electrolyte, Li2S and S8 were mixed in the blank solution dissolving 2% LiNO3 with a molar ratio of 8:7 and stirred at room temperature. The Li2S8 concentration was also 1.0 mol[S] L-1. I… | ❌ | ❌ |  |  | ❌ |  |  | ✅ | ❌ |  | ❌ | ❌ | ✅ | ❌ |  | 贫液(≤5) | 较薄(50–100] | 高(≥4) | FALSE | 0/0/0/12 | 50627 | TRUE | OpenAlex
10.1016/j.asems.2022.100036 | 2022 | Advanced Sensor and Energy Materials | Unraveling the lithium iodide-mediated interfacial process in lithium-sulfur batteries - An in situ AFM study | TRUE | TRUE | 硫碳 | 锂金属 | FALSE | 介体/均相催化; 添加剂(其他) |  | ❌ |  |  |  | ❌ |  |  | ❌ |  |  |  | ❌ |  |  |  | ❌ | ❌ | ❌ |  |  |  | ❌ | ❌ |  |  | ❌ | ❌ |  |  | ❌ |  |  | ❌ | ❌ |  | ❌ | ❌ | ❌ | ❌ |  | 未报告 | 未报告 | 未报告 | FALSE | 0/1/1/3 | 30295 | TRUE | OpenAlex
10.1002/anie.202213863 | 2022 | Angew | Unraveling the Catalyst-Solvent Interactions in Lean-Electrolyte Sulfur Reduction Electrocatalysis for Li-S Batteries | TRUE | TRUE | 硫碳 | 锂金属 | FALSE | 溶剂(其他) | 贫液 | ✅ | 4.2 | 4.2, 30 | [MAIN] …es with Co, Rh and Pt catalysts at 0.2 mVs 1, which were tested with an electrolyte to sulfur (E/S) ratio of 4.2 µLmg 1. Two distinct peaks around 2.3 V and 2.05 V are attributed to the reduction from sulfur to polysulfides, a… [SI] … 0 400 800 1200 1.6 2.0 2.4 2.8 Voltage / V vs. Li Capacity / mAh g-1 0.5 C 1.0 C 2.0 C Excessive electrolyte E/S ≈ 30 SUPPORTING INFORMATION 20 Figure S30. High-plateau and low-plateau capacity for sulfur cathodes using Co, Rh … | ✅ | 5, 15 | [SI] …-foil was used as the counter electrode. 10 µL of Li2S8 (0.25 mol L-1) catholyte was added on the cathode and 5 µL of blank electrolyte on the anode. Therefore, the Li2S nucleation was tested under lean electrolyte (15 µL) conditions. Computatio… [SI] … the cathode and 5 µL of blank electrolyte on the anode. Therefore, the Li2S nucleation was tested under lean electrolyte (15 µL) conditions. Computational details. Computations for this work were carried out using density functional theo… | ❌ |  |  |  | ❌ |  |  |  | ❌ | ❌ | ✅ | 1 | 0.5, 1 | [SI] …er paper (CP) disks with a diameter of 10 mm were used as the substrates to load Co, Rh and Pt catalysts with 1 mg cm-2 to assemble the coin-cells. Li-foil was used as the counter electrode. 10 µL of Li2S8 (0.25 mol L-1) catholyt… [SI] …nd (b) capacity retention at different rates ranging from 0.2 to 2.0 C. The areal mass loading of sulfur is ≈ 0.5 mg cm-2 with excessive electrolyte. Pt demonstrates excellent battery performance with flooded electrolyte; however, … | ✅ | ✅ | 0.4 | [SI] …lled glove box by coupling a piece of Li-metal anode with 1 mol L-1 LiTfSI in DOL/DME (1:1 volume ratio) with 0.4 mol L-1 LiNO3 as the electrolyte. The cyclic voltammetry (CV) measurements were carried out from 1.7 to 2.8 V with a scan r… | ❌ | ❌ |  |  | ❌ |  |  | ❌ | ❌ |  | ❌ | ❌ | ✅ | ❌ |  | 贫液(≤5) | 未报告 | 低(<2) | FALSE | 0/0/2/3 | 36816 | TRUE | OpenAlex
10.1002/batt.202100409 | 2022 | Batter Supercaps | Importance of Mass Transport in High Energy Density Lithium-Sulfur Batteries Under Lean Electrolyte Conditions | TRUE | TRUE | 硫碳 | 锂金属 | FALSE | 难溶/固相转化; 添加剂(其他) | 贫液 | ✅ | 3.2 | 3.2, 3.4 | [MAIN] … to improved electrode wettability by the electrolyte.[36] Conse- quently, a pouch cell with an extremely low E/S ratio of 3.2 was successfully fabricated using an SL-based electrolyte to achieve a high energy density of 280 Whkg 1.[36… [SI] …ed cathode and [Li(SL)2][NTf2]+4.0HFE under high S-loading (ca. 4.0 mg cm-2) and lean electrolyte conditions (E/S = 3.4-3.9). … | ✅ | 80, 110, 1500 | [SI] …e* - 2 - Figure S1. Initial discharge curves of (a) TiB-free cathode with different sulfur loading under lean electrolyte condition (80 µL) and (b) TiB-free cathode (4.2 mg cm-2) under different amount of electrolyte with [Li(G4)0.8][NTf2]+4.3HFE a… [EXP] … mm diame- ter), a Li metal anode (Honjo Metal, 16 mm diameter), two pieces of Celgard 3501 separator, and an electrolyte volume of either 80 or 110 µL, denoted as lean or sufficient electrolyte conditions, respectively. Pouch cells were fabricated using a laye… | ✅ | 90 | 90 | [EXP] …45×37 mm), Celgard 3501 separator (50×43 mm), and anode (50×40 mm). Li metal coated on both sides of Cu foil (Li thickness=90 µm, Honjo Metal, Japan) was used as the anode. The charge/discharge measure- ments were performed on a charge-di… | ❌ |  |  |  | ❌ | ❌ | ✅ | 4.2 | 4, 4.2 | [SI] …free cathode with different sulfur loading under lean electrolyte condition (80 µL) and (b) TiB-free cathode (4.2 mg cm-2) under different amount of electrolyte with [Li(G4)0.8][NTf2]+4.3HFE at 150 µA cm-2. Figure S2. State for dis… [SI] …de and [Li(SL)2][NTf2]+4.0HFE, and (c) TiB-added cathode and [Li(SL)2][NTf2]+4.0HFE under high S-loading (ca. 4.0 mg cm-2) and lean electrolyte conditions (E/S = 3.4-3.9). … | ❌ | ❌ |  |  | ❌ | ❌ |  |  | ❌ |  |  | ✅ | 🔶 | 1 | ❌ | ✅ | ❌ | ❌ |  | 贫液(≤5) | 较薄(50–100] | 高(≥4) | FALSE | 0/0/2/21 | 54076 | TRUE | OpenAlex
10.1002/aenm.202201912 | 2022 | AEM | Catalytic Disproportionation for Suppressing Polysulfide Shuttle in Li-S Pouch Cells - Beyond Adsorption Interactions | TRUE | TRUE | 硫碳 | 锂金属 | FALSE | 介体/均相催化 | 贫液; 软包 | ✅ | 4.5 | 4.5 | [SI] …ess electrolyte and gas. The real electrolyte to sulfur ratios were controlled at only 4.5 and 2.7 mLE g-1 S (E/S=4.5 and 2.7) for 1.5 and 14.5 Ah cells, correspondingly. The removed electrolyte was used for further evaluation … | ❌ |  |  | ✅ | 80 | 80 | [SI] …ular patch to assemble Li-S pouch cells with targeted capacities. Similarly, copper-lithium composite slices (80-µm-thick lithium foils conglutinated on two sides of 6-µm-thick Cu foil) as anodes were also prepared as described previously[1]. Tw… | ❌ |  |  |  | ❌ | ❌ | ✅ | 5 | 1.5, 3, 5 | [SI] …d as described previously[1] with different areal sulfur loading of 1.5 mg/cm2 for one-sided coating, 3.0 and 5.0 mg/cm2 for double-sided coating. The 1.5 mg/cm2 cathode was cut into a small disc with diameter of 12 mm to assemble… [SI] …nt areal sulfur loading of 1.5 mg/cm2 for one-sided coating, 3.0 and 5.0 mg/cm2 for double-sided coating. The 1.5 mg/cm2 cathode was cut into a small disc with diameter of 12 mm to assemble coin cell. The 3.0 and 5.0 mg/cm2 cathod… | ✅ | ✅ | 2 | [SI] …hnology Co., Ltd, China) was obtained by dissolving 1 M LiTFSI (Lithium bis(trifluoromethanesulfonyl) imide), 2 wt.% LiNO3 in DOL and DME (dioxolane/dimethoxyethane, 1:1 by volume), which was denoted as Control-electrolyte. The work… | ❌ | ❌ |  |  | ❌ |  |  | ✅ | ✅ | 1.5, 14.5 | ❌ | ✅ | ✅ | ✅ | [SI] …l immersion test was performed (Figure S3a). Firstly, the fresh polished Li metals were immersed in baseline (1 M LiTFSI in DOL/DME), 1%LiPO2F2-, 2%LiNO3- and 1%LiPO2F2+2%LiNO3- containing electrolyte for 48 h to form the protected interface… | 贫液(≤5) | 较薄(50–100] | 高(≥4) | FALSE | 0/0/0/22 | 52444 | TRUE | OpenAlex
10.1016/j.ensm.2022.01.021 | 2022 | EnSM | A polymer organosulfur redox mediator for high-performance lithium-sulfur batteries | TRUE | TRUE | 硫碳 | 锂金属 | FALSE | 介体/均相催化 |  | ✅ | 5.6 | 5.6, 8.3, 15 | [MAIN] …tteries standard of 3.0 mA h cm - 2 . The corresponding GDC profiles with the low electrolyte/sulfur ratio of 5.6 uL/mg[S] almost keep well consistent, indicating an outstanding practical application ability ( Fig. 6 f). Even aft… [SI] … (1:1, v:v) with 2 wt% LiNO3. During electrochemical performance test, the electrolyte/sulfur ratio was about 15 uL/mg[S]; for high-loading test, the electrolyte amount was about 30 uL. Cycling and rate performances were measure… | ✅ | 30 | [SI] …ctrochemical performance test, the electrolyte/sulfur ratio was about 15 uL/mg[S]; for high-loading test, the electrolyte amount was about 30 uL. Cycling and rate performances were measured with a Land CT 2000A battery testing system, and cyclic voltammo… | ❌ |  |  |  | ❌ |  |  |  | ❌ | ❌ | ✅ | 6.8 | 0.3, 0.5, 1.2, 4.6, 6.8 | [SI] …10 mm diameter with sulfur loading of 1.2 mg cm-2; for high-loading test, the sulfur loading is about 4.6 and 6.8 mg cm-2. The electrolyte is 1 M LiTFSI in DOL/DME (1:1, v:v) with 2 wt% LiNO3. During electrochemical performance tes… [SI] …d at 60 oC under vacuum overnight. The working electrodes were cut into 10 mm diameter with sulfur loading of 1.2 mg cm-2; for high-loading test, the sulfur loading is about 4.6 and 6.8 mg cm-2. The electrolyte is 1 M LiTFSI in DOL… | ✅ | ✅ | 2 | [SI] …st, the sulfur loading is about 4.6 and 6.8 mg cm-2. The electrolyte is 1 M LiTFSI in DOL/DME (1:1, v:v) with 2 wt% LiNO3. During electrochemical performance test, the electrolyte/sulfur ratio was about 15 uL/mg[S]; for high-loadin… | ❌ | ❌ |  |  | ❌ |  |  | ❌ | ❌ |  | ✅ | ❌ | ✅ | ✅ | [SI] …ng of 1.2 mg cm-2; for high-loading test, the sulfur loading is about 4.6 and 6.8 mg cm-2. The electrolyte is 1 M LiTFSI in DOL/DME (1:1, v:v) with 2 wt% LiNO3. During electrochemical performance test, the electrolyte/sulfur ratio was about … | 中等(5–10] | 未报告 | 高(≥4) | FALSE | 0/0/0/11 | 49078 | TRUE | PDF首页
10.1016/j.cej.2022.136489 | 2022 | CEJ | Improving the electrochemical performance of lithium-sulfur batteries by interface modification with a bifunctional electrolyte additive | TRUE | TRUE | 硫碳 | 锂金属 | FALSE | 添加剂(其他) | 软包 | ✅ | 4.5 | 4.5, 10, 20 | [EXP] …e and anode were stacked 4 layers with PP separators and the amount of injected electrolyte was controlled at 4.5 µL mgs -1. The assembled pouch batteries were tested at a current of 140 mA between 1.7 and 2.8 V (versus Li/Li+) on… [EXP] …rbon composite cathode, lithium anode, and separator (Celgard 2320). The electrolyte amount was approximately 20 µL mgs -1 (10 µL mgs -1 for high sulfur loading). The cells were cycled at 1.7-2.8 V (versus Li/Li+) on the LAND tes… | ❌ |  |  | ❌ |  |  |  | ✅ | 2 | 2 | [EXP] …C for 12 h. Then cut into a rectangular area of 6.2 × 5.5 cm-2 with the sulfur loading of 4 mgs cm-2, and the negative/positive (N/P) ratio was 2:1. The electrodes of cathode and anode were stacked 4 layers with PP separators and the amount of injected el… | ❌ | ❌ | ✅ | 5.2 | 1.2, 4, 5.2 | [EXP] … disks with a diameter of 13 mm by a tablet press. The areal loading of active sulfur was around 1.2 mg cm-2 (5.2 mg cm-2 for high sulfur loading). The baseline electrolyte is composed of 1 M lithium bis (tri fluoromethanesulfonyl)… [EXP] …ntly cut into disks with a diameter of 13 mm by a tablet press. The areal loading of active sulfur was around 1.2 mg cm-2 (5.2 mg cm-2 for high sulfur loading). The baseline electrolyte is composed of 1 M lithium bis (tri fluoromet… | ✅ | ✅ | 2 | [EXP] …ding). The baseline electrolyte is composed of 1 M lithium bis (tri fluoromethanesulfonyl) imide (LiTFSI) and 2.0 wt% LiNO3 in the solvent of 1,2-dimethoxyethane (DME)/1,3-dioxolane (DOL) (v/v = 1:1). Different mass fractions (0.5 wt… | ❌ | ❌ |  |  | ❌ |  |  | ✅ | ❌ |  | ✅ | ❌ | ✅ | ✅ | [SI] …ity (mAh g-1) ¦ Ref 1 M LiTFSI DOL/DME (1:1 vol%) + 2 wt% LiNO3 ¦ TFMSA ¦ 0.5 ¦ 700.7 (350 cycles) ¦ Our work 1 M LiTFSI DOL/DME (1:1 vol%) + 2 wt% LiNO3 ¦ Di(tri)sulfide Polyethylene Glycol (PESn) ¦ 0.5 ¦ 748 (100 cycles) ¦ [1] 1 M LiTFS… | 贫液(≤5) | 只给N/P | 高(≥4) | TRUE | 0/0/0/22 | 51910 | TRUE | PDF首页
10.1007/s11664-022-09527-5 | 2022 | J Electron Mater | Dissolution and Reprecipitation of Sulfur on Carbon Surface | TRUE | TRUE | 硫碳 | 锂金属 | FALSE |  | 贫液 | ❌ |  |  |  | ❌ |  |  | ❌ |  |  |  | ❌ |  |  |  | ❌ | ❌ | ✅ | 4.27 | 1.37, 1.38, 2.5, 4.27 | [EXP] …and dried at 60°C in vacuum for 2 h. Two kinds of sulfur loading on the cathode were applied: 1.37 mg/cm2 and 4.27 mg/cm2. Cell Assembly The coin cell (CR2025) was assembled in a glove box filled with argon. The S/MC composite was … [EXP] …meter of 1.3 cm and dried at 60°C in vacuum for 2 h. Two kinds of sulfur loading on the cathode were applied: 1.37 mg/cm2 and 4.27 mg/cm2. Cell Assembly The coin cell (CR2025) was assembled in a glove box filled with argon. The S/M… | ❌ | ❌ |  |  | ❌ | ❌ |  |  | ❌ |  |  | ❌ | ❌ |  | ❌ | ❌ | ❌ | ❌ |  | 未报告 | 未报告 | 高(≥4) | FALSE | 0/0/2/6 | 24672 | FALSE | PDF首页
10.1149/1945-7111/ac405d | 2022 | J Electrochem Soc | An Improved Cycling Performance of Different Types of Composite Sulfur-Carbon Cathodes with the Use of Lithium Polysulfides Containing Electrolyte Solutions | TRUE | TRUE | 硫碳 | 锂金属 | FALSE | LiNO3; 盐/阴离子 |  | ✅ | 9.2 | 9.2 | [MAIN] …PS-containing compared to LPS free standard electrolyte solution. The amount of the electrolyte used was only 9.2 µl mg-1 S. Specific discharge Figure 3. SEM of Li metal anodes cycled in Li∣S cells in Li2S8 free LiTFSI/LiNO3/DOL/… | ❌ |  |  | ❌ |  |  |  | ❌ |  |  |  | ❌ | ❌ | ✅ | 3.27 | 3.27 | [EXP] …comprising elemental sulfur (70 wt. %), carbon black (20 wt. %) and PVdF (10 wt. %) with the areal loading of 3.27 mgS cm-2 were obtained from NEI Corporation (USA). The electrolyte solutions were 1,3-dioxolane (DOL):1,2-dimethoxyeth… | ✅ | ✅ | 2 | [EXP] …SA). The electrolyte solutions were 1,3-dioxolane (DOL):1,2-dimethoxyethane (DME) v/ v with 10 wt% LiTFSI and 2 wt% of LiNO3. Liquid Li2S8 was added to this electrolyte solution to obtain 0.1 M Li2S8 solutions. Preparation of S-MPC co… | ❌ | ❌ |  |  | ❌ |  |  | ❌ | ❌ |  | ✅ | ❌ | ❌ | ❌ |  | 中等(5–10] | 未报告 | 中[2–4) | FALSE | 0/0/1/37 | 29922 | TRUE | OpenAlex
10.1038/s42004-022-00626-2 | 2022 | Commun Chem | Stabilization of gamma sulfur at room temperature to enable the use of carbonate electrolyte in Li-S batteries | TRUE | TRUE | 硫碳 | 锂金属 | FALSE | 溶剂(其他) |  | ✅ | 20 | 20 | [EXP] …tests were done at lower loading of 0.5 mg cm-2 and high loading cells were tested at 5 mg cm-2 with the same E/S ratio of 20. EIS measurements were performed between 100 and 100 MHz frequency range using an AC pertur- bation of 10 mV … | ❌ |  |  | ✅ | 750 | 750 | [EXP] …bstar pro, MB 10 G, H2O, and O2 < 1 ppm). As-transferred electrodes were used as working electrodes and 13 mm lithium discs punched from Lithium foil (Alfa Aesar, 0.75 mm thick) were used as counter/reference electrodes. To improve the mass loading, cathodes were stacked onto each othe… | ❌ |  |  |  | ❌ | ❌ | ✅ | 5 | 0.5, 1, 1.2, 5 | [EXP] … onto each other. A typical sulfur weight loading of around 45-50% was used with a mass loading of around 0.5-5 mg cm-2 for electrochemical testing. The ether electrolyte was prepared by dissolving 1.0 M Lithium bis(trifluorometh… [SI] …of S-CNFs in carbonate (1M LiPF6 in EC:DEC) and ether (1 M LiTFSi in DME:DOL) electrolyte. Sulfur loading of 0.5 mg/cm2 and E/S ratio of 20. 7 Supplementary figure 6: Capacity and CE comparison of S-CNFs in ether electrolyte wit… | ✅ | ✅ | 1 | [EXP] …/s42004-022-00626-2 ¦ www.nature.com/commschem 9 imide in a solvent mixture of DME: DOL 1:1 volume ratio with 1 wt% LiNO3. The carbonate electrolyte consisted of 1 M LiPF6 in 1:1 volume ratio of EC: DEC. The E/S ratio was kept cons… | ✅ | ❌ |  |  | ❌ |  |  | ❌ | ❌ |  | ❌ | ❌ | ❌ | ✅ | [SI] …les. 6 Supplementary figure 5: Performance comparison of S-CNFs in carbonate (1M LiPF6 in EC:DEC) and ether (1 M LiTFSi in DME:DOL) electrolyte. Sulfur loading of 0.5 mg/cm2 and E/S ratio of 20. 7 Supplementary figure 6: Capacity and CE com… | 富液(>10) | 厚(>250) | 高(≥4) | FALSE | 0/0/0/4 | 57883 | TRUE | OpenAlex
10.1149/1945-7111/ac6bc6 | 2022 | J Electrochem Soc | Drastic Effect of Salt Concentration in Ionic Liquid on Performance of Lithium Sulfur Battery | TRUE | TRUE | 硫碳 | 锂金属 | FALSE | 高浓; 离子液体; 溶剂(其他) |  | ❌ |  |  |  | ❌ |  |  | ❌ |  |  |  | ❌ |  |  |  | ❌ | ❌ | ✅ | 1 | 1 | [EXP] …odes were punched into circular disks with 15 mm diameter. The obtained sulfur mass loading in this work was ∼1 mg cm-2. The fabricated S/KB electrode was used as cathode. Circular disk of Li foil with 15 mm diameter was used as … | ✅ | ✅ | 1 | [SI] …Li metal exposed to air after cycling 10 cycles at 0.05 C in the electrolyte of (a) 1M LiTFSI in DOL:DME with 1% LiNO3, (b) 1M LiTFSI in AMImTFSI, (c) 2M LiTFSI in AMImTFSI, (d) 3M LiTFSI in AMImTFSI Figure S7. (a~c) Nyquist plo… | ❌ | ❌ |  |  | ❌ |  |  | ❌ | ❌ |  | ❌ | ❌ | 🔶 | ✅ | [SI] …6. Photographic images of Li metal exposed to air after cycling 10 cycles at 0.05 C in the electrolyte of (a) 1M LiTFSI in DOL:DME with 1% LiNO3, (b) 1M LiTFSI in AMImTFSI, (c) 2M LiTFSI in AMImTFSI, (d) 3M LiTFSI in AMImTFSI Figure S7. (a~… | 未报告 | 未报告 | 低(<2) | FALSE | 0/0/0/25 | 39557 | TRUE | OpenAlex
10.1002/aenm.202202566 | 2022 | AEM | A Dual-Phase Electrolyte for High-Energy Lithium-Sulfur Batteries | TRUE | TRUE | 硫碳 | 锂金属 | FALSE | 溶剂(其他) | 贫液; 软包 | ✅ | 4 | 4, 7.5 | [EXP] ….5 mg cm-2. The electrolyte (based on TMS) to sulfur ratio was controlled to be 7.5 µL mg-1 for coin cell and 4 µL mg-1 for pouch cell, respectively. To understand the kinetics of sulfur conversion, one layer of carbon paper (A… [EXP] …thodes with a loading of 4 ± 0.5 mg cm-2. The electrolyte (based on TMS) to sulfur ratio was controlled to be 7.5 µL mg-1 for coin cell and 4 µL mg-1 for pouch cell, respectively. To understand the kinetics of sulfur conversion, … | ✅ | 32, 50, 360 | [EXP] …nto a beryllium disk to reach an areal sulfur loading close to 8 mg cm-2. A GPE-protected Li foil was in use. 32 µL cm-2 liquid electrolyte containing 0.2 m NH4TFA additive was added to reach an E/S ratio of 4 µL mg-1. The scan rate was 1° min-1, an… [EXP] …cs of sulfur conversion, one layer of carbon paper (Avcarb P-50, 1.1 cm2) with a low surface area was in use. 50 µL liquid electrolyte containing 0.4 m Li2S6 (3.8 mg sulfur) and 1 m LiTFSI in TMS was added to the carbon paper. The conditions wi… | ✅ | 100 | 100, 600 | [MAIN] …ity of the anode and cathode were fur- ther studied in coin and pouch cells under low-Li-excess condi- tions (100 µm-thick Li foil as the anode, N/P = 3) (Figure 5). At a sulfur loading of 4 mg cm-2 and an E/S ratio of 7.5 µL mg-1 (electrol… [EXP] …luate the Coulombic efficiency of Li stripping/plating, Li ¦¦ Ni half cells were assembled by sandwiching the 600 µm-thick Li foil, a separator, and Ni foil. Single-layered soft-packaging pouch half and full cells (cathode size: 5.3 cm × 4.… | ✅ | 3 | 3 | [MAIN] …ur- ther studied in coin and pouch cells under low-Li-excess condi- tions (100 µm-thick Li foil as the anode, N/P = 3) (Figure 5). At a sulfur loading of 4 mg cm-2 and an E/S ratio of 7.5 µL mg-1 (electrolyte volume based on th… | ❌ | ❌ | ✅ | 8 | 0.5, 4, 8 | [EXP] …VP binder in a weight ratio of 4:1 was coated onto a beryllium disk to reach an areal sulfur loading close to 8 mg cm-2. A GPE-protected Li foil was in use. 32 µL cm-2 liquid electrolyte containing 0.2 m NH4TFA additive was added… [EXP] …ultant slurry was blade-casted onto a carbon-coated Al foil and dried to yield cathodes with a loading of 4 ± 0.5 mg cm-2. The electrolyte (based on TMS) to sulfur ratio was controlled to be 7.5 µL mg-1 for coin cell and 4 µL mg-1 … | ✅ | ✅ | 0.2, 2 | [EXP] …s. First, 1 m LiTFSI in DBE (33.3 vol%) was mixed with 1 m LiTFSI in DOL (66.7 vol%). Further, LiPF6 (2 wt%), LiNO3 (2 wt%), PETEA (2 wt%), and AIBN (0.5 wt%) additives were added to the liquid precursor (93.5 wt%). To prepare the G… [SI] …-phase systems. For the cell with dual-phase electrolyte, the liquid precursor for anode GPE is 1.0 M LiTFSI, 0.2 M LiNO3 in DOL. The cathode electrolyte is 1.0 M LiTFSI in TMS, consistent with the coin cell shown in Figure 5a. For… | ❌ | ❌ |  |  | 🔶 | 60 | [MAIN] … the kinetics of sulfur redox reactions and usually requires a relatively high operating tem- perature (e.g., 60 °C) to propel the cathode reactions. In another direction, the solva- tion structure of dissolved LiPSs is being… | ✅ | ❌ |  | ❌ | 🔶 | 🔶 | ❌ |  | 贫液(≤5) | 较薄(50–100] | 高(≥4) | TRUE | 0/0/2/10 | 40084 | TRUE | OpenAlex
10.1016/j.chempr.2022.07.004 | 2022 | Chem | Cationic lithium polysulfides in lithium-sulfur batteries | TRUE | TRUE | 硫碳 | 锂金属 | FALSE |  | 软包 | ✅ | 5 | 5 | [MAIN] …considered the major species in electrolyte. For the high-energy-density Li-S cells with limited electrolyte (E/S ratio < 5 mL g 1), both neutral LiPS molecules and LiPS cations exist as the major species in electrolyte. Theoretical … | ❌ |  |  | ✅ | 75 | 75, 600 | [EXP] …. To assemble Li-S pouch cells, Li metal anode sheets were cut with the same size as the sulfur cathodes. The thickness of the Li metal anode was 75 mm (single side) on Cu current collectors. The sulfur cathodes and the Li metal anodes were stacked layer by lay… [EXP] …2025-coin-cell configuration. The CNT-coated Al foils (13.0 mm in diameter) were employed as the cathode, and Li metal foils (16.0 mm in diameter, 600 mm in thick- ness) were employed as the anode. The separators were Celgard 2400 PP mem- branes with a diameter of 19.0 mm… | ❌ |  |  |  | ❌ | ❌ | ❌ |  |  |  | ✅ | ✅ | 5, 50 | [EXP] …eter of 19.0 mm served as the separator.20 DOL/DME mixed solvent dissolving 50, 100, or 500 mM of LiTFSI with 50 mM LiNO3 (ca. 0.35 wt %) was adopted as the electrolyte. The electrolyte amount of the coin cells was 20 mL. The coin … [EXP] …lectrodes were controlled in parallel connection through an electrode lug terminal. 0.20 or 1.0 M LiTFSI with 5.0% LiNO3 dissolved in DOL/DME mixed solvent was adopted as the electrolyte, and the electrolyte to sulfur (E/S) ratio … | ❌ | ❌ |  |  | ❌ |  |  | ✅ | ❌ |  | ❌ | 🔶 | 🔶 | ✅ | [EXP] …C, 20 C, 0 C, 20 C, and 40 C, respectively. For the UV-vis tests, the solutions of 1.0 and 1.0 mM Li2S6 with 1.0 M LiTFSI in DOL/ DME mixed solvent were prepared and sealed in quartz glass cuvettes with an opti- cal length of 1.0 mm. The UV-vi… | 贫液(≤5) | 较薄(50–100] | 未报告 | FALSE | 0/0/0/7 | 76576 | TRUE | PDF首页
10.5796/electrochemistry.22-00090 | 2022 | Electrochemistry | A Sulfolane-Based Electrolyte Optimized for Microporous Activated Carbon-Sulfur Composites for Lithium Sulfur Batteries | TRUE | TRUE | 硫碳 | 锂金属 | FALSE | 局部高浓; 高浓; 盐/阴离子; 溶剂(其他) |  | ❌ |  |  |  | ❌ |  |  | ❌ |  |  |  | ❌ |  |  |  | ❌ | ❌ | ❌ |  |  |  | 🔶 | 🔶 | 2 | [MAIN] …n during charge-discharge cycling, the formation of toxic byproducts, and low sustainability.15 Additionally, 2 wt% LiNO3 is generally added to ether-based electrolytes due to its low solubility; this is not practicable for long-te… | 🔶 | ❌ |  |  | ❌ |  |  | ❌ | ❌ |  | ❌ | ❌ | ✅ | ❌ |  | 未报告 | 未报告 | 未报告 | FALSE | 0/0/0/13 | 29933 | FALSE | OpenAlex
10.1149/1945-7111/ac8b3d | 2022 | J Electrochem Soc | Polysulfide Speciation in Li-S Battery Electrolyte via In-Operando Optical Imaging and Ex-Situ UV-vis Spectra Analysis | TRUE | TRUE | 硫碳 | 锂金属 | FALSE | 难溶/固相转化; 溶剂(其他) |  | ❌ |  |  |  | ❌ |  |  | ❌ |  |  |  | ❌ |  |  |  | ❌ | ❌ | ✅ | 1.96 | 1.96 | [EXP] …ous, Sigma-Aldrich) to form a homogenous slurry. The slurry was coated on aluminum foil with areal loading of 1.96 mg cm-2 and dried at 60 °C under vacuum overnight. Electrode samples one centimeter in diameter were punched for cell… | ✅ | ✅ | 0.1, 0.2, 1, 2 | [EXP] …1:1 volume ratio of 1,3- dioxolane (99.8%, Sigma-Aldrich) and 1,2-dimethoxyethane (99.9%, Sigma-Aldrich) with 2 wt% lithium nitrate (99.99%, Sigma-Aldrich) additive. The electrolyte was prepared at concentra- tions of 1, 2, 4, and 7 M (satur… [SI] …Ahg- 1)/C-rate/T(oC) Residual Discharge capacity (mAhg- 1)/Cycles Reference DOL:DME (1/1, v/v) 0.25M LiTFSI + 0.1M LiNO3 1317/0.1C/RT 648/50 44 DOL:DME (1/1, v/v) 0.5M LiTFSI + 0.1M LiNO3 1284/0.1C/RT 598/50 44 DOL:DME (1/1, v/v) … | ❌ | ❌ |  |  | ❌ |  |  | ❌ | ❌ |  | ❌ | ✅ | 🔶 | ✅ | [EXP] …re. The measurement was constrained to the region of the first plateau of a typical lithium-sulfur cell using 1 M LiTFSI in DOL:DME (1:1, by vol); the capacity is limited to ∼200 mAh g-1 where the LiPS-shuttle is of the most concern. Optical… | 未报告 | 未报告 | 低(<2) | FALSE | 0/0/0/14 | 36665 | TRUE | OpenAlex
10.1016/j.jechem.2022.04.032 | 2022 | JEC | Nitrogen-rich azoles as trifunctional electrolyte additives for high-performance lithium-sulfur battery | TRUE | TRUE | 硫碳 | 锂金属 | FALSE | 盐/阴离子; 添加剂(其他) |  | ✅ | 7.3 | 7.3, 8.1 | [SI] …formance of high loading Li-S cells with Ta or Tta-based electrolytes, corresponding the E/S ratio of 8.1 and 7.3 µL mg-1, respectively. Fig. S21. The SEM images of the discharged (a) and recharged (b) sulfur electrodes using Ta-… [SI] …Fig. S20. Cycling performance of high loading Li-S cells with Ta or Tta-based electrolytes, corresponding the E/S ratio of 8.1 and 7.3 µL mg-1, respectively. Fig. S21. The SEM images of the discharged (a) and recharged (b) sulfur electr… | ✅ | 20 | [EXP] …ical measurements Coin cells CR2032 were fabricated in the Ar filled glove box (H2O < 0.1 ppm, O2 < 0.1 ppm). 20 µL electrolyte with or without Ta and Tta was dropped on the sulfur cathode, then a Celgard 2400 separator was placed on the… | ❌ |  |  |  | ❌ |  |  |  | ❌ | ❌ | ❌ |  |  |  | ✅ | ❌ |  |  | ❌ | ❌ |  |  | ❌ |  |  | ❌ | ❌ |  | ❌ | ❌ | ✅ | ❌ |  | 中等(5–10] | 未报告 | 未报告 | FALSE | 0/0/0/10 | 39742 | TRUE | PDF首页
10.1021/acsami.2c10906 | 2022 | ACS AMI | Ultralean Electrolyte Li-S Battery by Avoiding Gelation Catastrophe | TRUE | TRUE | 硫碳 | 锂金属 | FALSE | 强溶剂化; 难溶/固相转化; 局部高浓; 盐/阴离子 | 贫液 | ✅ | 0.5 | 0.5, 1, 2, 3, 5, 10, 20 | [SI] …1/​ by TSINGHUA UNIV user on 09 October 2026 6 Figure S7 The viscoelasticity and viscosity of sulfur-gel (E/S=0.5µL mg-1) at different temperatures. Figure S8 The sulfur gel conductivity testing, (a) the optical picture of sulfu… [SI] …The discharge curves of Li-S battery test by galvanostatic intermittent titration technique (GITT) at (a) E/S=5µL mg-1, (b) E/S=3µL mg-1, and (c) E/S=2µL mg-1 in conventional 1M LiTFSI/ DME elctrolyte, (d) the evolution of ove… | ✅ | 2.4 | [MAIN] …ytes, a transparent capillary Li-S battery (C-LSB) was developed in this work, as illustrated in Figure 5a. A 2.4 µL portion of the electrolyte was injected in the C-LSB by using a microinjector, and therefore the E/S ratio is about 1700 µL mg-1. Combin… | ✅ | 200 | 200 | [MAIN] … cells and Ah- level pouch cells. CR2025 type coin cells were assembled with a 5 mg cm-2 sulfur cathode and a Li metal anode (200 µm) in an Ar-filled glovebox. The electrolyte volume added to coin cells was controlled precisely through a pipe… | ❌ |  |  |  | ❌ | ❌ | ✅ | 7 | 1.5, 5, 7 | [MAIN] …previous work,23 a 2.3 Ah Li-S pouch cell assembled with industrially satisfactory parameters (sulfur loading 7 mg cm-2, E/S = 1 µL mg-1, 1× lithium excess) was demonstrated; it turns out that the practical energy density can rea… [MAIN] …oin cells (tested at room temperature) have been reached, even paired against a high- sulfur-loading cathode (5 mg cm-2). Combining with the high- sulfur-loading cathode we developed in the previous work,23 a 2.3 Ah Li-S pouch ce… | ❌ | ❌ |  |  | ❌ | ✅ | 45 | [MAIN] …as 7 µm (PE, SK Innovation). The Ah-level Li-S pouch cells were assembled in a dry room with a dew point below -45 °C. Critical parameters were controlled in assembling Li-S pouch cells, including a high sulfur Figure 2. Gelati… | ❌ |  |  | ✅ | 🔶 | 2.3 | ❌ | ✅ | ✅ | ✅ | [SI] …of the sulfur cathode in capillary Li-S battery before (a) and after inject in DME9LiFSI (b), DME9LiTFSI (c), 1M LiTFSI/DOL+DME (d), DME3LiFSI-HFE (e), and DME1.6LiFSI-HFE (f), (g) is the Raman spectrum of the white particles at the surf… | 贫液(≤5) | 中(100–250] | 高(≥4) | FALSE | 0/0/0/51 | 80749 | TRUE | OpenAlex
10.1016/j.jpowsour.2022.231482 | 2022 | J Power Sources | Tetrathiafulvalene as a multifunctional electrolyte additive for simultaneous interface amelioration, electron conduction, and polysulfide redox regulation in lithium-sulfur batteries | TRUE | TRUE | 硫碳 | 锂金属 | FALSE | LiNO3; 添加剂(其他) | 贫液 | ✅ | 5.5 | 5.5 | [SI] …S 2p spectra before data fitting. Fig. S9. Cyclicity of the cell without TTF and with TTF at a low E/S ratio (5.5µL mg-1) at 0.1C for 200 cycles.… | ❌ |  |  | ❌ |  |  |  | ❌ |  |  |  | ❌ | ❌ | ✅ | 2.1 | 2.1 | [EXP] …vernight in a vacuum oven, the cathode was thus obtained. The active sulfur loading for each cathode is about 2.1 mg cm-2. The LiTFSI and LiNO3 as solutes were dried under vacuum at 120 ◦C for 12 h, DOL and DME (1:1 by volume) as s… | ✅ | ✅ | 0.1 | [EXP] …vacuum at 120 ◦C for 12 h, DOL and DME (1:1 by volume) as solvent was dried using activated molecular sieves. 0.1 M LiNO3 in 1 M LiTFSI/DOLDME was prepared as a pure electrolyte. TTF as functional additive was added in pure electro… | ❌ | ❌ |  |  | ❌ |  |  | ❌ | ❌ |  | ❌ | 🔶 | ❌ | ✅ | [EXP] …C for 12 h, DOL and DME (1:1 by volume) as solvent was dried using activated molecular sieves. 0.1 M LiNO3 in 1 M LiTFSI/DOLDME was prepared as a pure electrolyte. TTF as functional additive was added in pure electrolyte by different con… | 中等(5–10] | 未报告 | 中[2–4) | FALSE | 0/0/0/6 | 45030 | TRUE | PDF首页
10.1016/j.cej.2022.136637 | 2022 | CEJ | Sub-zero temperature electrolytes for lithium-sulfur batteries - Functional mechanisms, challenges and perspectives | TRUE | TRUE | 硫碳 | 锂金属 | FALSE | 盐/阴离子; 溶剂(其他); 添加剂(其他) | 低温 | ❌ |  |  |  | ❌ |  |  | ❌ |  |  |  | ❌ |  |  |  | ❌ | ❌ | ❌ |  |  |  | 🔶 | 🔶 | 0.2, 1, 2 | [MAIN] …t density Cycling Capacity Year Ref. 6.5 M LiTFSI in FEC -10 ◦C 0.1C 50 453.4 mAh g-1 2020 [103] 1 M LiTFSI + 2 wt% LiNO3 in (DOL-DME, 1:1 by volume) -10 ◦C 0.1C 1 750 mAh g-1 2020 [107] 0.7 M LiTF in (86 wt%DOL-14%wt%DME) -40 ◦C 5… [MAIN] … mAh g-1 2006 [31] PYR14TFS + 0.2 M LiTFSI + yTEGDME 0 ◦C 0.033 mA cm-2 20 248 mAh g-1 2008 [94] 1 M LiTFSI + 0.2 M LiNO3 + 0.1 M pyrene in (DOL-DME, 1:1 by volume) -15 ◦C - 50 516.7 mAh g-1 2017 [109] 1 M LiFSI in (MP-FEC, 9:1 by … | ❌ | ❌ |  |  | ❌ |  |  | ❌ | ❌ |  | ✅ | ❌ | ❌ | 🔶 | [MAIN] …rature Current density Cycling Capacity Year Ref. 6.5 M LiTFSI in FEC -10 ◦C 0.1C 50 453.4 mAh g-1 2020 [103] 1 M LiTFSI + 2 wt% LiNO3 in (DOL-DME, 1:1 by volume) -10 ◦C 0.1C 1 750 mAh g-1 2020 [107] 0.7 M LiTF in (86 wt%DOL-14%wt%DME) -40 ◦C 5C 1 80% of r… | 未报告 | 未报告 | 未报告 | FALSE | 4/0/0/4 | 89736 | FALSE | PDF首页
10.1016/j.jechem.2021.11.004 | 2022 | JEC | An integrated approach to improve the performance of lean-electrolyte lithium-sulfur batteries | TRUE | TRUE | 硫碳 | 锂金属 | FALSE | 介体/均相催化 | 贫液 | ✅ | 4 | 4, 15 | [EXP] …in a 1:1 (v/ v) DOL/DME mixture with 0.2 M LiNO3, and the electrolyte to sulfur ratio in the cell was kept at 4 µL mg 1. Galvanostatic charging and discharging were carried at room temperature on a NEWARE BTS- 5 V battery teste… [SI] …1.8-3.2 V. Figure S14. Comparison of cycling stability of Nor-S and Nor-S-LiI cathodes at a high E/S ratio of 15 µL mg-1. Figure S15. UV-vis spectra of two Gel-S-LiI cathodes after charging to 2.8 V and 3.2 V respectively. These… | ❌ |  |  | ❌ |  |  |  | ❌ |  |  |  | ❌ | ❌ | ❌ |  |  |  | ✅ | ✅ | 0.2 | [EXP] …eparated by a Cel- gard 2400 separator. The electrolyte was 1.0 M LiTFSI in a 1:1 (v/ v) DOL/DME mixture with 0.2 M LiNO3, and the electrolyte to sulfur ratio in the cell was kept at 4 µL mg 1. Galvanostatic charging and dischargin… | ✅ | ❌ |  |  | ❌ |  |  | ❌ | ❌ |  | ❌ | ❌ | ❌ | ✅ | [EXP] … Ar- filled glovebox. The cathode and anode were separated by a Cel- gard 2400 separator. The electrolyte was 1.0 M LiTFSI in a 1:1 (v/ v) DOL/DME mixture with 0.2 M LiNO3, and the electrolyte to sulfur ratio in the cell was kept at 4 µL mg 1. Galvanostati… | 贫液(≤5) | 未报告 | 未报告 | FALSE | 0/0/3/69 | 33282 | TRUE | PDF首页
10.1016/j.nanoen.2022.107913 | 2022 | Nano Energy | An overlooked parameter in Li-S batteries - The impact of electrolyte-to-sulfur ratio on capacity fading | TRUE | TRUE | 硫碳 | 锂金属 | FALSE |  | 贫液 | ✅ | 1 | 1, 2, 3, 5, 9, 30 | [MAIN] …alues obtained from the fitting procedure are shown in Fig. 8. After 3 conditioning cycles, R1 is highest for E/S 10:1 as seen from Fig. 7b. This is not expected since E/S 20:1 has a higher electrolyte quantity, and that woul… [EXP] …pe coin cells were prepared in two different groups, each group having cells with E/S ratios of 5, 10, 20 and 30 µL mg- 1. The cells in the 1st group had a resting time of 12 h, while the cells in the 2nd group had a resting tim… | ❌ |  |  | ❌ |  |  |  | ❌ |  |  |  | ❌ | ❌ | ✅ | 2 | 2 | [EXP] …Circular electrodes with 16 mm diameters were cut from the sheet, and they had an active material loading of ~2.0 mg/cm2. The electrolyte was 1 M bis(trifluoro- methane)-sulfonimide (LiTSFI, Sigma-Aldrich) in 1,3-dioxolane (DOL) a… | ✅ | ✅ | 1 | [EXP] …ma-Aldrich) in 1,3-dioxolane (DOL) and 1,2-dimethoxyethane (DME, 1:1 in volume) solvents with the addition of 1 wt% LiNO3. CR2032 type coin cells were prepared in two different groups, each group having cells with E/S ratios of 5, … | ❌ | ❌ |  |  | ❌ |  |  | 🔶 | ❌ |  | ❌ | 🔶 | ❌ | ❌ |  | 贫液(≤5) | 未报告 | 中[2–4) | FALSE | 0/1/1/28 | 65614 | TRUE | PDF首页
10.1016/j.ensm.2022.07.014 | 2022 | EnSM | Non-flammable ultralow concentration mixed ether electrolyte for advanced lithium metal batteries | TRUE | TRUE | 硫碳 | 锂金属 | FALSE | 低浓; 盐/阴离子; 溶剂(其他) |  | ❌ |  |  |  | ✅ | 80 | [SI] …ochemical Measurement Ar-filled glovebox (Mikrouna) was utilized to assemble CR2016 coin cells. The amount of electrolyte in each coin cell was 80 µL. All electrochemical cycling were carried out on CT-4008T Neware test system at 30 °C. The Coulombic efficien… | ❌ |  |  |  | ❌ |  |  |  | ❌ | ❌ | ✅ | 3 | 1, 3 | [SI] …lvent. Al foil was used as current collector and average mass loading of active material was controlled about 3 mg cm-2. Li¦¦LTO full cells were tested at voltage range of 1-2.5 V (1C = 175 mA g-1). LiFePO4 cathode was prepared u… [SI] …slurry was coated onto carbon-coated Al foils using doctor blade. The average mass loading of sulfur is about 1 mg cm-2. Li¦¦sulfur full cells were cycled at 0.5-3 V (1C = 1675 mA g-1). The specific capacities are active material… | ❌ | ❌ |  |  | ❌ | ❌ |  |  | ❌ |  |  | ❌ | ❌ |  | ✅ | ❌ | ✅ | ✅ | [SI] … Celgard separators. (a) 0.3 M LiFSI in DME, (b) 1 M LiFSI in DME, (c) 1 M LiPF6 in EC/DEC (1:1 by vol.), (d) 1 M LiTFSI in DOL/DME (1:1 by vol.). Figure S2. The flammability tests of different contrast electrolytes. (a) 0.3 M LiFSI in DME, … | 只给用量 | 未报告 | 中[2–4) | FALSE | 0/0/0/1 | 54330 | TRUE | PDF首页
10.1002/anie.202203466 | 2022 | Angew | Pushing Lithium-Sulfur Batteries towards Practical Working Conditions through a Cathode-Electrolyte Synergy | TRUE | TRUE | 硫碳 | 锂金属 | FALSE | 局部高浓; 氟化/无氟; 溶剂(其他) | 贫液 | ✅ | 1 | 1, 1.2, 7, 10 | [MAIN] …cture with a pore diameter of 180 nm was successfully constructed. We then infiltrated 80 wt% Se- doped S (Se:S=1:9 in mass ratio) into the hollow chamber of OMSH through the molten-diffusion method at a temper- ature of 15… [SI] … 0.1 M lithium nitrate additive. The electrolyte-to-sulfur (E/S) ratio of all coin cells was controlled to be 10 µL mgs-1. The Li-Se/S half cells were galvanostatic cycled within the voltage range of 1.2-3.0 V at different curren… | ❌ |  |  | ✅ | 40 | 40, 200 | [MAIN] …metal anode with the thickness >100 µm (Supporting Information Table S3).[49-51] As a result, we applied thin Li metal foil (40 µm) as the anode and controlled the E/S ratio to 7 µLmg 1 of the Li Se/S pouch cell to validate the effectiven… [MAIN] …aluated the performance of the Li Se/S pouch cell based on OMSH-Se/ S cathode and HFE-based electrolyte with 200 µm-thick Li metal foil as the anode, and the E/S ratio was controlled to be 10 µLmg 1. As shown in Figures 5d and e, the as- assemb… | ❌ |  |  |  | ❌ | ❌ | ❌ |  |  |  | ✅ | ✅ | 0.1 | [SI] …mposed of 1.0 M lithium bis(trifluoromethanesulphonyl)imide (LiTFSI) in 1:1 v/v 1,3- dioxolane (DOL)/DME with 0.1 M lithium nitrate additive. The 1,1,2,2-tetrafluoroethyl-2,2,3,3- tetrafluoropropyl ether (HFE)-based electrolyte used in this … | ❌ | 🔶 | 10, 25 | [SI] …pacity/cycle number) Ref. 0 °C 5.22 10 0.1 2.16 4.22/100 This work 0 °C 1.15 46.15 0.17 1.61 1.28/100 2018[11] -25 °C 1.15 46.15 0.17 1.26 0.99/100 2018[11] -25 °C 1.75 15 0.17 2.23 1.29/200 2020[12] -20 °C 0.60 N/A 0.84 0.21 0… [SI] …84 0.50 0.36/400 2021[19] -10 °C 2.0 26.55 2.0 1.80 0.6/300 2020[20] 0 °C 2.38 7.44 0.17 2.34 1.67/50 2022[21] -10 °C 0.7 N/A 0.17 0.32 0.32/50 2020[22] Table S3. Li metal anode thickness, electrolyte compositions, and testing … | ✅ | 55 | [MAIN] …s. First, we tested the OMSH-Se/S cathode with high areal loading ( 5 mgcm 2) under both low (0°C) and high (55°C) temperature conditions to evaluate the wide-temperature operating performance. At low temper- ature, the ion… | ✅ | ❌ |  | ❌ | 🔶 | ❌ | 🔶 | [SI] … 63 46.8 @ 14 Angew. Chem. 2021[23] 100 µm 1 M LiTFSI DME/MOF 251.25 153.3 @ 100 Angew. Chem. 2021[24] 200 µm 1 M LiTFSI DME/DOL 2% LiNO3 33.5 3837 @ 30 Angew. Chem. 2021[25] 200 µm LiFSI:LiTFSI:DME:DOL:HFE= 0.66:0.33:1:0.2:3 62.5 310 @ 4… | 贫液(≤5) | 薄(≤50µm) | 未报告 | TRUE | 0/0/0/59 | 44155 | TRUE | OpenAlex
10.1002/smll.202200046 | 2022 | Small | Electrolyte Solvation Chemistry for the Solution of High-Donor-Number Solvent for Stable Li-S Batteries | TRUE | TRUE | 硫碳 | 锂金属 | FALSE | 强溶剂化; 溶剂(其他); 添加剂(其他) |  | ✅ | 1 | 1, 7.1 | [SI] …r regular cycling performance test was about 2 mg cm-2. The E/S ratio for regular electrochemical test was 15:1 µL mg-1. All the coin cells were assembled in an argon-filled glove box (O2 < 0.01 ppm and H2O < 0.01 ppm). The gal… [MAIN] …ven with harsh conditions of high areal sulfur loading (4.2 mg cm-2) and lean electrolyte/sulfur (E/S) ratio (7.1 µL mg-1), a high discharge capacity of 750 mAh g-1 was maintained after 50 cycles in the 1 vol% NMP electrolyte. Th… | ✅ | 20, 30 | [SI] …deposition. 3 Lithium foil and CP were assembled into a standard 2032 cell with Celgard 2400 film separators. Catholyte (20 µL) (0.5 M Li2S8 in blank electrolyte or with NMP) was dropped into the CP electrode, while the same amount of b… [SI] …DMSO, or DMF) was added into the blank electrolyte with various volume ratios (1-20 v%). The amount of liquid electrolyte 2 used in each cell was about 30 µL. Synthesis of Polysulfides. Sulfur and lithium sulfide (Li2S) were mixed together in the proper stoichiometri… | ✅ | 200 | 200 | [MAIN] …n morphology. We firstly collected the morphology of lithium metal anode after cycling in Li-S batteries. The thickness of the fresh lithium foil is about 200 µm (Figure S7, Supporting Information). The Li metal anode in the blank electrolyte exhibits some huge cavities,… | ❌ |  |  |  | ❌ | ❌ | ✅ | 4.2 | 2, 4.2 | [MAIN] …and excellent rate capability of 620 mAh g-1 at 1 C. Even with harsh conditions of high areal sulfur loading (4.2 mg cm-2) and lean electrolyte/sulfur (E/S) ratio (7.1 µL mg-1), a high discharge capacity of 750 mAh g-1 was maintain… [SI] …overnight. The dried sulfur electrodes were punched into 10 mm disks for use. The loading of sulfur was about 2.0 mg cm-2. Preparation of Electrolytes. 1,2-dimethoxyethane (DME), 1,3-dioxolane (DOL), lithium nitrate (LiNO3), and li… | ✅ | ✅ | 2 | [SI] …(DMF) were purchased from Aladdin. The blank electrolyte is composed of 1 M LiTFSI in DOL/DME (v/v, 1/1) with 2 wt % LiNO3. The high donor number solvent additives (NMP, DMSO, or DMF) was added into the blank electrolyte with variou… | ❌ | ❌ |  |  | ❌ |  |  | ❌ | ❌ |  | ❌ | ❌ | ✅ | ✅ | [SI] …de (DMSO), and N, N-Dimethylformamide (DMF) were purchased from Aladdin. The blank electrolyte is composed of 1 M LiTFSI in DOL/DME (v/v, 1/1) with 2 wt % LiNO3. The high donor number solvent additives (NMP, DMSO, or DMF) was added into the … | 贫液(≤5) | 中(100–250] | 高(≥4) | FALSE | 0/0/1/15 | 47183 | TRUE | OpenAlex
10.1021/acsaem.3c00916 | 2023 | ACS AEM | Lithium-Sulfur Batteries with Micelle-Structured Electrolytes and Imide-Based Salts | TRUE | TRUE | 硫碳 | 锂金属 | FALSE | 难溶/固相转化; 盐/阴离子; 氟化/无氟; 溶剂(其他); 添加剂(其他) |  | ❌ |  |  |  | ❌ |  |  | ❌ |  |  |  | ❌ |  |  |  | ❌ | ❌ | ✅ | 0.75 | 0.75 | [EXP] …der a vacuum for 20 h and transferred into an argon-filled glovebox. The S/ C cathode disk (diameter 12.7 mm; 0.75 mg/cm2 S loading), the Li- metal anode disk (diameter 14 mm), an appropriate amount of as- prepared electrolyte solu… | ✅ | ❌ |  |  | ❌ | ❌ |  |  | ❌ |  |  | ❌ | ❌ |  | ❌ | ✅ | 🔶 | ✅ | [SI] …9 October 2026 S3 Figure S2. (a) CV curves and (b) EIS spectra of the standard electrolyte solution with Li//(1M LiTFSI in DOL/DME(1:1))//S/C coin cell configuration. Downloaded from pubs.​acs.​org/​aaemcq/​article-supplement/​332210/​pdf/​… | 未报告 | 未报告 | 低(<2) | FALSE | 0/2/0/46 | 45369 | TRUE | OpenAlex
10.1007/s12274-022-5017-8 | 2023 | Nano Res | The role of polysulfide-saturation in electrolytes for high power applications of real world Li-S pouch cells | TRUE | TRUE | 硫碳 | 锂金属 | FALSE | 盐/阴离子 | 贫液; 软包 | ✅ | 3 | 3, 4.5, 5, 10 | [SI] …Fig. S4. Figure S4 Post-mortem analysis / photographs of cycled pouch cells with DME/DOL 4.5 µL/mg-S, DME/DOL 3.0 µL/ mg-S, HME/DME 4.5 µL/mg-S, and HME/DME 3.0 µL/mg-S electrolyte. Nano Res. Electrolyte properties Measurements of i… [SI] …results of galvanostatic (dis)charging of cathodes in HME-based electrolyte with different DME volume ratios (5 µL mgS -1) are shown in Fig. S2. Figure S2 Cycle stability of cathodes characterized in different DME contents in th… | ❌ |  |  | ❌ |  |  |  | ❌ |  |  |  | ❌ | ❌ | ✅ | 1 | 1 | [SI] …for the potential window of 2.6 - 1.8 V and 2.6 - 1.5 V, respectively. The cathodes contain 33 wt% sulfur and 1.0 mgS cm-2 sulfur loading. Nano Res. Post-Mortem Analysis The pouchcells were disassembled after cycling and pictures of… | ❌ | ❌ |  |  | ❌ | ❌ |  |  | ❌ |  |  | ✅ | ❌ |  | ❌ | ✅ | 🔶 | ❌ |  | 贫液(≤5) | 未报告 | 低(<2) | FALSE | 0/0/0/4 | 54106 | TRUE | OpenAlex
10.1021/acsami.3c12121 | 2023 | ACS AMI | Bifunctional Additive for Lithium-Sulfur Batteries Based on the Metal-Phthalocyanine Complex | TRUE | TRUE | 硫碳 | 锂金属 | FALSE | 添加剂(其他) |  | ✅ | 10 | 10, 15, 25 | [MAIN] … 10% Ni-PCTs-based LSBs with higher sulfur mass loadings (>10 mg cm-2). The additive amount of electrolyte is 10 µL mg-1 of sulfur. In the first cycle, its discharge capacity can reach 8.64 mA h cm-2 (Figure S9a). Besides, the b… [EXP] …ne (DME) with the volume ratio of 1:1). Celgard 2500 was the separator. The additive amount of electrolyte is 25 µL mg-1 of sulfur. For the full cell, CR2025 coin cells were assembled with Li deposited on a copper-coated carbon … | ❌ |  |  | ❌ |  |  |  | ❌ |  |  |  | ❌ | ❌ | ✅ | 10.22 | 0.5, 1.63, 2, 10, 10.04, 10.22 | [SI] …10% Ni-PCTs-based electrode at the current rate of 0.1C and with sulfur loading of (a) 10.04 mg cm-2, and (b) 10.22 mg cm-2. Downloaded from pubs.​acs.​org/​aamick/​article-supplement/​309239/​pdf/​am3c12121_si_001/​ by TSINGHUA UNIV… [EXP] …h with a diameter of 12 mm was used as the collector. The sulfur loading of the electrode was between 1.7 and 2 mg cm-2. 2.4. Preparation of LSBs. For the half cell, CR2025 coin cells were assembled in an argon-filled glovebox to… | ✅ | ✅ | 0.2, 1 | [EXP] …udy the electro- chemical properties of LSBs. The electrolyte was an LSBs-based electrolyte (1.0 m LiTFSI and 1.0% LiNO3 were dissolved in the mixed solution of 1,3-dioxolane (DOL) and 1,2-dimethoxyethane (DME) with the volume rat… [EXP] …size were consistent). The electrolyte of the symmetrical cell was composed of 0.2 M Li2S6, 1.0 M LiTFSI, and 0.2 M LiNO3 dissolved in DOL and DME (V/V = 1:1). The additive amount of electrolyte is 50 µL. After packaging, the elect… | ❌ | ❌ |  |  | ❌ |  |  | ❌ | ❌ |  | ❌ | ❌ | ❌ | ✅ | [EXP] …e to serve as the working electrode, and a lithium foil was used as the counter electrode. The electrolyte is 1 M LiTFSI in a mixture of DOL and DME (1:1, vol ratio) with a 1 wt % LiNO3 additive. (2) the cell was first cycled five times at 0-1 V and 1 mA cm-… | 中等(5–10] | 未报告 | 高(≥4) | FALSE | 0/0/1/37 | 50732 | TRUE | OpenAlex
10.1002/aenm.202301770 | 2023 | AEM | Deciphering the Degradation Mechanism of High-Rate and High-Energy-Density Lithium-Sulfur Pouch Cells | TRUE | TRUE | 硫碳 | 锂金属 | FALSE |  | 贫液; 软包 | ✅ | 1.2 | 1.2, 2.8, 3.5, 5, 8 | [MAIN] …g-1 (1/30 C, 0.45 mA cm-2) was achieved in Ah-level Li-S pouch cells under ultra-lean electrolyte conditions (1.2 µL mgS -1).[13] According to our previous work, 6 Ah-level pouch cells could aﬀord an ultra-high discharge specific … [SI] …hells. In order to test the remaining capacity of the cycled cathodes, 30 µL of basic electrolyte (E/S ratio= 3.5 µL mgS-1, the pouch cell electrolyte) was dropped S4 onto the unwashed cathodes while 5 µL electrolyte was added to … | ✅ | 5, 20, 30, 35 | [SI] …ed 1.0 mol L-1 LiTFSI and 2 wt.% LiNO3. 15 or 35 µL Li2S8 electrolyte was dropped onto the cycled anode while 5 µL electrolyte was dropped onto the fresh Li counter electrode. The as-assembled coin cells were charged galvanostatically t… [SI] …DOL/DME (v/v=1:1) solution. In addition, the electrolyte contained 1.0 mol L-1 LiTFSI and 2 wt.% LiNO3. 15 or 35 µL Li2S8 electrolyte was dropped onto the cycled anode while 5 µL electrolyte was dropped onto the fresh Li counter electrode. The… | ✅ | 75 | 75, 600 | [MAIN] …lume of 40 µL, respectively (Figure 3c; Figure S6, Sup- porting Information). In comparison with the uncycled Li anode (75 µm on a single side corresponding to an areal capacity of 15.5 mAh cm-2), the cycled Li anode preserves 76.8% an… [SI] … galvanostatic cycled at 1.5 mA cm-2 and 7.5 mAh cm-2. Similarly, the cycled cathodes were matched with fresh 600 µm-thick Li anode foils as the anode (16.0 mm in diameter) to test the residual capacity and cycling performance of the cycled … | ❌ |  |  |  | ❌ | ❌ | ✅ | 8 | 7.5, 7.6, 8 | [SI] ….43 The areal sulfur loading of Cell 1, Cell 2, and Cell 5 are 7.5 mgS cm-2 while 7.6 mgS cm-2 for Cell 3 and 8.0 mgS cm-2 for Cell 4. The electrolyte mass of Cell 3 is 10.62 g corresponding to an E/S ratio of 5.0 gele gS-1. … [SI] …hodes were cut into 4.0 × 7.0 cm2 electrodes, with a sulfur content of 63 wt.% and an areal sulfur loading of 7.5 mgS cm-2 on a single side. Li anodes were fabricated by rolling Li anode foils on both sides of Cu foils and then cut … | ✅ | ✅ | 2, 5 | [SI] …ickness of the Li anode was 75 µm on a single side. 1.2.2. Assembly of Li‒S pouch cell 1.0 mol L-1 LiTFSI and 5 wt.% LiNO3 were dissolved in mixed solvents of DOL and DME (v/v=1/1) as the basic electrolyte. The density of the basic … [SI] …7:8 were added to a DOL/DME (v/v=1:1) solution. In addition, the electrolyte contained 1.0 mol L-1 LiTFSI and 2 wt.% LiNO3. 15 or 35 µL Li2S8 electrolyte was dropped onto the cycled anode while 5 µL electrolyte was dropped onto the … | ❌ | ❌ |  |  | ❌ |  |  | ✅ | ❌ |  | ❌ | ❌ | ❌ | ❌ |  | 贫液(≤5) | 较薄(50–100] | 高(≥4) | FALSE | 0/0/0/10 | 42064 | TRUE | OpenAlex
10.1002/smll.202206375 | 2023 | Small | n-Hexane Diluted Electrolyte with Ultralow Density enables Li-S Pouch Battery Toward 400 Wh kg-1 | TRUE | TRUE | 硫碳 | 锂金属 | FALSE | 局部高浓; 低浓; 溶剂(其他) | 软包 | ✅ | 2.5 | 2.5, 10 | [SI] …nt, the lithium foil (45 µm, 30×45 mm), C/S cathode (sulfur loading=5.2 mg cm-2, 30×45 mm), lean electrolyte (2.5 µL mgs -1) and PP separator (35×50 mm) were applied to assemble Li-S pouch-cells and evaluate the energy densities. … [SI] …t.% LiNO3 was used as a conventional ether electrolyte (CVE). The electrolyte/sulfur (E/S) ratio was fixed at 10 µL mg-1. The galvanostatic charge-discharge (GCD) tests were performed on a Neware system (5V, 20mA). Electrochemic… | ❌ |  |  | ✅ | 45 | 45, 100 | [SI] …Chenhua, chi660d). Li-S pouch-cell assembly and the evaluation of energy density In a typical experiment, the lithium foil (45 µm, 30×45 mm), C/S cathode (sulfur loading=5.2 mg cm-2, 30×45 mm), lean electrolyte (2.5 µL mgs -1) and PP separ… [SI] … assembled in an argon filled glove box, in which the water and oxygen concentrations were less than 0.5 ppm. Lithium foil with a diameter of 12 mm and a thickness of 100 µm was used as an anode. C/S electrodes with different sulfur loadings were applied as cathodes. Polypropylene m… | 🔶 | 1 | 1 | [MAIN] …e “anode free” batteries,[8] where the dis- charge product of Li2S is used as a cathode which restricts a low N/P = 1, highlighting the significance of lithium anode protection.[9] There is a growing consensus that strengthenin… | ❌ | 🔶 | ✅ | 7 | 1.5, 5.2, 5.8, 7 | [SI] …perimental process was consistent with the preparation of sulfur electrode discs. The mass loading of LFP was 7.0 mg cm-2. Solubility tests of sulfur species The solubility tests were carried out in an argon-filled glove box. In LC… [SI] …e was cut into discs with a diameter of 12 mm. The cathodes with different sulfur loadings (1.5, 2.4, 3.9 and 5.8 mg cm-2) were obtained by adjusting the thickness of the doctor blade. In particular, the C/S composite, AB and PVDF … | ✅ | ✅ | 0.1, 2 | [SI] …trolytes. Typically, 1 M LiTFSI dissolved 1,3-dioxolane/1,2-dimethoxyethane (DOL/DME) solution (v/v=1/1) with 2 wt.% LiNO3 was used as a conventional ether electrolyte (CVE). The electrolyte/sulfur (E/S) ratio was fixed at 10 µL mg-… [SI] …lithium salts were dried in an argon-filled glove box at 60 ° C for 6 hours before used. The 0.1 M LiTFSI and 0.1 M LiNO3 dissolved THF/NH solution (v/v=65/35) was defined as LCDE, while the 0.1 M LiTFSI and 0.1 M LiNO3 dissolved T… | ❌ | ❌ |  |  | ❌ |  |  | ✅ | ❌ |  | ✅ | 🔶 | ✅ | ✅ | [SI] …propylene membrane (Celgard 2400) was used as a separator. LCDE and LCE were used as electrolytes. Typically, 1 M LiTFSI dissolved 1,3-dioxolane/1,2-dimethoxyethane (DOL/DME) solution (v/v=1/1) with 2 wt.% LiNO3 was used as a conventional ether electrolyte (CVE). The electr… | 贫液(≤5) | 薄(≤50µm) | 高(≥4) | TRUE | 0/0/0/15 | 47170 | TRUE | OpenAlex
10.1002/aenm.202203386 | 2023 | AEM | Understanding of Low-Porosity Sulfur Electrode for High-Energy Lithium-Sulfur Batteries | TRUE | TRUE | 硫碳 | 锂金属 | FALSE |  | 贫液 | ✅ | 4 | 4 | [SI] …/DME and 0.3 M LiNO3. The electrolyte-to-sulfur ratio was controlled at a lean-electrolyte condition of E/S = 4 µL/mgs. The coin cells were rested for 3 hours and then tested on a LANHE battery tester CT3001A at 0.1 C (1 C = 1,0… | ❌ |  |  | ✅ | 250 | 250 | [SI] …e curve, 2032-type coin cells were assembled in an Ar-filled glovebox. The electrode area was 1.26 cm2 with a 250-µm lithium anode. A Celgar-2400 separator with a 1.9 cm diameter and 25 µm thickness was used in all coin cells. The electroly… | ❌ |  |  |  | ❌ | ❌ | ✅ | 6 | 3, 4, 6 | [SI] …ing conditions and (b) specific capacity at different sulfur mass loading conditions. The 3 mg/cm2, 4 mg/cm2, 6 mg/cm2 sulfur loading correspond to the electrode thickness of 45 µm, 60 µm and 90 µm, respectively. Fig. S 6 Visual… [SI] …nd energy density at 72% and 45% porosity with different secondary particle sizes. The sulfur mass loading is 4 mg/cm2. Porosity Secondary particle size Cathode Thickness Electrode Wetting Specific Capacity Volumetric Capacity G… | ✅ | ✅ | 0.3 | [SI] … a 1.9 cm diameter and 25 µm thickness was used in all coin cells. The electrolyte was 1 M LiTFSI/DOL/DME and 0.3 M LiNO3. The electrolyte-to-sulfur ratio was controlled at a lean-electrolyte condition of E/S = 4 µL/mgs. The coin c… | ❌ | ❌ |  |  | ❌ |  |  | ❌ | ❌ |  | ❌ | ✅ | ❌ | ✅ | [SI] …gar-2400 separator with a 1.9 cm diameter and 25 µm thickness was used in all coin cells. The electrolyte was 1 M LiTFSI/DOL/DME and 0.3 M LiNO3. The electrolyte-to-sulfur ratio was controlled at a lean-electrolyte condition of E/S = 4 µL… | 贫液(≤5) | 中(100–250] | 高(≥4) | FALSE | 0/0/0/11 | 43097 | TRUE | OpenAlex
10.1073/pnas.2301260120 | 2023 | Proc Natl Acad Sci USA | Electrolytes with moderate lithium polysulfide solubility for high-performance long-calendar-life lithium-sulfur batteries | TRUE | TRUE | 硫碳 | 锂金属 | FALSE | 适中溶剂化; 难溶/固相转化; 氟化/无氟; 溶剂(其他) | 贫液 | ✅ | 5 | 5, 15 | [MAIN] …ith saturated LiPSs, which resembles the case of Li-S batteries under lean electrolyte conditions (E/S ratio ≤5 µL mg-1). The DD electrolyte delivered a low initial CE of 23.7% and rapidly failed within 15 cycles as indicated b… [SI] …C. (B) Average CE of Li-S cells for different electrolytes for 50 cycles. The electrolyte to S (E/S) ratio is 15 µL mg-1 and the S content of cathodes is 63 wt%. S loading is 1.2-2.8 mg cm-2. Supplementary Fig. 4: Normalized dis… | ❌ |  |  | ✅ | 40 | 40 | [MAIN] …96% for 20 cycles at 0.1 C (SI Appendix, Fig. S15). Moreover, we constructed Li-S pouch cells by pairing thin Li foil (40 µm thick, roughly 8 mAh cm-2) with a high-loading sulfur cathode (4 mg cm-2, roughly 6.7 mAh cm-2). The poorly p… | ❌ |  |  |  | ❌ | ❌ | ✅ | 5.3 | 1.5, 2, 2.8, 4, 5.3 | [EXP] …when otherwise noted. The high-loading S electrodes are prepared using the same method with a mass loading of 5.3 mg cm-2 or 4.0 mg cm-2. Nickel-coated carbon flower (51) was used as the S host for higher S content cathodes (67.5 w… [EXP] …e S content of the cathode is 63 wt%. The electrodes were cut into circular disks with a mass loading of 1 to 2 mg cm-2 except when otherwise noted. The high-loading S electrodes are prepared using the same method with a mass loa… | ✅ | ✅ | 1 | [SI] …is 63%. S loading is 1.2-1.5 mg cm-2. Commercial 1,3-dioxolane/1,2-dimethoxyethane (DOL/DME) electrolyte with 1% lithium nitrate additive (DDN) is used for the reference. 7 Supplementary Fig. 7: Rate performance of the Li-S cell using F4D… | ❌ | ❌ |  |  | ✅ | 60 | [EXP] …e means capacity loss; Positive capacity change means capacity recovery. All the cells are cycled at 0.1 C at 60 °C. (F) Capacity fade rate chart of self-discharge behavior in different systems. Suppression of self-discharge … | ✅ | ❌ |  | ✅ | ✅ | ✅ | ✅ | [SI] …i-S cell using F4DMB S6MILE at 60 oC. Supplementary Fig. 8: Aurbach CE of repeated Li¦¦Cu cells at 60 oC. (A) 1 M LiTFSI DOL/DME; (B) 1.2 M LiTFSI DEE; (C) 1.2 M LiTFSI F3DEE; (D) 1.2 M LiTFSI F4DEE; (E) 1.2 M LiTFSI F4DMB; (F) 1.2 M LiTF… | 贫液(≤5) | 薄(≤50µm) | 高(≥4) | TRUE | 1/0/1/10 | 64504 | TRUE | OpenAlex
10.1021/acsapm.3c00379 | 2023 | ACS Appl Polym Mater | Solvation Structure of Conjugated Organosulfur Polymers for Lithium-Sulfur Battery Cathodes | TRUE | TRUE | 硫碳 | 锂金属 | FALSE | 溶剂(其他) |  | ❌ |  |  |  | ❌ |  |  | ❌ |  |  |  | ❌ |  |  |  | ❌ | ❌ | ❌ |  |  |  | ❌ | ❌ |  |  | ❌ | ❌ |  |  | ❌ |  |  | ❌ | ❌ |  | ❌ | 🔶 | ✅ | ❌ |  | 未报告 | 未报告 | 未报告 | FALSE | 0/0/0/3 | 73863 | TRUE | OpenAlex
10.1016/j.jcis.2022.08.150 | 2023 | JCIS | Ammonium benzenesulfonate as an electrolyte additive to relieve the irreversible accumulation of lithium sulfide for high-energy density lithium-sulfur battery | TRUE | TRUE | 硫碳 | 锂金属 | FALSE | 溶剂(其他); 添加剂(其他) | 贫液 | ✅ | 10 | 10 | [MAIN] …reme conditions of low electrolyte/sulfur (E/S) ratio and high sulfur loading. The cells with 5.6 mg cm 2 and 10 µL mgs 1 E/S ratio are assembled to evaluate the practical application of NH4BS. In this case, the blank cell is sh… | ✅ | 5, 25 | [EXP] …osition morphology of Li2S directly takes Li2S8 in the electrolyte as active materials (25 µL-0.1 M-Li2S8 + 1 5 µL-electrolyte with/without NH4BS), carbon paper as cathode collector, and carries out constant current discharge at 0.25 mA… [EXP] …the LANDAN test system. The cells for observing the deposition morphology of Li2S directly takes Li2S8 in the electrolyte as active materials (25 µL-0.1 M-Li2S8 + 1 5 µL-electrolyte with/without NH4BS), carbon paper as cathode collector, and carries out cons… | ❌ |  |  |  | ❌ |  |  |  | ❌ | ❌ | ❌ |  |  |  | ✅ | ✅ | 2 | [EXP] …trolytes The base electrolyte is 1 M lithium bis(trifluoromethanesulf ony)imide (LiTFSI, Aladdin, 99.9 %) and 2 wt% LiNO3 (Aladdin, 99.9 %) in the mixture solvent with 1, 2-dimethoxythane (DME, Aladdin, 99.5 %) and 1, 3-dioxolane (… | ❌ | ❌ |  |  | ❌ |  |  | ❌ | ❌ |  | ❌ | ✅ | ❌ | ❌ |  | 中等(5–10] | 未报告 | 未报告 | FALSE | 0/0/0/11 | 39775 | TRUE | PDF首页
10.1002/aenm.202302850 | 2023 | AEM | Low Concentration Electrolyte Enabling Anti-Clustering of Lithium Polysulfides and 3D-Growth of Li2 S for Low Temperature Li-S Conversion Chemistry | TRUE | TRUE | 硫碳 | 锂金属 | FALSE | 低浓; 盐/阴离子 | 低温 | ❌ |  |  |  | ❌ |  |  | ❌ |  |  |  | ❌ |  |  |  | ❌ | ❌ | ✅ | 2.5 | 1, 2.5 | [SI] …g cut into round cathode (12 mm in diameter). The sulfur mass loading was controlled at around 1.0-1.5 or 2.0-2.5 mg cm-2. The electrolytes were prepared by dissolving different amount of Lithium bis(fluorosulfonyl)imide (LiFSI) in… [SI] …ng voltage profiles of cells using 0.1 M and 1.0 M electrolytes with different cathode mass loading at -20°C. 1 mg cm-2 at (a-c) 0.2 C and (d-f) 0.5 C; 2.3 mg cm-2 at (g-i) 0.2 C and (j-l) 0.5 C. SUPPORTING INFORMATION 9 Referenc… | ✅ | ✅ | 0.2 | [SI] …Two sets of modelling systems were constructed consisting of 0.25 M Li2Sn(n=2, 4, 6, and 8), 0.1M/1.0M LiFSI, 0.2M LiNO3 in a binary DME/DOL solvent mixture (v:v=1:1). More specifically, two set of modelling systems consist of 25 … | ❌ | ✅ | 20 | [SI] … cells were galvanostatically cycled at different rates in the voltage range 1.7-2.8 V (versus Li/Li+) at 0 or -20°C by LAND battery test system (Wuhan LANHE Instruments, China). The electrochemical impedance spectroscopy (EIS… | ❌ |  |  | ❌ | ❌ |  | ❌ | ❌ | 🔶 | ❌ |  | 未报告 | 未报告 | 中[2–4) | FALSE | 0/0/0/0 | 40055 | TRUE | OpenAlex
10.1149/1945-7111/acbca0 | 2023 | J Electrochem Soc | Methods-Ampero-Coulometry - A New Technique for Understanding Lithium-Sulfur Electrochemistry | TRUE | TRUE | 硫碳 | 锂金属 | FALSE |  |  | ❌ |  |  |  | ✅ | 60 | [EXP] … composite based cathode. These electrodes were separated by glass fiber separator (Whatman GF/D) soaked with 60 µl electrolyte solution which consist of 0.4 M LiTFSi, 0.6 M LiNO3 and DOL: DME (1:1). Electrodes were assembled in a PAT te… | ❌ |  |  |  | ❌ |  |  |  | ❌ | ❌ | 🔶 | 2 | 2 | [EXP] … thickness of each electrode (incl. Al current collector) was 130 µm while the average areal mass loading was 2.0 mg(s) cm-2. Geometrical porosity (pg) was calculated using Eq. 1, = - [ ] p V V V 1 g g d g where Vg and Vd are the geom… | ✅ | ✅ | 0.6 | [EXP] …by glass fiber separator (Whatman GF/D) soaked with 60 µl electrolyte solution which consist of 0.4 M LiTFSi, 0.6 M LiNO3 and DOL: DME (1:1). Electrodes were assembled in a PAT test cell (EL-CELL), connected to PAT-stand-4 docking … | ❌ | ❌ |  |  | ❌ |  |  | ❌ | ❌ |  | ❌ | ❌ | ✅ | ❌ |  | 只给用量 | 未报告 | 未报告 | FALSE | 0/0/0/33 | 45448 | TRUE | OpenAlex
10.1038/s41929-023-01041-z | 2023 | Nat Catal | Machine-learning-assisted design of a binary descriptor to decipher electronic and structural effects on sulfur reduction kinetics | TRUE | TRUE | 硫碳 | 锂金属 | FALSE | 溶剂(其他) |  | ✅ | 8 | 8 | [SI] … 10 15 20 25 30 35 40 0 6 12 18 24 Areal Capacity (mAh cm-2) Cycle Number 0.05 C S loading: 15.0 mg cm-2 E/S: 8.0 µL mg-1 Commercial LIBs CNT/NiSe2 0 20 40 60 80 100 Coulombic Efficiency (%) 0 10 20 30 40 50 0.0 0.4 0.8 1.2 1.6 C… | ❌ |  |  | ✅ | 200 | 200 | [SI] …weight of cathode (CNT loaded melamine formaldehyde, sulfur, conductive carbon, binder, and catalyst), anode (200 µm Li foil), Al/Cu foil, separator, electrolyte (ρelectrolyte = 1.0 g mL-1), tab, and Al plastic film (88 µm). The speci… | ❌ |  |  |  | ❌ | ❌ | ✅ | 15 | 3, 8.2, 15 | [SI] …ious high-sulfur loading. Supplementary Fig. 47 ¦ Cycling performance of NiSe2-based battery at 0.05 C with a 15.0 mg cm-2 sulfur loading. Supplementary Fig. 48 ¦ Cycling performance of NiSe2-based battery at a temperature from 55 t… [SI] …for various voltages. Supplementary Fig. 4 ¦ a, Discharge profiles of Li-S batteries with a sulfur loading of 3 mg cm-2. b, The enlarged image of the discharge profile, showing the huge overpotential from Li2S4 to Li2S2. 12 Suppl… | ❌ | ❌ |  |  | ❌ | ✅ | 5, 10, 20 | [SI] … 10 20 30 40 50 0.0 0.4 0.8 1.2 1.6 CNT CNT/NiSe2 Capacity (Ah g-1) Cycle Number 55°C 25°C 15°C 0°C -5°C -10°C -20°C 0°C 10°C 25°C 34 0.0 0.2 0.4 0.6 1.8 2.1 2.4 2.7 CNT CNT/NiSe2 Voltage (V) Capacity (Ah g-1) Supplementary Fi… [SI] …iency (%) 0 10 20 30 40 50 0.0 0.4 0.8 1.2 1.6 CNT CNT/NiSe2 Capacity (Ah g-1) Cycle Number 55°C 25°C 15°C 0°C -5°C -10°C -20°C 0°C 10°C 25°C 34 0.0 0.2 0.4 0.6 1.8 2.1 2.4 2.7 CNT CNT/NiSe2 Voltage (V) Capacity (Ah g-1) Supp… | ✅ | 55 | [SI] …00 Coulombic Efficiency (%) 0 10 20 30 40 50 0.0 0.4 0.8 1.2 1.6 CNT CNT/NiSe2 Capacity (Ah g-1) Cycle Number 55°C 25°C 15°C 0°C -5°C -10°C -20°C 0°C 10°C 25°C 34 0.0 0.2 0.4 0.6 1.8 2.1 2.4 2.7 CNT CNT/NiSe2 Voltage (V) Cap… | ✅ | ❌ |  | ❌ | 🔶 | ✅ | ❌ |  | 中等(5–10] | 中(100–250] | 高(≥4) | FALSE | 0/0/0/10 | 73863 | TRUE | PDF首页
10.1002/anie.202305466 | 2023 | Angew | Electrolyte Design for Improving Mechanical Stability of Solid Electrolyte Interphase in Lithium-Sulfur Batteries | TRUE | TRUE | 硫碳 | 锂金属 | FALSE | 溶剂(其他) | 软包 | ✅ | 3 | 3 | [MAIN] …, harsher conditions of ultrathin Li metal anodes (75 µm), high-loading S cathodes (8.0 mgcm 2), and a lower E/S ratio (3.0 ggS 1) were employed to evaluate TO/ DME electrolyte (Figure 5a and Table S1). The Li S pouch cell with TO… | ❌ |  |  | ✅ | 75 | 75 | [MAIN] …mpared with DOL/DME electrolyte in 300 Whkg 1-level pouch cell. Furthermore, harsher conditions of ultrathin Li metal anodes (75 µm), high-loading S cathodes (8.0 mgcm 2), and a lower E/S ratio (3.0 ggS 1) were employed to evaluate TO/ DM… | ❌ |  |  |  | ❌ | ❌ | ❌ |  |  |  | ✅ | ❌ |  |  | ❌ | ❌ |  |  | ❌ |  |  | ✅ | ✅ | 3 | ❌ | ❌ | ❌ | ✅ | [MAIN] … per L solvent), respectively, which meets the basic requirements of Li salt dissolution (Figure 1b). Herein, 1.0 M LiTFSI is employed to prepare DOL/DME and TO/DME electrolyte. The density of TO/DME electrolyte is 1.06 gcm 3, which is close to 1.09 gcm 3 of DO… | 贫液(≤5) | 较薄(50–100] | 未报告 | FALSE | 0/0/0/17 | 42920 | FALSE | OpenAlex
10.1016/j.jpowsour.2023.232783 | 2023 | J Power Sources | Localized high-concentration carbonate electrolyte creating functional in situ interfaces - Side reaction inhibition for lithium sulfur batteries | TRUE | TRUE | 硫碳 | 锂金属 | FALSE | 难溶/固相转化; 局部高浓; 溶剂(其他) |  | ❌ |  |  |  | ❌ |  |  | ❌ |  |  |  | ❌ |  |  |  | ❌ | ❌ | ✅ | 1 | 1 | [EXP] …ried at 60 ◦C for 12 h. The cathode elec trode was cut into discs (φ = 8 mm). The loading of sulfur is around 1.0 mg cm-2. 2.2. Preparation of electrolytes All electrolytes were prepared and used in a glove box with argon (Ar) (O2/… | ❌ | ❌ |  |  | ❌ | ❌ |  |  | ❌ |  |  | ❌ | ❌ |  | ✅ | ❌ | ✅ | ❌ |  | 未报告 | 未报告 | 低(<2) | FALSE | 0/0/0/41 | 36094 | TRUE | PDF首页
10.1007/s12274-023-5443-2 | 2023 | Nano Res | Realizing a “solid to solid” process via in situ cathode electrolyte interface (CEI) by solvent-in-salt electrolyte for Li-S batteries | TRUE | TRUE | 硫碳 | 锂金属 | FALSE | 高浓; 溶剂(其他) | 贫液 | ❌ |  |  |  | ❌ |  |  | ❌ |  |  |  | ❌ |  |  |  | ❌ | ❌ | ❌ |  |  |  | ❌ | ❌ |  |  | ❌ | ❌ |  |  | ❌ |  |  | ❌ | ❌ |  | ❌ | ❌ | ❌ | ❌ |  | 未报告 | 未报告 | 未报告 | FALSE | 0/0/1/3 | 45278 | FALSE | OpenAlex
10.1002/adma.202208590 | 2023 | AM | Weakening Li+ De-solvation Barrier for Cryogenic Li-S Pouch Cells | TRUE | TRUE | 硫碳 | 锂金属 | FALSE | 低浓; 盐/阴离子 | 贫液; 低温; 软包 | ✅ | 4 | 4 | [MAIN] …h cell using 0.5 m with a high sulfur loading (5.6 mg cm-2) and lean electrolyte condition (the mass ratio of electrolyte to sulfur, E/S, is only 4 mL g-1) was fabricated, which demonstrated ultra- high energy density (350 Wh kg-1) at 0 °C and verified the prac- t… | ✅ | 20, 600 | [SI] …y studies, a piece of carbon paper (diameter: 12 mm, thickness: 200 µm) as the cathode current collector, and 20 µL electrolyte containing 0.1 M Li2S6 was added into the battery. Then the battery potential was lowered to 2.0 V, and the s… [SI] …32 nm. 7Li NMR was performed on an Agilent DirectDrive2 600 MHz nuclear magnetic resonance spectrometer. Each electrolyte sample (600 µL) was placed in an NMR tube along with a sealed capillary tube. This sealed tube contained 1 M LiCl in D2O and… | ❌ |  |  |  | ❌ |  |  |  | ❌ | ❌ | ✅ | 5.6 | 1.2, 5.6 | [SI] …n a die-cutting machine was used to cut out 5 cm * 8 cm electrodes with a single-side areal sulfur loading of 5.6 mg cm-2. The ultra-thin lithium metal anode sheets were also cut with the same size as sulfur cathode and rolled on b… [SI] …t into round slices (diameter = 1.1 cm) for later use, and the sulfur loading on every electrode is about 0.8~1.2 mg cm-2. Characterizations Use the thermogravimetric analyzer (TG/DTA7300, SII NanoTechnology) to measure the final s… | ✅ | ✅ | 0.1, 1 | [MAIN] …st studied using coin cells with LiTFSI salt concentrations ranging from 0.1 m to regular 1 m in DOL/DME with 1 wt% LiNO3. Figure 3a-d are the charge- discharge profiles of the four different concentration electro- lytes in the fir… [SI] …s amounts of LiTFSI dissolved in 1,3-dioxolane (DOL) and ethylene glycol dimethyl ether (DME) (V:V =1:1) with 0.1 M LiNO3 were used as electrolytes. Celgard 2400 (Celgard, USA) was used as a separator. The batteries were first equi… | ❌ | ✅ | 40 | [MAIN] …city of Li-S batteries at LTs effectively. And Li-S batteries with 0.5 m electrolyte retain 67.34% capacity at -40 °C when compared with that at 25 °C. In particular, a 2.5 Ah Li-S pouch cell using 0.5 m with a high sulfur load… | 🔶 | 95 | [MAIN] …imide (LiTFSI) dissolved in the mixture of 1,2-dimethoxyethane (DME, FR: -69 °C) and 1,3-dioxolane (DOL, FR: -95 °C) at LTs unlock the prerequisite of cryogenic Li-S batteries and are expected to enable excellent capacity rel… | ✅ | 🔶 | 2.5 | ❌ | ❌ | ✅ | ❌ |  | 贫液(≤5) | 未报告 | 高(≥4) | FALSE | 0/0/0/8 | 30612 | TRUE | OpenAlex
10.1016/j.partic.2022.11.009 | 2023 | Particuology | Higher-order polysulfides induced thermal runaway for 1.0 Ah lithium sulfur pouch cells | TRUE | TRUE | 硫碳 | 锂金属 | FALSE |  | 软包 | 🔶 | 5 | 5 | [MAIN] …cled pouch cells were injected with 2.3 g fresh electrolyte to simulate the LieS pouch cell with E/S ratio of 5 mL mg 1, then fol- lowed with the ARC tests (Fig. 3(b)). The exothermic reactions contained in 45-cycle pouch cell … | ✅ | 50 | [SI] …etric coin-type CR2025 cells were assembled with the cycled Li anode, 600 µm Li plate, PP-PE-PP separator and 50 µL LiNO3 electrolyte. The symmetric cells were charged at 0.26 mA cm-2 until 2.8 V. The Li residual of cycled anode can be calcula… | ✅ | 600 | 600 | [SI] …with the diameter of 7 mm. Li ¦¦ Li symmetric coin-type CR2025 cells were assembled with the cycled Li anode, 600 µm Li plate, PP-PE-PP separator and 50 µL LiNO3 electrolyte. The symmetric cells were charged at 0.26 mA cm-2 until 2.8 V… | ❌ |  |  |  | ❌ | ❌ | ✅ | 5.25 | 5.25 | [SI] …0 × 7.0 cm2) for pouch cells. The S content of the total electrode is 63 wt.% and the S loading of cathode is 5.25 mg cm-2 (Table S1). Lithium (Li) metal with 50 µm thick was rolled into copper (Cu) current collector and trimmed int… | ✅ | ✅ | 5 | [SI] …e (1.0 M Li bis(trifluoromethane sulfonimide) (LiTFSI)-1,3-dioxolane (DOL)/methoxymethane (DME) (1:3 by vol.)-5 wt.% lithium nitrate (LiNO3) electrolyte). The capacity and energy density of pouch cells are 1.0 Ah and 248.52 Wh kg-1 respective… | ✅ | ❌ |  |  | ❌ |  |  | ✅ | ✅ | 1 | ❌ | ❌ | ❌ | ✅ | [SI] …rent cycle numbers were obtained for tests. 1.2. Preparation of different electrolytes The LiNO3 electrolyte (1.0 M LiTFSI-DOL/DME (1:3 by vol.)-5 wt.% LiNO3) was prepared by dissolving 1.0 M LiTFSI in the mixture of DOL and DME with the Li… | 只给用量 | 厚(>250) | 高(≥4) | FALSE | 0/0/0/19 | 34219 | TRUE | OpenAlex
10.1002/aenm.202301233 | 2023 | AEM | Tailoring Interfacial Derivative for Lithium-Sulfur Pouch Cells with Ultra-Long Cycling Performance | TRUE | TRUE | 硫碳 | 锂金属 | FALSE | 盐/阴离子; 溶剂(其他) | 软包 | 🔶 | 10 | 10, 30 | [MAIN] …ed electrolyte (E/S > 30 mL g-1) are employed in laboratory-scale coin cells (Figure 1a).[28,29] However, the E/S ra- tio of less than 10 mL g-1 and the N/P ratio of less than 3 are needed for Li‒S pouch cell,[25-27] thus inevitably reducing the cycling … [MAIN] …arefully calculated.[23,24] In general, large Li metal supply (>450 µm, 90 mAh cm-2) and flooded electrolyte (E/S > 30 mL g-1) are employed in laboratory-scale coin cells (Figure 1a).[28,29] However, the E/S ra- tio of less than 10 mL … | ❌ |  |  | ✅ | 50 | 50, 450 | [SI] …y purchased from DoDoChem Co., Ltd. Lithium (Li) metal anode (~ 450 µm) applied for coin cells and ultra-thin Li anode (signal side with 50 µm) applied for Li-S pouch cells were commercially purchased from China energy lithium Co., Ltd. Preparation of … [SI] …1:1 v/v) with 2 wt % lithium nitrate (LiNO3) as additive) were commercially purchased from DoDoChem Co., Ltd. Lithium (Li) metal anode (~ 450 µm) applied for coin cells and ultra-thin Li anode (signal side with 50 µm) applied for Li-S pouch cells were co… | ❌ |  |  |  | ❌ | ❌ | ✅ | 4 | 1, 4 | [SI] …was double-coated. The average loading of S for coin cell tests is ~ 1 mg cm-2, and for pouch cell tests is ~ 4 mg cm-2 (single side). For cell assembly, the coin-type Li-S cells were assembled under an argon filled glove (H2O an… [SI] …m foil. For pouch cell tests, the slurry was double-coated. The average loading of S for coin cell tests is ~ 1 mg cm-2, and for pouch cell tests is ~ 4 mg cm-2 (single side). For cell assembly, the coin-type Li-S cells were asse… | ✅ | ✅ | 0.5, 2 | [SI] …thane sulfonimide) (LiTFSI) in a mixture of 1,3-dioxolane (DOL) and 1, 2 dimethoxyethane (DME) (1:1 v/v) with 2 wt % lithium nitrate (LiNO3) as additive) were commercially purchased from DoDoChem Co., Ltd. Lithium (Li) metal anode (~ 450 µm) … [SI] …yte at various current density in Figure 4f. Figure S19. Electrochemical performance of Li-S pouch cell using 0.5 M LiNO3 as additive in the electrolyte. a) Cycle performance. b) Voltage profile at different cycle number. The cycle… | ❌ | ❌ |  |  | 🔶 | 50 | [MAIN] …g DCL electrolyte. For the short-circuit tests, the maximum temperature of both elec- trolytes only rises to ≈50 °C, which is critical for the operation of Li‒S cells in extreme environments, again illustrating the great pote… | ✅ | ❌ |  | ❌ | ❌ | ✅ | ❌ |  | 未报告 | 薄(≤50µm) | 高(≥4) | TRUE | 0/0/0/6 | 33481 | TRUE | OpenAlex
10.1016/j.jechem.2023.05.020 | 2023 | JEC | Enhancing Li cycling coulombic efficiency while mitigating “shuttle effect” of Li-S battery through sustained release of LiNO3 | TRUE | TRUE | 硫碳 | 锂金属 | FALSE | LiNO3; 溶剂(其他); 添加剂(其他) | 软包 | ✅ | 5 | 5 | [MAIN] … h cm 2), a limited amount of Li (50 µm, 10 mA h cm 2) with an N/P ratio of around 1.2, and lean electrolyte (5 µL mgS 1). First, the shuttle current was measured in cells with R-SEI and FN-SEI at initial cycles and 25 cycles t… | ✅ | 40 | [SI] …odes (thickness: 50 µm) were used as the working and counter electrode. The amount of standard or fluorinated electrolyte was 40 µL in each cell. For Li¦¦Cu cells, Cu foil electrodes were used as the working electrode, and Li foil were used … | ✅ | 50 | 50, 100 | [SI] …E (denoted by N-SEI), and with both LNO-SRF and TFTFE (denoted by FN-SEI). For Li¦¦Li symmetrical cells, bare Li electrodes (thickness: 50 µm) were used as the working and counter electrode. The amount of standard or fluorinated electrolyte was 40 µL … [MAIN] …th different SEIs were cycled to study the cycling sta- bility of their Li electrodes. The Li¦¦Li cell (using 100 µm Li elec- trode) with FN-SEI achieved stable and long-lasting cycling performance (up to 2000 h) without short ci… | ❌ |  |  |  | ❌ | ❌ | ✅ | 5 | 5 | [SI] …ls at a current density of 1 mA cm-2, capacity of 1 mAh cm-2. For Li¦¦S full cells, CNT/S cathodes (S loading 5.0 mg cm-2) were prepared according to previous reports. Specifically, 80 wt% CNT/S powders, 10 wt% Super P, and 10 wt% … | ✅ | ✅ | 0.01, 2, 10 | [EXP] …2. Experimental 2.1. Fabrication of LNO-SRF Li-Nafion powder was prepared according to previous reports [36]. LiNO3 (10 wt%) and Li-Nafion (1 wt%) powder were fully dis- solved in N-methyl-2-pyrrolidone (NMP) under magnetic stirring.… [EXP] …ow solubility in TFTFE, as evidenced by the obvious sediments formed at the bottom of TFTFE after adding only 0.01 M LiNO3 (Fig. S2). Therefore, TFTFE as a co-solvent should slow the release of LiNO3 in the electrolyte. To investiga… | ❌ | ❌ |  |  | ❌ |  |  | ✅ | ✅ | 1.55, 1.67 | ✅ | ❌ | ✅ | ✅ | [EXP] …NO-SRF and TFTFE co-solvent on the speed of LiNO3 release, after soaking LNO-SRF in different elec- trolytes (1 M LiTFSI-DOL/DME or 1 M LiTFSI-DOL/DME/TFTFE) for various times (Fig. S3), the electrolytes were analyzed by induc- tively cou… | 贫液(≤5) | 薄(≤50µm) | 高(≥4) | TRUE | 0/0/0/4 | 36215 | TRUE | PDF首页
10.1002/advs.202301006 | 2023 | Adv Sci | Confronting Sulfur Electrode Passivation and Li Metal Electrode Degradation in Lithium-Sulfur Batteries Using Thiocyanate Anion | TRUE | TRUE | 硫碳 | 锂金属 | FALSE | 强溶剂化; 盐/阴离子 |  | ✅ | 4 | 4, 5, 8, 10 | [MAIN] …d using an LiSCN electrolyte. To improve the energy density of the Li-S pouch cell, a lean electrolyte (E/S = 4 µl mg-1) condi- tion was adopted and a 40 µm thin Li metal electrode was used for an N/P ratio of 2.35. The structu… [SI] …iles of the Li-S cells with the LiTFSI, LiBr and LiSCN electrolyte at 3, 21, and 61 cycles. The E/S ratio was 5 µl mg-1, and discharging/charging rate was 0.2 C/0.1 C. Figure S 12. Voltage profiles at second cycle of Li-S cells… | ✅ | 20, 650 | [EXP] …PP) membrane (Ø 18 mm) was inserted between the Li electrodes as a sepa- rator, and a predetermined amount of electrolytes (20 µl) was added to the cell. The Li symmetric cells were operated in a 1 mA cm-2 / 1 mA h cm-2 condition for testi… [EXP] …-d6, Sigma-Aldrich) as a reference solution. Electrolyte samples for the NMR analysis were prepared by mixing 650 µl of catholyte or electrolyte and 100 µl of DMSO-d6. The interaction between the polysulfide and SCN- anion was evaluated using a dispersiv… | ✅ | 40 | 40, 150, 450 | [EXP] …Metal) with a size of Ø 12 mm and Ø 16 mm were installed in the coin cell. For eﬀective pressur- ization, the 40 µm-thick Li metal foil was supported by an 1T SUS spacer in the Li/Li symmetric cells. A Celgard 2400 monolayer polypropylene (PP) m… [EXP] … test was per- formed with a WBC300L (Wonatech) automatic battery cycler. For the Li symmetric cell test, two Li foils (150 µm, Honjo Metal) with a size of Ø 12 mm and Ø 16 mm were installed in the coin cell. For eﬀective pressur- izati… | ✅ | 2.35 | 2.35 | [MAIN] …ean electrolyte (E/S = 4 µl mg-1) condi- tion was adopted and a 40 µm thin Li metal electrode was used for an N/P ratio of 2.35. The structure and optical image of our pouch cell are provided in Figure S13 (Supporting Information). The L… | ❌ | ❌ | ✅ | 3.8 | 3, 3.2, 3.8 | [EXP] …on microscope (SEM, Magellan 400, FEI Co.). For the long-term cy- cling test, a high sulfur-loaded electrode (3.8 mgs cm-2) provided by LG Energy Solution Ltd. was used. X-ray photoelectron spectroscopy (XPS, K- alpha, Thermo VG Sci… [SI] … for the three electrolytes (LiTFSI, LiBr, LiSCN electrolytes). Figure S 13. Scheme of the Li-S pouch cell. A 3.2 mgs cm-2 loaded sulfur electrode provided by LG Energy Solution was used for the pouch cell. Table S 2. Parameters of … | ✅ | ✅ | 0.2 | [EXP] …rgon filled glove box. A base electrolyte solution was prepared in the argon filled glove box by dis- solving 0.2 m lithium nitrate (LiNO3, Sigma-Aldrich) and 0.2 m lithium bis(trifluoromethanesulfonyl)imide (LiTFSI, 3 m) in a 1:1 mixture of… | ❌ | ❌ |  |  | ❌ |  |  | ✅ | ❌ |  | ❌ | ✅ | ✅ | ❌ |  | 贫液(≤5) | 薄(≤50µm) | 中[2–4) | TRUE | 0/0/9/12 | 45114 | TRUE | OpenAlex
10.1016/j.ensm.2023.103040 | 2023 | EnSM | Dual Functionalities of Rb Cation in Lean Electrolyte Lithium Sulfur Batteries | TRUE | TRUE | 硫碳 | 锂金属 | FALSE | 添加剂(其他) | 贫液 | ✅ | 2.5 | 2.5, 3, 5 | [SI] …iles of the Li-S full cells with the control and 0.05 M RbNO3 electrolytes at the first discharge under E/S = 2.5 µl mg-1 condition. Figure S 25. Cycling performances of the Li-S cells with a sulfur loading of 5 mgsulfur cm-2 for… [SI] …gure S 23. Voltage profiles of the Li-S cells with the 0.05M RbNO3 electrolyte at selected cycles under E/S = 3 µl mg-1 condition. Figure S 24. Voltage profiles of the Li-S full cells with the control and 0.05 M RbNO3 electroly… | ❌ |  |  | ❌ |  |  |  | ❌ |  |  |  | ❌ | ❌ | ✅ | 5 | 3, 3.8, 5 | [SI] …der E/S = 2.5 µl mg-1 condition. Figure S 25. Cycling performances of the Li-S cells with a sulfur loading of 5 mgsulfur cm-2 for the control and Rb electrolytes. Cycling stability of the control and Rb electrolyte cells a) during the … [EXP] …on (300 square cc min-1) at 800 ℃ with 5 ℃ min-1 heating rate. After the cooling process, we dropped a 63 µl (3 mgsulfur cm-2) solution of 0.2 M Li2S8 onto the 2 mg CNF electrode at 90 ℃ to make an electrode with a S/C ratio of 1.7. Th… | ✅ | ✅ | 0.2 | [EXP] …ion of electrolytes The control electrolyte is 0.5 M lithium bis (trifluoromethanesulfonyl)imide (LiTFSI, 3M) 0.2 M lithium nitrate (LiNO3, Sigma-Aldrich) in a 1:1 (v/v) mixture of 1,3-dioxolane (DOL, Sigma-Aldrich) and 1,2-dimethoxyethane (… | ❌ | ❌ |  |  | ❌ |  |  | ❌ | ❌ |  | ❌ | ❌ | 🔶 | ❌ |  | 贫液(≤5) | 未报告 | 高(≥4) | FALSE | 0/0/0/20 | 56919 | TRUE | PDF首页
10.1002/cssc.202202095 | 2023 | ChemSusChem | Diffusional Features of a Lithium-Sulfur Battery Exploiting Highly Microporous Activated Carbon | TRUE | TRUE | 硫碳 | 锂金属 | FALSE |  |  | ✅ | 5 | 5, 15 | [EXP] …0, 16 mm diameter) soaked with the electrolyte solution. The electrolyte/sulfur (E/S) ratio was of 15, 10 and 5 µLmg 1 for sulfur loading of 2.0, 6.0 and 11.0 mgcm 2, respec- tively. The electrolyte solution was prepared by … [MAIN] …-73, (b) S@MPAC-82 or (c) S@MPAC-91 (cathode sulfur loading: 2 mgcm 2 with an area of 1.54 cm 2; E/S ratio: 15 µLmg 1). Employed C-rates: C/10, C/8, C/5, C/3, C/2, 1C, and 2C (1C=1675 mAg 1) increased every 5 cycles and low… | ❌ |  |  | ❌ |  |  |  | ❌ |  |  |  | ❌ | ❌ | ✅ | 11 | 11 | [SI] …ycling trend (Figure S10b) of a lithium cell using the S@MPAC-91 electrode with a sulfur loading increased to 11.0 mg cm-2 and E/S ratio of 5 µL mg-1 tested at C/20 in order to achieve Li-S cell operation into practical condition. F… | ✅ | ❌ |  |  | ❌ | ❌ |  |  | ❌ |  |  | 🔶 | ❌ |  | ❌ | ❌ | ✅ | ❌ |  | 贫液(≤5) | 未报告 | 高(≥4) | FALSE | 0/0/0/12 | 91684 | TRUE | OpenAlex
10.1038/s41598-023-47154-0 | 2023 | Sci Rep | Attention-based solubility prediction of polysulfide and electrolyte analysis for lithium-sulfur batteries | TRUE | TRUE | 硫碳 | 锂金属 | FALSE |  |  | ❌ |  |  |  | ❌ |  |  | ❌ |  |  |  | ❌ |  |  |  | ❌ | ❌ | ❌ |  |  |  | ✅ | ❌ |  |  | ❌ | ❌ |  |  | ❌ |  |  | ❌ | ❌ |  | ❌ | ✅ | ❌ | ❌ |  | 未报告 | 未报告 | 未报告 | FALSE | 0/0/0/0 | 35115 | TRUE | OpenAlex
10.1002/anie.202309968 | 2023 | Angew | Correlating Polysulfide Solvation Structure with Electrode Kinetics towards Long-Cycling Lithium-Sulfur Batteries | TRUE | TRUE | 硫碳 | 锂金属 | FALSE | 强溶剂化; 适中溶剂化; 弱溶剂化 | 软包 | ✅ | 3.5 | 3.5, 6.1 | [SI] …rs, double-side Li metal anodes, and double-side S cathodes in a dry room with a dew point below -40°C. A low E/S ratio of 3.5 g gS-1 was employed. The pouch cells were tested at 0.05 C (1 C = 1000 mA g-1) with a voltage range of 1.70-2… [SI] …s of 4.3 mg cm-2, PP separators (19.0 mm in diameter), and 35 µL electrolyte (electrolyte to S (E/S) ratio of 6.1 µL mg-1). The cells were galvanostatically cycled with a voltage range of 1.70-2.60 V at 0.1, 0.2, 0.3, 0.4, and 0.… | ✅ | 25, 35, 40 | [SI] …with 600 µm Li anodes (16.0 mm in diameter), 1.3 mg cm-2 S cathodes, PP separators (19.0 mm in diameter), and 25 µL electrolyte without LiNO3. The Li-S cells were tested on a Neware battery cycler (CT-4008T, Shenzhen, China) at room temp… [SI] … cells were assembled with CP electrodes (both 13.0 mm in diameter), PP separators (19.0 mm in diameter), and 40 µL electrolyte with 1.0 M[S] Li2S6. Electrochemical impedance spectroscopy (EIS) was performed at the open circuit voltage w… | ✅ | 50 | 50, 75, 600 | [SI] …kinetics, galvanostatic intermittent titration technique (GITT) was conducted. Li-S cells were assembled with 50 µm Li anodes (15.0 mm in diameter), 4.3 mg cm-2 S cathodes, PP separators (19.0 mm in diameter), and 35 µL electrolyte wit… [SI] …ion on anode kinetics For the measurements of anode kinetics, lithium-sulfur (Li-S) cells were assembled with 600 µm Li anodes (16.0 mm in diameter), 1.3 mg cm-2 S cathodes, PP separators (19.0 mm in diameter), and 25 µL electrolyte wit… | ❌ |  |  |  | ❌ | ❌ | ✅ | 7.4 | 1.3, 4.3, 7.4 | [SI] …le-side coated on Al foils and dried at 60°C for 12 h. Then, S cathodes with a single-side areal S loading of 7.4 mg cm-2 were cut into a size of 4 × 7 cm2. The thickness of Li metal anodes was 75 µm on a single side and 4 × 7 cm2 … [SI] …athodes. The S cathodes were punched into disks with a diameter of 13.0 mm and the areal S loading was 1.3 or 4.3 mg cm-2 for electrochemical measurements. 1.4. Evaluation on anode kinetics For the measurements of anode kinetics, l… | ✅ | ✅ | 2 | [SI] …r 30% HFE by volume was first prepared. 1.0 M LiTFSI was then dissolved in the above four mixed solvents with 2 wt.% LiNO3 to obtain electrolytes with different solvating power. To prepare the electrolyte with Li2S8 or Li2S6, Li2S a… | ✅ | ✅ | 40 | [SI] …of PP separators, double-side Li metal anodes, and double-side S cathodes in a dry room with a dew point below -40°C. A low E/S ratio of 3.5 g gS-1 was employed. The pouch cells were tested at 0.05 C (1 C = 1000 mA g-1) with a… | ❌ |  |  | ✅ | ❌ |  | ❌ | ❌ | ✅ | ❌ |  | 贫液(≤5) | 薄(≤50µm) | 高(≥4) | TRUE | 0/0/0/14 | 43094 | TRUE | OpenAlex
10.6023/a23030083 | 2023 | Acta Chimica Sinica | Cobalt-Substituted Polyoxometalates as Soluble Mediators to Boost the Lithium-Sulfur Battery Performance | TRUE | TRUE | 硫碳 | 锂金属 | FALSE | 介体/均相催化 |  | 🔶 | 8 | 8 | [MAIN] …OMs 的LSB 表现出比对照组更高的起始容量(964 mAh•g －1) 和更好的循环稳定性, 循环100 圈后比容量仍保留为 745 mAh•g －1(图2b). 即使在高硫面载量和贫电解液(4 mg•cm －2, E/S≈8 µL•mg －1)条件下, 添加Co-POMs 的 LSB 仍表现出优良的电化学性能, 在0.1 A•g －1 下循环 50 圈后其比容量为690 mAh•g －1, 优于对照组电池(图 S7). 此外, 在不添加Li… | ❌ |  |  | ❌ |  |  |  | ❌ |  |  |  | ❌ | ❌ | ❌ |  |  |  | 🔶 | ❌ |  |  | ❌ | ❌ |  |  | ❌ |  |  | ❌ | ❌ |  | ❌ | ❌ | 🔶 | ❌ |  | 未报告 | 未报告 | 未报告 | FALSE | 0/0/0/0 | 21247 | FALSE | OpenAlex
10.1016/j.cej.2023.141898 | 2023 | CEJ | Dual-Mediation pathways promote redox kinetics for High-Loading Lithium-Sulfur batteries under lean electrolyte | TRUE | TRUE | 硫碳 | 锂金属 | FALSE | 介体/均相催化 | 贫液 | ✅ | 4.2 | 4.2, 4.5, 12 | [EXP] …0.1C could be ob tained in CoSe@CNTs/CoCp2 cell under high sulfur loading of 7.3 mg cm-2 and low E/S ratio of 4.2 µL mg-1 (Fig. 6c). The battery perfor mances based on dual-mediators are better than other reported similar mediato… [EXP] …scharge/charge profiles of the CoSe@CNTs/CoCp2 cell under high sulfur loading of 7.1 mg cm-2 and E/S ratio of 4.5 µL mg-1 at various current rates. (c) Cycling performances of the cell at 0.1C under high sulfur loading of 7.3 mg … | ✅ | 25 | [SI] …in NMP and coating on the Al foil with a diameter of 12 mm and dried at 60 °C for 12 h to be used as cathode. 25 µL blank electrolyte or CoCp2 mediators containing electrolyte was added into the Li side and 25 µL Li2S8 solution were added into… | ❌ |  |  |  | ❌ |  |  |  | ❌ | ❌ | ✅ | 7.3 | 2.8, 7.1, 7.3 | [EXP] … % (Fig. S13) over 100 cycles at 0.1C could be ob tained in CoSe@CNTs/CoCp2 cell under high sulfur loading of 7.3 mg cm-2 and low E/S ratio of 4.2 µL mg-1 (Fig. 6c). The battery perfor mances based on dual-mediators are better than… [EXP] …served in Fig. 5a, the galvanostatic discharge-charge profiles of CoSe@CNTs/CoCp2 cell with sulfur loading of 2.8 mg cm-2 show a higher initial specific discharge/charge capacities of 1610 mAh g-1 (1C = 1675 mA g-1) and a lower pol… | ✅ | ✅ | 1 | [EXP] …ls were directly added into the blank LSBs elec trolyte (1 M bis(trifluoromethanesulfonyl)imide (LiTFSI) with 1 wt% LiNO3 in DME and DOL mixture (1:1 vol)) after stirring for 12 h to obtain the CoCp2 homogeneous mediators containin… | ❌ | ❌ |  |  | ❌ |  |  | ❌ | ❌ |  | ❌ | ❌ | ✅ | ✅ | [SI] …ells were assembled with two same electrodes of as-prepared heterogeneous mediators. 0.2 M Li2S6 solution (in DME/DOL) solution containing 1.0 M LiTFSI and 1 wt % LiNO3 or 20 mM CoCp2 was used as the electrolyte. Cyclic voltammetry (CV) tests were carried out a… | 贫液(≤5) | 未报告 | 高(≥4) | FALSE | 0/0/0/5 | 49447 | TRUE | PDF首页
10.1021/acsami.3c10163 | 2023 | ACS AMI | A Catalytic Electrolyte Additive Modulating Molecular Orbital Energy Levels of Lithium Polysulfides for High-Performance Lithium-Sulfur Batteries | TRUE | TRUE | 硫碳 | 锂金属 | FALSE | 介体/均相催化; 添加剂(其他) |  | ✅ | 10 | 10 | [SI] …cycle performance of Li-S batteries with different concentrations of 6- AU at 0.2 C rate and the E/S ratio is 10 uL mg-1. Figure S3. Cycle performance and Coulombic efficiency of the batteries with 6-AU electrolyte at 2 C. Downl… | ✅ | 20 | [EXP] … and into the DOL/ DME solvent with or without 6-AU. During the process of assembling the batteries, a normal electrolyte (20 µL) was added to the anode side, and the Li2S8 catholyte with or without 6-AU (20 µL) was added to the cathode s… | ❌ |  |  |  | ❌ |  |  |  | ❌ | ❌ | ✅ | 5.18 | 1.2, 5.18 | [EXP] …2 mg cm-2, which was used for normal electrochemical tests. The thick electrode with a high sulfur loading of 5.18 mg cm-2 was prepared by coating the mixed material with carbon cloth. 2.3. Electrochemical Measurements. The coin-typ… [EXP] …or 4 h, the homogeneously mixed material was deposited on a carbon-coated Al foil with an area loading of 1.0-1.2 mg cm-2, which was used for normal electrochemical tests. The thick electrode with a high sulfur loading of 5.18 mg c… | ✅ | ✅ | 0.2 | [EXP] …The blank electrolyte is prepared by dissolving 1 M lithium bis(trifluoromethanesulfonyl)- imide (LiTFSI) and 0.2 M LiNO3 in dimethyl ether/1,3-dioxolane (DME/DOL, 1:1 ratio by volume). 6-AU electrolyte was formulated by adding 6-A… | ❌ | ❌ |  |  | ❌ |  |  | ❌ | ❌ |  | ❌ | ❌ | ❌ | ✅ | [EXP] …he working electrode was a carbon cloth with graphene. The 0.2 M Li2S8 electrolyte was prepared by dissolving 1 M LiTFSI, S, and Li2S and into the DOL/ DME solvent with or without 6-AU. During the process of assembling the batteries, a normal electrolyte (20 µL) wa… | 中等(5–10] | 未报告 | 高(≥4) | FALSE | 0/0/1/6 | 53371 | TRUE | OpenAlex
10.1038/s41467-023-43110-8 | 2023 | Nat Commun | Detangling electrolyte chemical dynamics in lithium sulfur batteries by operando monitoring with optical resonance combs | TRUE | TRUE | 硫碳 | 锂金属 | FALSE |  |  | 🔶 | 100 | 100 | [MAIN] …r cycles (Fig. 4c), which could be reasonably attributed to the high electrolyte to sulfur ratio (E/S ratio > 100 µL/mg), thereby inducing stronger polysulfide shuttle effect with less sulfur utilization. Regarding a sulfur conce… | ✅ | 250 | [EXP] …modified Swagelok A ring made of PEEK (12.8 mm diameter, 2 mm thick to fit 10 mm length fiber sensor, storing 250 µL of electrolyte for immersion and electro- chemical testing) is fixed in the middle of 19 mm diameter Swagelok cell where fib… | ✅ | 380 | 380 | [EXP] …ed in the middle of 19 mm diameter Swagelok cell where fiber sensor can go through by drilling two holes. The Li metal foil (0.38 mm thickness, 14 mm diameter) is attached to one side of PEEK ring as anode, and on the other side of ring there is a stee… | ❌ |  |  |  | ❌ | ❌ | ✅ | 5.3 | 5.3 | [EXP] …h the cathode composite, rolled to a film and punched into disks (1.2 cm diameter) with sulfur loading around 5.3 mg/cm2, and dried under vacuum at 80 °C overnight. To make the cathode composite with MOF-801(Zr), the thoroughly ad… | ✅ | ✅ | 0.5 | [EXP] …i2S, Sigma Aldrich) and sulfur (S, Sigma Aldrich) in stoichiometric ratio to organic electrolyte (1 M LiTFSI, 0.5 M LiNO3 in DOL/DME (1:1, v/v)), and the solution was continuously stirred with additional heating process at 55 °C fo… | ❌ | ❌ |  |  | ❌ |  |  | ❌ | ❌ |  | ❌ | ❌ | 🔶 | ❌ |  | 只给用量 | 厚(>250) | 高(≥4) | FALSE | 0/0/0/8 | 62023 | TRUE | OpenAlex
10.1002/anie.202303363 | 2023 | Angew | An Organodiselenide Comediator to Facilitate Sulfur Redox Kinetics in Lithium-Sulfur Batteries with Encapsulating Lithium Polysulfide Electrolyte | TRUE | TRUE | 硫碳 | 锂金属 | FALSE | 介体/均相催化 | 软包 | 🔶 | 3.5 | 3.5 | [MAIN] …ensity of the pouch cells was 350 Whkg 1 with a sulfur areal loading of 7.5 mgScm 2 on a single side and an electrolyte to sulfur (E/S) ratio of 3.5 ggS 1. The actual energy density was calculated based on all the pouch cell components and the details were… | ❌ |  |  | ✅ | 50 | 50 | [MAIN] …Ahg 1 and a lifespan of over 130 cycles at 0.1 C using high-areal-loading sulfur cathodes of 4.0 mgcm 2 and 50 µm ultrathin Li metal anodes. Moreover, a 1.5 Ah Li-S pouch cell with EPSE and coRMs achieves a high actual energy density of 359 Whkg 1 … | ❌ |  |  |  | ❌ | ❌ | ❌ |  |  |  | ❌ | ❌ |  |  | ❌ | ❌ |  |  | ❌ |  |  | ✅ | ✅ | 1.5 | ❌ | ❌ | 🔶 | ❌ |  | 未报告 | 薄(≤50µm) | 未报告 | TRUE | 0/0/0/5 | 44294 | FALSE | OpenAlex
10.1002/adfm.202306321 | 2023 | AFM | Scavenging of “Dead Sulfur” and “Dead Lithium” Revealed by Integrated-Heterogeneous Catalysis for Advanced Lithium-Sulfur Batteries | TRUE | TRUE | 硫碳 | 锂金属 | FALSE | 介体/均相催化 | 软包 | 🔶 | 5 | 5, 5.2 | [MAIN] …f 1170 mAh g-1 with decent cycling stability is achieved in electrolyte-starved and high-loading pouch cells (5.0 µL mg-1 and 5.2 mg cm-2). 1. Introduction Lithium-sulfur (Li-S) batteries are supposed to be the most promising ene… [MAIN] … a sulfur loading of 1.5 mg cm-2 and g) the cycling performance of pouch cell at lean electrolyte conditions (5.2 µL mg-1). cells (Figure S11, Supporting Information) increases from 36.3 Ω for 20% depth of discharge (DOD) to 42.2… | ❌ |  |  | ❌ |  |  |  | ❌ |  |  |  | ❌ | ❌ | ✅ | 1.5 | 1.5 | [SI] …into disks with a diameter of 14 mm for Li-S coin cell use, and the loading of the active-material was 1.3 to 1.5 mg cm-2. For Li2S6 symmetric cells, the cathode materials were produced in the same procedure as Li-S cells, except f… | ✅ | ✅ | 1 | [SI] …as was added into the electrolyte (1.0 M solution of lithium bis(trifluoromethanesulfonyl)imide (LiTFSI) with 1 wt% LiNO3 in DME/DOL mixture (1:1, vol.)) and stirred for 20 min in an Ar-filled glove box to form the uniform solution… | ❌ | ❌ |  |  | ❌ |  |  | ✅ | ❌ |  | ✅ | ❌ | ❌ | ❌ |  | 未报告 | 未报告 | 低(<2) | FALSE | 0/0/0/4 | 42333 | TRUE | OpenAlex
10.1016/j.cclet.2022.108033 | 2023 | Chinese Chemical Letters | Encapsulating-polysulfide electrolyte - An answer to practical lithium-sulfur batteries | TRUE | TRUE | 硫碳 | 锂金属 | FALSE | 强溶剂化; 适中溶剂化; 难溶/固相转化; 盐/阴离子; 溶剂(其他) | 贫液 | ✅ | 7.5 | 7.5 | [MAIN] …d Li 2 S 8 . The DIPE-EPSE enables Li -S coin cells with high S loading (4 mg s /cm 2 ), lean elec- trolytes (7.5 µL/mg s ), and thin Li thickness (50 µm) to maintain a capacity retention of above 60% for 120 cycles, which is predo… | ❌ |  |  | ✅ | 50 | 50 | [MAIN] …SE enables Li -S coin cells with high S loading (4 mg s /cm 2 ), lean elec- trolytes (7.5 µL/mg s ), and thin Li thickness (50 µm) to maintain a capacity retention of above 60% for 120 cycles, which is predomi- nantly superior to tradition… | ❌ |  |  |  | ❌ | ❌ | ✅ | 4 | 4 | [MAIN] …after immersing in EPSE with dissolved Li 2 S 8 . The DIPE-EPSE enables Li -S coin cells with high S loading (4 mg s /cm 2 ), lean elec- trolytes (7.5 µL/mg s ), and thin Li thickness (50 µm) to maintain a capacity retention of abov… | ❌ | ❌ |  |  | ❌ | ❌ |  |  | ❌ |  |  | 🔶 | ❌ |  | ❌ | ❌ | ✅ | ❌ |  | 中等(5–10] | 薄(≤50µm) | 高(≥4) | TRUE | 0/0/0/2 | 7851 | FALSE | PDF首页
10.1021/acsaem.3c01966 | 2023 | ACS AEM | Toward Sustainable Li-S Battery Using Scalable Cathode and Safe Glyme-Based Electrolyte | TRUE | TRUE | 硫碳 | 锂金属 | FALSE | 溶剂(其他) | 贫液 | ✅ | 6 | 6, 10, 15 | [EXP] ….2 mg cm-2 were employed for galvanostatic tests at C/10 in the 1.7-2.8 V voltage range using an E/S ratio of 6 µL mg-1. Rate capability tests were also carried out exploiting a sulfur loading of 2.2 mg cm-2 and an E/S ratio of… [EXP] …or C/3 (1C = 1675 mA g-1) between 1.7 and 2.8 V for a sulfur loading of 2.2-2.3 mg cm-2 using an E/S ratio of 10 µL mg-1, while cathodes with a sulfur loading of 5.2 mg cm-2 were employed for galvanostatic tests at C/10 in the 1… | ❌ |  |  | ❌ |  |  |  | ❌ |  |  |  | ❌ | ❌ | ✅ | 5.2 | 1.3, 2, 2.1, 2.2, 2.3, 5.2 | [EXP] …being transferred in an Ar-filled glovebox. The final sulfur loading on the electrodes ranged between 1.7 and 5.2 mg cm-2. CR2032 coin-type cells (MTI Corp.) were assembled in an Ar atmosphere by stacking a 14 mm-diameter lithium d… [EXP] …blade tool (MTI Corp.). The cathodic support was dried at room temperature, and the final MWCNTs loading was ∼1.3 mg cm-2. The sulfur electrodes were prepared by using the MWCNTs-coated aluminum support. The electrode was obtained … | ✅ | ❌ |  |  | ❌ | ❌ |  |  | ❌ |  |  | ❌ | ❌ |  | ❌ | ❌ | ❌ | ❌ |  | 中等(5–10] | 未报告 | 高(≥4) | FALSE | 2/0/0/15 | 75993 | TRUE | OpenAlex
10.1007/s42452-023-05410-y | 2023 | SN Appl Sci | Comparative study of different lithium salts as electrolyte additives of Li-SiOx-Si-C half-cells for lithium sulfur batteries | TRUE | TRUE | 硫碳 | 锂金属 | FALSE | 盐/阴离子; 溶剂(其他); 添加剂(其他) |  | ❌ |  |  |  | ❌ |  |  | ❌ |  |  |  | ❌ |  |  |  | ❌ | ❌ | ❌ |  |  |  | 🔶 | ❌ |  |  | ❌ | ❌ |  |  | ❌ |  |  | ❌ | ❌ |  | 🔶 | ❌ | ❌ | ❌ |  | 未报告 | 未报告 | 未报告 | FALSE | 0/0/0/0 | 41260 | TRUE | OpenAlex
10.1002/anie.202309046 | 2023 | Angew | A Radical Pathway and Stabilized Li Anode Enabled by Halide Quaternary Ammonium Electrolyte Additives for Lithium-Sulfur Batteries | TRUE | TRUE | 硫碳 | 锂金属 | FALSE | 强溶剂化; 溶剂(其他); 添加剂(其他) | 贫液 | 🔶 | 5 | 5, 10 | [MAIN] …potential of the T3Br additive for practical applications. In Figure S27, it can be seen that even with a low electrolyte/sulfur (E/S) ratios of 5 and 10 µLmg 1, normal loading KB/S also have high specific capacity ( 1150 mAhg 1 at first discharge) in t… [MAIN] …cal applications. In Figure S27, it can be seen that even with a low electrolyte/sulfur (E/S) ratios of 5 and 10 µLmg 1, normal loading KB/S also have high specific capacity ( 1150 mAhg 1 at first discharge) in the T3Br elec… | ❌ |  |  | ❌ |  |  |  | ❌ |  |  |  | ❌ | ❌ | ❌ |  |  |  | 🔶 | 🔶 | 0.6 | [MAIN] …tructure in electro- lyte, resulting in suppressed reactivity with Li-metal anode.[9] The Li metal compatible 0.6 M LiNO3 or 1 M LiBr salts with high-DN anions was proposed to induce 3D growth of Li2S due to the enhanced partial so… | ❌ | ❌ |  |  | ❌ |  |  | ❌ | ❌ |  | ❌ | ❌ | ✅ | 🔶 | [MAIN] …ransformation from Li2S6 to Li2S4 (yellow lines) and S3 * radical (blue lines) in blank LiTFSI electrolytes (1 M LiTFSI in DOL/DME=1: 1), T4Br, and T3Br electrolytes (blank LiTFSI electrolytes with 0.1 M QAS), respectively. Consistent with … | 未报告 | 未报告 | 未报告 | FALSE | 0/0/2/20 | 45392 | FALSE | OpenAlex
10.1016/j.xcrp.2023.101326 | 2023 | Cell Reports Physical Science | Quantum-mechanics-based molecular dynamics simulations of the structure and performance of sulfur-enriched Li3PS4 cathodes | TRUE | TRUE | 硫碳 | 锂金属 | FALSE | 盐/阴离子 |  | ❌ |  |  |  | ❌ |  |  | ❌ |  |  |  | ❌ |  |  |  | ❌ | ❌ | ❌ |  |  |  | ❌ | ❌ |  |  | ❌ | ❌ |  |  | ❌ |  |  | ❌ | ❌ |  | ❌ | ❌ | ✅ | ❌ |  | 未报告 | 未报告 | 未报告 | FALSE | 0/0/0/1 | 38014 | FALSE | OpenAlex
10.1016/j.ensm.2023.103011 | 2023 | EnSM | Dual-functional chloropyrazine additives for enhanced performance of lithium-sulfur batteries | TRUE | TRUE | 硫碳 | 锂金属 | FALSE | 添加剂(其他) | 贫液 | ✅ | 30 | 30 | [SI] …, 2-CP, or 2,5-DCP, was added. Unless otherwise specified, the electrolyte-to-sulfur ratio (E/S) was fixed at 30 µL mg-1. Button cells were assembled using stainless steel cell cases (2032 type) in an argon-filled glove box. Dur… | ✅ | 20 | [SI] …lyte. Additional 40 mM pyrazine additives were added to the basic solution to obtain a polysulfide catholyte. 20 µL catholyte was dropped onto XC-72 electrode, while 20 µL blank electrolyte that was otherwise identical but without poly… | ❌ |  |  |  | ❌ |  |  |  | ❌ | ❌ | ✅ | 1.4 | 1.4 | [SI] …ctrode was 49%. Unless otherwise specified, the typical sulfur loading in the electrode was approximately 1.2‒1.4 mg cm-2. Celgard 2400 was used as the separator, and lithium metal was used as the anode. The aforementioned electrol… | ✅ | ✅ | 0.1 | [SI] …ing a basic electrolyte for lithium-sulfur batteries (LSBs), which consists of a solution of 1.0 M LiTFSI and 0.1 M LiNO3 in a mixture of DOL (dioxolane) and DME (dimethoxyethane) in a volume ratio of 1:1. To prepare electrolytes w… | ❌ | ❌ |  |  | ❌ |  |  | ❌ | ❌ |  | ❌ | ❌ | ✅ | ❌ |  | 富液(>10) | 未报告 | 低(<2) | FALSE | 0/0/2/0 | 58981 | TRUE | PDF首页
10.1002/aenm.202300229 | 2023 | AEM | Engineering Peculiar Cathode Electrolyte Interphase toward Sustainable and High-Rate Li-S Batteries | TRUE | TRUE | 硫碳 | 锂金属 | FALSE | 溶剂(其他) | 低温 | ✅ | 20 | 20 | [EXP] …glove-box using Li foil (or lithiated graphite) as the counter electrode and Celgard 2400 as a separator. The electrolyte-to-sulfur ratio is 20 µL per milligram sulfur. The cells were galvanostatically discharged- charged on a battery test system (SLAN … | ❌ |  |  | ❌ |  |  |  | ✅ | 1.1 | 1.1 | [MAIN] …ism worked well under high voltage (4 V), subzero temperature (-20 °C), high sulfur loading (80 wt%), and low N/P ratio (1.1), even at mechanical mutilation. This work has shed a new light on how surface engineering can be used to tai… | ❌ | ❌ | ✅ | 1.5 | 1.5 | [EXP] …inum foil and dried at 55 °C for 12 h under vacuum. The sulfur mass loading ranged from 1.9 to 2.2 and 1.2 to 1.5 mg cm-2 for S-in-MCF-C and S-in-CMK-3 electrodes, respectively. Electrolytes were prepared by dissolving LiTFSI in VC… | ❌ | ❌ |  |  | ❌ | ✅ | 20 | [EXP] …n) between 0.5 and 3.5 V at room temperature. For the low temperature test, the cells were run at a subzero of -20 °C. CV, electrochemical impedance spectroscopy, and Bruce-Vincent-Evans measurements were conducted on a VMP3 po… | ❌ |  |  | ❌ | ❌ |  | ❌ | ❌ | ✅ | ✅ | [SI] …MK-3 and b) S-in-MCF-C. Figure S13. The CV curves of S-in-CMK-3 cathode in the electrolyte of a) 5.0 M and b) 1.0 M LiTFSI in DME/DOL (v/v=1:1). Figure S14. The rate capability of S-in-CMK-3 cathode in the electrolyte of 5.0 M LiTFSI in DME/DO… | 富液(>10) | 只给N/P | 低(<2) | TRUE | 0/0/0/57 | 63562 | TRUE | OpenAlex
10.1016/j.ensm.2023.02.023 | 2023 | EnSM | In-situ free radical supplement strategy for improving the redox kinetics of Li-S batteries | TRUE | TRUE | 硫碳 | 锂金属 | FALSE | 难溶/固相转化; 介体/均相催化 | 贫液 | ✅ | 5 | 5, 6, 8 | [SI] … cells, the Al foil was cut into circles with a diameter of 12 mm. The E/S ratios were about 15, 10, 8, 6 and 5 µL mg-1 for the electrodes with S loadings of 1.15, 2.6, 3.8, 5.5 and 4.6 mgs cm-2, respectively. 1.5 Electrochemic… [SI] …e discharge products (j) without and (k) with FL. Figure S15. (a) Cycling performance with a low E/S ratio of 6 µL/mgS at 0.2 C. (b) Corresponding charge and discharge profiles. (c, d) The partial magnification of (b).… | ✅ | 10, 20 | [SI] …cells. Specifically, carbon paper was punched into circular disks with diameters of 12 mm as the cathode, and 10 µL of blank electrolyte was added into the anode side and 20 µL blank electrolyte containing 100 mmol L-1 of FL, Li2S8, or FL+Li2S8 a… [SI] …isks with diameters of 12 mm as the cathode, and 10 µL of blank electrolyte was added into the anode side and 20 µL blank electrolyte containing 100 mmol L-1 of FL, Li2S8, or FL+Li2S8 as catholyte. Fabrication of Li-S. For Li-S cells, the Al f… | ❌ |  |  |  | ❌ |  |  |  | ❌ | ❌ | ✅ | 5.5 | 1, 4.6, 5.5 | [MAIN] … µL mgS -1. Moreover, the cells with FL achieve an initial capacity of 978.2 mAh g-1 with a high S loading of 5.5 mg cm-2 at 0.2 C. This work provides the fundamental under standing of S reduction reaction, and also demonstrates a … [SI] …/S ratios were about 15, 10, 8, 6 and 5 µL mg-1 for the electrodes with S loadings of 1.15, 2.6, 3.8, 5.5 and 4.6 mgs cm-2, respectively. 1.5 Electrochemical Measurements Cyclic voltammetry (CV) test: CV were conducted by using a CH… | ✅ | ✅ | 0.3 | [SI] ….2 Electrolyte and polysulfide preparation 1.0 mol L-1 lithium bis(trifluoromethanesulfony)imide (LiTFSI) and 0.3 mol L-1 lithium nitrate (LiNO3) dissolved in 1,3-dioxetane (DOL)/1,2-diamethoxyethane (DME) (v/v=1:1) mixed solvents was adopted as t… | ❌ | ❌ |  |  | ❌ |  |  | ❌ | ❌ |  | ❌ | ❌ | ✅ | ❌ |  | 贫液(≤5) | 未报告 | 高(≥4) | FALSE | 0/0/3/0 | 42484 | TRUE | PDF首页
10.1021/acsaem.3c01513 | 2023 | ACS AEM | Potassium Bis(fluorosulfonyl)imide Is an Effective Additive for Improving Anode Cyclability in Sulfolane-Based Electrolytes for Li-S Batteries | TRUE | TRUE | 硫碳 | 锂金属 | FALSE | 高浓; 盐/阴离子; 氟化/无氟; 溶剂(其他); 添加剂(其他) |  | ❌ |  |  |  | ❌ |  |  | 🔶 | 200 | 200 | [MAIN] …nd 10 wt % KFSI, copper foil (active area: 13 mm diameter, Furukawa Electric Corp.) as the working electrode, Li foil (200 µm thickness and 13 mm diameter; Honjo Metal Corp.) as the counter electrode, and a polyolefin microporous membr… | ❌ |  |  |  | ❌ | ❌ | ✅ | 3 | 3 | [MAIN] …ratio of 93:0.5:3:3.5, followed by coating on aluminum foil. Here, the sulfur loading of the AC-S cathode was 3 mg cm-2. Determination of Electrolyte Viscosity and Ionic Con- ductivity. The ionic conductivities of the electrolyte… | ❌ | ❌ |  |  | ❌ | ✅ | 80 | [MAIN] …o-electrode flat cell. All cells were constructed in a glovebox under an Ar atmosphere, with a dew point below -80 °C. Galvanostatic Charge-Discharge Tests. To compare the cycling characteristics of the Li metal anode in electr… | ✅ | 80 | [MAIN] …electrode flat cell. All cells were constructed in a glovebox under an Ar atmosphere, with a dew point below -80 °C. Galvanostatic Charge-Discharge Tests. To compare the cycling characteristics of the Li metal anode in electr… | ❌ | ❌ |  | ✅ | 🔶 | ❌ | ❌ |  | 未报告 | 未报告 | 中[2–4) | FALSE | 0/0/0/14 | 45305 | TRUE | OpenAlex
10.1016/j.jechem.2022.11.038 | 2023 | JEC | LiTFSI salt concentration effect to digest lithium polysulfides for high-loading sulfur electrodes | TRUE | TRUE | 硫碳 | 锂金属 | FALSE | 低浓; 盐/阴离子 | 贫液 | ✅ | 5 | 5, 8, 11, 18, 35 | [EXP] …TFSI”) were evaluated with a high-loading cathode, the sulfur content of 80 wt% fixed at 6 mgsulfur cm 2, and E/S ratios of 5, 8, and 11 mL gsulfur 1 . When clamping the coin cell, the elec- trolyte overflowed if the E/S ratio exceede… [EXP] …hen clamping the coin cell, the elec- trolyte overflowed if the E/S ratio exceeded 11; hence, coin cells with E/S ratios of 18 and 35 were assembled with low sulfur load- ing electrodes containing 2 and 4 mgsulfur cm 2. As shown in Fig.… | ❌ |  |  | ✅ | 200 | 200 | [EXP] …ed into discs that were 12 mm in diameter. The areal loading mass of sul- fur was set to 6 mgsulfur cm 2. The lithium metal foil (200 µm thick, Honjo Metal) was used as an anode. The separator was prepared by carbon coating on a polyethylene (PE)… | ❌ |  |  |  | ❌ | ❌ | ❌ |  |  |  | ✅ | ✅ | 0.6 | [EXP] …ted electrolytes were prepared by adding LiTFSI salt into DOL/DME (1:1, v/v) solvent (Inchems Co., Ltd.). And 0.6 M LiNO3 additive was added to sustain a long cycle life for the high- loading sulfur electrode [31,32]. All electroly… | ❌ | ❌ |  |  | ❌ |  |  | ❌ | ❌ |  | ❌ | ✅ | ❌ | ✅ | [MAIN] …26]. In addition, the low concentration of LiTFSI facilitated the aggregation of short-chain LiPS better than 1 M LiTFSI in DME/ DOL, thus revealing a reduced shuttle effect and stable cycle life [30]. Herein, we investigated the utilization … | 贫液(≤5) | 中(100–250] | 未报告 | FALSE | 0/0/0/19 | 39580 | TRUE | OpenAlex
10.1021/acsaem.2c04131 | 2023 | ACS AEM | Deploying Proteins as Electrolyte Additives in Li-S Batteries - The Multifunctional Role of Fibroin in Improving Cell Performance | TRUE | TRUE | 硫碳 | 锂金属 | FALSE | 添加剂(其他) |  | ✅ | 10 | 10 | [EXP] …s and a spring (1.2 mm high and 0.3 mm thick) were used in the cell. An electrolyte to sulfur (E/ S) ratio of 10 µL/mgSulfur (52 µL) was maintained in all cells. Symmetric Li¦¦Li cells were fabricated in a similar manner as above, but… | ✅ | 50 | [EXP] …d in all cells. Symmetric Li¦¦Li cells were fabricated in a similar manner as above, but with the addition of 50 µL of electrolyte with/without fibroin. 2.3. Electrochemical Measurement. Charge-discharge and cyclic voltammetry measurements … | ✅ | 450 | 450 | [EXP] … 20 wt % carbon black, were used as received. The active loading of sulfur was 3.4 mg cm-2 (thickness 55 µm). Lithium disks (15.6 mm diameter and 0.45 mm thickness) were purchased from PI-KEM Ltd. For electrolyte preparation, 1,2-dimethoxyethane (DME), 1,3- dioxolane (DOL)… | ❌ |  |  |  | ❌ | ❌ | ✅ | 3.4 | 3.4 | [EXP] …vinylidene fluoride binder, and 20 wt % carbon black, were used as received. The active loading of sulfur was 3.4 mg cm-2 (thickness 55 µm). Lithium disks (15.6 mm diameter and 0.45 mm thickness) were purchased from PI-KEM Ltd. For… | ✅ | ✅ | 0.8 | [EXP] …ator (Celgard- 2400, 25 µm), and a sulfur positive electrode, before an electrolyte containing 1 M LiTFSI and 0.8 M LiNO3 in a 1:1 v/v mixture of DOL/DME was added to assemble control cells. A 0.8 wt/v % fibroin electrolyte solutio… | ❌ | ❌ |  |  | ❌ |  |  | ❌ | ❌ |  | ❌ | ✅ | ✅ | ✅ | [SI] …all increase of the system density and volume after equilibration, as expected. SYSTEM II: 0.2 % w/v fibroin, 1 M LiTFSI in DOL:DME 50:50 v/v Downloaded from pubs.​acs.​org/​aaemcq/​article-supplement/​332375/​pdf/​ae2c04131_si_001/​ by TSIN… | 中等(5–10] | 厚(>250) | 中[2–4) | FALSE | 0/0/0/6 | 51746 | TRUE | OpenAlex
10.5796/electrochemistry.23-00037 | 2023 | Electrochemistry | Performance Stabilization of Lithium-Sulfur Batteries Containing Sulfolane-based Electrolyte and Microporous Cathode by Controlling Working Voltage Range | TRUE | TRUE | 硫碳 | 锂金属 | FALSE | 高浓; 溶剂(其他) |  | ❌ |  |  |  | ❌ |  |  | ❌ |  |  |  | ❌ |  |  |  | ❌ | ❌ | ❌ |  |  |  | ❌ | ❌ |  |  | ❌ | ❌ |  |  | ❌ |  |  | ❌ | ❌ |  | ❌ | ❌ | 🔶 | ❌ |  | 未报告 | 未报告 | 未报告 | FALSE | 0/0/0/2 | 21016 | FALSE | OpenAlex
10.1021/acs.jpcc.3c02992 | 2023 | J Phys Chem C | Preventing Capacity Fading in Lithium-Sulfur Batteries Using Sulfur Confinement in Mesoporous Carbon and Fluorinated Solvent-Based Electrolytes | TRUE | TRUE | 硫碳 | 锂金属 | FALSE | 氟化/无氟; 溶剂(其他) |  | ❌ |  |  |  | ❌ |  |  | ❌ |  |  |  | ❌ |  |  |  | ❌ | ❌ | ✅ | 1.2 | 1.2 | [EXP] …2 mm in diameter and approximately 51 µm thick (including 30 µm of aluminum foil); the sulfur loading was 1.1-1.2 mg cm-2. The negative electrode was metallic Li foil (Honjo Metal Co., Ltd.) with a diameter of 13 mm and a thickness… | ❌ | ❌ |  |  | ❌ | ❌ |  |  | ❌ |  |  | ❌ | ❌ |  | ❌ | ❌ | ❌ | ✅ | [EXP] …oporous Table 1. Electrolyte Composition in This Study electrolyte Li salt solvent 1 solvent 2 vol.% or mol % 1 M LiTFSI/EC:DMC 1 M LiTFSI EC DMC 50:50 (v/v) 1 M LiTFSI/DME:DOL 1 M LiTFSI DME DOL 50:50 (v/v) 1 M LiTFSI/FEC:D2 1 M LiTFSI FEC D2 50:50 (v/v) LiTFSI:G4:D2 LiTFSI G4 D2 10:8:40 (mol/mol/mo… | 未报告 | 未报告 | 低(<2) | FALSE | 0/0/1/32 | 41684 | TRUE | OpenAlex
10.1016/j.electacta.2022.141539 | 2023 | Electrochim Acta | Cluster-type lithium polysulfides regulator for high performance lithium-sulfur batteries | TRUE | TRUE | 硫碳 | 锂金属 | FALSE | 添加剂(其他) |  | ✅ | 5 | 5, 8 | [SI] …he cells (a) with and (b) without DpyDS corresponding to Fig. S15. Fig. S17. Cycling performance of E/S=8 and 5 µL mg-1 lean-electrolyte Li-S batteries with high sulfur loading of 3 mg cm-2 at 0.1 C corresponding to Fig. 6d. Fi… [MAIN] … mg cm-2 and the parasulfur amount of DpyDS remains unchanged. With electrolyte/sulfur (E/S) values as low as 8 µL mg-1 and 5 µL mg-1, cells with DpyDS still exhibited initial capacities of 1021 mA h g - 1 and 977 mA h g - 1 at… | ✅ | 20 | [EXP] …y. Two current collec tors were assembled into a standard 2032-coin cell with a 20 mm diameter separator, and 20 µL of electrolyte was dropped on each side. Electrolyte types include blank, Li2S6 and mixed electrolytes. CV mea surements wer… | ❌ |  |  |  | ❌ |  |  |  | ❌ | ❌ | ✅ | 6 | 1.5, 3, 6 | [SI] … Fig. 6d. Fig. S18. Rate performance of 5 µL mg-1 lean-electrolyte Li-S batteries with high sulfur loading of 6 mg cm-2. Fig. S19. Electrochemical performance of Li-S batteries comediated by DpyDS with different concentrations at… [EXP] …ith a diameter of 12 mm were cut out by the MSK-T10 manual slicer. The areal sulfur loading was controlled at 1.5 mg cm-2. Following the same method, a batch of 3 mg cm-2 elec trodes were prepared for testing at low electrolyte con… | ✅ | ✅ | 1 | [EXP] …s (CNF) were all purchased from commercial sources. The lithium-sulfur electrolyte consists of 1 M LiTFSI and 1% LiNO3 dissolved in DOL/DME (v: v = 1:1) solvent. 2.1.2. Material preparation for characterization To analyze the pr… | ❌ | ❌ |  |  | ❌ |  |  | ❌ | ❌ |  | ❌ | ✅ | ❌ | ✅ | [EXP] …arbon nanofibers (CNF) were all purchased from commercial sources. The lithium-sulfur electrolyte consists of 1 M LiTFSI and 1% LiNO3 dissolved in DOL/DME (v: v = 1:1) solvent. 2.1.2. Material preparation for characterization To analyze the products of the coordin… | 贫液(≤5) | 未报告 | 高(≥4) | FALSE | 0/0/0/4 | 50607 | TRUE | PDF首页
10.1016/j.mseb.2023.116727 | 2023 | Materials Science and Engineering - B | Multi-functions of amino thiophenol additives for shielding lithium metal anode in advanced Li-S battery | TRUE | TRUE | 硫碳 | 锂金属 | FALSE | 添加剂(其他) |  | ✅ | 5 | 5, 8 | [MAIN] …(BTB) as organic electrolyte additives in Li-S battery with sulfur loading of 4.5 mg/cm2 and low E/S ratio as 5 µL/mg. The Li-S cells with (BTB) additives deliver initial specific capacity of 950 mAh/g and a capacity retention … [MAIN] …The cycling performance of Li-S cells at 0.2C with a high sulfur loading of 3.0 mg/cm2 and a low E/S ratio of 8 µL/mg; b. EIS of cells before and after 300 cycles; and c. Cyclic voltammetry of cells at 0.1 mV/s; d. Charge and d… | ❌ |  |  | ❌ |  |  |  | ❌ |  |  |  | ❌ | ❌ | ✅ | 3 | 3 | [EXP] …t 60℃ under vacuum for overnight to prepare sulfur cathode. The sulfur cathode, with sulfur loading of around 3 mg/cm2, was cut into disks with a diameter of 14 mm. The basic electrolyte for Li-S batteries is prepared by mixing … | ✅ | ✅ | 2 | [EXP] …er of 14 mm. The basic electrolyte for Li-S batteries is prepared by mixing appropriate amount of 1 M LiTFSI, 2 wt% LiNO3 in 1,2-dimethoxy ethane (DME) and 1,3-dioxolane (DOL) (v:v = 1:1). The 0.05 M ATP Fig. 1. A. chemical structu… | ❌ | ❌ |  |  | ❌ |  |  | ❌ | ❌ |  | ❌ | ❌ | ❌ | ❌ |  | 贫液(≤5) | 未报告 | 中[2–4) | FALSE | 0/0/0/21 | 40283 | TRUE | PDF首页
10.1021/acs.jpcc.3c00447 | 2023 | J Phys Chem C | Discharge Behavior within Lithium-Sulfur Batteries Using Li-Glyme Solvate Ionic Liquids | TRUE | TRUE | 硫碳 | 锂金属 | FALSE | 难溶/固相转化; 局部高浓; 高浓; 低浓; 离子液体; 溶剂(其他) |  | ✅ | 75 | 75 | [MAIN] …ined as E/S [µL/mg]. The electrolyte volumes in the coin cell and the three-electrode cell were 150 µL (E/S = 75 µL mg-1) and 450 µL (223 µL mg-1), respectively. In situ EIS measurements were conducted between 1.0 and 3.3 V at d… | ❌ |  |  | ❌ |  |  |  | ❌ |  |  |  | ❌ | ❌ | ✅ | 1 | 1 | [MAIN] …sheet was punched into a circular shape (16 mm diameter). The weight of sulfur on the composite electrode was 1.0 mg cm-2. Cell Preparation and Electrochemical Measurements. The CR2032 coin cell and the three-electrode cell were us… | 🔶 | ❌ |  |  | ❌ | ❌ |  |  | ❌ |  |  | ❌ | ❌ |  | ❌ | 🔶 | 🔶 | ❌ |  | 富液(>10) | 未报告 | 低(<2) | FALSE | 0/0/0/4 | 47404 | TRUE | OpenAlex
10.1016/j.xcrp.2023.101658 | 2023 | Cell Reports Physical Science | Cationic surfactant for lithium-sulfur batteries enables efficient use of sulfur and limits lithium dendrite formation | TRUE | TRUE | 硫碳 | 锂金属 | FALSE | 盐/阴离子; 添加剂(其他) | 贫液; 软包 | ✅ | 3 | 3, 3.5, 4, 4.5, 5, 7.5, 10, 15 | [EXP] … The half cells were assembled with sulfur loading of 0.7-3 mg cm 2 on an aluminum (Al) foil collector and an electrolyte/sulfur ratio of 3-15 mL mg 1 S. 3D current collector electrodes were prepared according to the previous method,34 with sulfur l… [EXP] … with sulfur loading of 0.7-3 mg cm 2 on an aluminum (Al) foil collector and an electrolyte/sulfur ratio of 3-15 mL mg 1 S. 3D current collector electrodes were prepared according to the previous method,34 with sulfur loading of… | ✅ | 40 | [SI] … and a Celgard 2400 PP membrane (Φ19 mm) were used as a negative electrode and a separator, respectively, and 40 ul of electrolyte were assembled. The cells were cycled form 0-1.0 V with current density of 0.5 mA cm-2 and 1 mA cm-2 and fixe… | ❌ |  |  |  | ❌ |  |  |  | ❌ | ❌ | ✅ | 5 | 1.5, 5 | [SI] …rolytes at 0.05 C. Each electrolyte-to-sulfur ratio was 4 µL mg-1 S, and the sulfur loading of the cells was ~5 mg cm-2(d). Fig S4. XPS analysis of C 1s (a, c) and S 2p (b, d) spectra of conventional cathodes (a, b), and TAHP cat… [SI] …at Neware battery tester between 1.7 and 2.8 V versus Li+/Li, used Li-S half cells with sulfur loading of 1.0-1.5 mg cm-2. The GITT experiments consist of a series of pulse currents at 0.1C for 20 min, each followed by a 120 min op… | ✅ | ✅ | 4 | [EXP] …/P capacity ratio (<1.2 times excess). Preparation of electrolytes The base electrolyte with 1.0 M LiTFSI and 4 wt % LiNO3 in DOL and DME (1:1 by volume) was purchased from Suzhou Duoduo Chemical Technology. TAHP was pur- chased fro… | ❌ | ❌ |  |  | ❌ |  |  | ✅ | ❌ |  | ✅ | ❌ | 🔶 | ✅ | [EXP] … mg 1 and a low N/P capacity ratio (<1.2 times excess). Preparation of electrolytes The base electrolyte with 1.0 M LiTFSI and 4 wt % LiNO3 in DOL and DME (1:1 by volume) was purchased from Suzhou Duoduo Chemical Technology. TAHP was pur- chased from J&K Scientifi… | 贫液(≤5) | 未报告 | 高(≥4) | FALSE | 0/0/0/4 | 47923 | TRUE | OpenAlex
10.1016/j.jcis.2023.06.065 | 2023 | JCIS | Highly stable lithium sulfur batteries enhanced by flocculation and solidification of soluble polysulfides in routine ether electrolyte | TRUE | TRUE | 硫碳 | 锂金属 | FALSE | LiNO3; 盐/阴离子; 溶剂(其他); 添加剂(其他) |  | ✅ | 26 | 26 | [EXP] …The amount of electrolyte in the cells was 40 µL, and the electrolyte to sulfur (E/S) ratio was approximately 26 µL mg-1. The galvanostatic charge/discharge (GCD) and rate studies were implemented with a battery test system (LAN… | ✅ | 20, 40 | [EXP] … paper. Twenty microliters of the Li2S8 electrolyte so lution were first distributed on the cathode, and then 20 µL of the electrolyte solution without Li2S8 was dripped onto the lithium anode counter electrode. The assembled cells were dischar… [EXP] …ls were assembled with the 3D rGO/S composites as the cathodes and Li metal foil as the anodes. The amount of electrolyte in the cells was 40 µL, and the electrolyte to sulfur (E/S) ratio was approximately 26 µL mg-1. The galvanostatic charge/discharge (… | ❌ |  |  |  | ❌ |  |  |  | ❌ | ❌ | ❌ |  |  |  | ✅ | ✅ | 1 | [EXP] …fur electrolyte is typically prepared by dissolving 1.0 mol/L LiTFSI in a mixture of DOL/ DME (1:1, v:v) with 1 wt% LiNO3 added. The electrolyte with SN was prepared by adding 30 mg of SN (approximately 0.1 wt% in the total electro… | ❌ | ❌ |  |  | ❌ |  |  | ❌ | ❌ |  | ❌ | ❌ | ❌ | ❌ |  | 富液(>10) | 未报告 | 未报告 | FALSE | 0/0/0/7 | 57287 | TRUE | PDF首页
10.1016/j.ensm.2022.11.051 | 2023 | EnSM | From sparingly solvating to weakly solvating - Fine electrolyte regulation for lean-electrolyte Li-SeS2 batteries | TRUE | TRUE | 硫碳 | 锂金属 | FALSE | 弱溶剂化; 难溶/固相转化; 溶剂(其他) | 贫液 | ✅ | 1 | 1, 2, 3, 25 | [MAIN] …-designed electrolyte endows the cell with a high reversible capacity of 713 mAh g-1 under a low E/A ratio of 1 µL mg-1. The as-proposed strategy provides an effective electrolyte-regulation solution to practical high-energy Li… [SI] … of the electrolyte was the same as the coin cells, and the electrolyte/active material ratio (E/A) is around 25 µL mgSeS2-1. The cells were galvanostatically cycled between 1-3 V on the NEWARE CT-9040 battery test system. Figur… | ✅ | 40 | [SI] …Measurements: The electrochemical test of Li-SeS2 batteries was carried out in 2025-type coin cells at 30 °C. 40 µL electrolyte was added for each cell. The coin cells were assembled with the SeS2@KB cathodes and lithium metal anodes (15… | ✅ | 100 | 100, 450 | [SI] … a SeS2 loading of around 20 mg. The Li anode sheets were also cut with the same size as sulfur cathodes. The thickness of the Li anode was 100 µm on Cu current collectors. A Celgard 2500 membrane was used as the separator. The composition of the electroly… [SI] …30 °C. 40 µL electrolyte was added for each cell. The coin cells were assembled with the SeS2@KB cathodes and lithium metal anodes (15.6 mm in diameter, 450 µm in thickness, China Energy Lithium Co., Ltd., Tianjin China) separated by polypropylene (PP) separators (Celg… | ❌ |  |  |  | ❌ | ❌ | ✅ | 15 | 0.8, 7.9, 8, 9.5, 15 | [SI] … of 3 µL mg-1 in AN2 and AN3 electrolytes. Figure S21. Cycling performance of Li-SeS2 cells with a loading of 15.0 mg cm-2 under an E/A ratio of 2 µL mg-1 in AN3 electrolytes at a current density of 0.25 mA cm-2. Figure S22. The dis… [SI] …bon-coated aluminum foil and dried at 60 °C for 12 h. SeS2 cathodes with an active material loading of 0.6 to 0.8 mg cm-2 were obtained. The high loading SeS2 cathodes is composed of 90 wt% SeS2@KB powders (80 wt% SeS2) and 10 wt% … | ✅ | ❌ |  |  | ❌ | ❌ |  |  | ❌ |  |  | ✅ | ❌ |  | ❌ | ❌ | ✅ | ✅ | [SI] …nd the volume ratio of the ANx to HFE is 1 : 1. The above procedure was done in a argon-filled glove box. The DOL/ DME electrolytes were synthesized by solving 1.0 M LiTFSI in dioxolane (DOL, Adamas reagent, ltd.) and dimethoxyethane (DME, Adamas reagent, ltd.) with a volume ratio … | 贫液(≤5) | 较薄(50–100] | 高(≥4) | FALSE | 0/0/0/2 | 44285 | TRUE | PDF首页
10.1021/acsami.3c06624 | 2023 | ACS AMI | Improvement of Lithium-Sulfur Battery Performance by Porous Carbon Selection and LiFSI-DME Electrolyte Optimization | TRUE | TRUE | 硫碳 | 锂金属 | FALSE | 局部高浓; 高浓; 盐/阴离子 |  | ❌ |  |  |  | ✅ | 52 | [MAIN] …s polypropylene membranes were used to prevent short circuits. The separator’s surface area was 2.54 cm2. The electrolyte used for each Li-S battery was fixed at 52.0 µL. Constant current charge-discharge tests were conducted using a battery tester (BTS-2004H, Nagano Co., Ltd.).… | 🔶 | 200 | 200 | [MAIN] … and details are provided in the Supporting Information. The lithium-metal anode was prepared by punching out Li foil (200 µm, Honjo Metal Co., Ltd.) with a 13 mm diameter. The anode’s surface area was 1.33 cm2. Cells adopting a porous… | ❌ |  |  |  | ❌ | ❌ | ✅ | 16.8 | 1, 1.4, 16.8 | [SI] …or. The cathode’s surface area was 2.5 cm × 2.3 cm. The areal sulfur loading of the Cmicro-meso-S cathode was 16.8 mg cm-2. The lithium-metal foil was cut to form two 3 cm × 3 cm sheets used as the anodes. Two 3 cm × 2.7 cm sheets o… [SI] …12 mm diameter. The cathode’s surface area was 1.13 cm2. The areal sulfur loading of the Cmicro-S cathode was 1.0 mg cm-2. The Cmicro-meso-S and Cmeso-S cathodes were prepared using the same method. The areal sulfur loading of the … | ❌ | ❌ |  |  | ❌ | ❌ |  |  | ❌ |  |  | ✅ | ❌ |  | 🔶 | ✅ | ❌ | ❌ |  | 只给用量 | 未报告 | 高(≥4) | FALSE | 0/0/0/61 | 49843 | TRUE | OpenAlex
10.1002/adma.202300861 | 2023 | AM | Self-Assembled Macrocyclic Copper Complex Enables Homogeneous Catalysis for High-Loading Lithium-Sulfur Batteries | TRUE | TRUE | 硫碳 | 锂金属 | FALSE | 介体/均相催化; 添加剂(其他) | 贫液 | ✅ | 6 | 6 | [MAIN] …of 0.3%/cycle can be achieved under a high sulfur loading of 10.4 mg cm-2 and low electrolyte/sulfur ratio of 6 µL mgs -1. This work is expected to inspire the design of homogenous catalysts and accelerate the uptake of high-ene… | ✅ | 20, 40 | [EXP] …redox potentials of CuL were carried out by batteries with carbon paper cathode and lithium anode. The anodic electrolyte was composed of 20 µL DME/DOL (v/v, 1:1) with 1 mol L-1 LiTFSI and 0.1 mol L-1 LiNO3. 1 wt% CuL was added in the cathodic elec- tro… [EXP] …SI and 0.1 mol L-1 LiNO3 were respectively utilized as the cathode electrolyte and anode elec- trolyte, while 40 µL cathode electrolyte instead for high-sulfur-loading con- dition. Galvanostatical charge-discharge curves and rate capacities mea-… | ❌ |  |  |  | ❌ |  |  |  | ❌ | ❌ | ✅ | 10.4 | 2, 10.4 | [MAIN] …areal capacity of 9.62 mAh cm-2 with a low decay of 0.3%/cycle can be achieved under a high sulfur loading of 10.4 mg cm-2 and low electrolyte/sulfur ratio of 6 µL mgs -1. This work is expected to inspire the design of homogenous ca… [EXP] …followed a vacuum drying at 50 °C for 12 h. The sulfur loading for typi- cal electrochemical measurements is ≈2.0 mg cm-2. CR 2032 coin cells were assembled in an Ar-filled glovebox by using Celgard 2400 membrane separators, a Li-m… | ✅ | ✅ | 0.1, 1 | [EXP] …1,3-dioxolane (DOL, 1:1 in volume) containing 1.0 mol L-1 lithium bistrifluoromethanesulfonimide (LiTFSI) and 1 wt% LiNO3) to form stable solutions. Carbon nanofiber (CNF) membrane was synthesized by electrospinning and calcination… [EXP] … and lithium anode. The anodic electrolyte was composed of 20 µL DME/DOL (v/v, 1:1) with 1 mol L-1 LiTFSI and 0.1 mol L-1 LiNO3. 1 wt% CuL was added in the cathodic elec- trolyte. The CV profiles were conducted from 1.8 to 2.8 V at the s… | ❌ | ❌ |  |  | ❌ |  |  | ❌ | ❌ |  | ✅ | ❌ | ❌ | ❌ |  | 中等(5–10] | 未报告 | 高(≥4) | FALSE | 0/0/0/4 | 49066 | TRUE | OpenAlex
10.1039/d3cc00120b | 2023 | Chem Commun | Unveiling light effect on formation of trisulfur radicals in lithium-sulfur batteries | TRUE | TRUE | 硫碳 | 锂金属 | FALSE | 强溶剂化; 溶剂(其他) |  | ✅ | 10 | 10 | [SI] …nductive carbon, and 10 wt% of PVDF binder. The areal sulfur loading of cathodes is ca. 1.0 mg cm-2 and E/S = 10 µL mg-1. Li-S cells were assembled in an Ar-filled glovebox using Celgard 2300 separator and Li metal anode. Galvan… | ❌ |  |  | ❌ |  |  |  | ❌ |  |  |  | ❌ | ❌ | ✅ | 1 | 1 | [SI] …, 10 wt% of Super-P conductive carbon, and 10 wt% of PVDF binder. The areal sulfur loading of cathodes is ca. 1.0 mg cm-2 and E/S = 10 µL mg-1. Li-S cells were assembled in an Ar-filled glovebox using Celgard 2300 separator and Li … | ❌ | ❌ |  |  | ❌ | ❌ |  |  | ❌ |  |  | ❌ | ❌ |  | ❌ | ❌ | ✅ | ❌ |  | 中等(5–10] | 未报告 | 低(<2) | FALSE | 0/0/3/6 | 21885 | TRUE | OpenAlex
10.1021/acsenergylett.3c00709 | 2023 | ACS Energy Lett | Lithium (Poly)sulfide Phase Conversion in Working Lithium-Sulfur Batteries - The Insight from the Equilibrium Potential Model | TRUE | TRUE | 硫碳 | 锂金属 | FALSE |  |  | ✅ | 2 | 2, 8 | [SI] …o of 8 µL mgS-1), where the third plateau phenomenon is less obvious compared to that of initial E/S ratio of 2 µL mgS-1. Downloaded from pubs.​acs.​org/​aelccp/​article-supplement/​340707/​pdf/​nz3c00709_si_001/​ by TSINGHUA UN… [SI] …turated Li2S exists before precipitation. To verify the reasonability of this hypothesis, Li ¦ S batteries of 8 µL mgS-1 E/S ratio were assembled and applied GITT test referred to Chen’s work.1 Batteries used for GITT test were … | ❌ |  |  | ❌ |  |  |  | ❌ |  |  |  | ❌ | ❌ | ✅ | 0.2 | 0.2 | [SI] …:3) solvent with 1.0 mol L-1 LiTFSI and 5.0 wt.% LiNO3, and the cathode with an areal sulfur loading of 4.3 ± 0.2 mgS cm-2. The GITT curves were obtained by a series of galvanostatic discharge of 7.5 min at 0.08 C (1 C = 1672 mA g-1… | ✅ | ✅ | 5 | [SI] … for GITT test were assembled with the electrolyte of DOL/DME (v/v = 1:3) solvent with 1.0 mol L-1 LiTFSI and 5.0 wt.% LiNO3, and the cathode with an areal sulfur loading of 4.3 ± 0.2 mgS cm-2. The GITT curves were obtained by a serie… | ❌ | ❌ |  |  | ❌ |  |  | 🔶 | ❌ |  | ❌ | 🔶 | 🔶 | ❌ |  | 贫液(≤5) | 未报告 | 低(<2) | FALSE | 0/0/0/1 | 37707 | TRUE | OpenAlex
10.1002/eem2.12369 | 2023 | EEM | Dual-Functional Organotelluride Additive for Highly Efficient Sulfur Redox Kinetics and Lithium Regulation in Lithium-Sulfur Batteries | TRUE | TRUE | 硫碳 | 锂金属 | FALSE | 介体/均相催化; 添加剂(其他) | 软包 | ❌ |  |  |  | ❌ |  |  | ❌ |  |  |  | ❌ |  |  |  | ❌ | ❌ | ❌ |  |  |  | ❌ | ❌ |  |  | ❌ | ❌ |  |  | ❌ |  |  | ✅ | ❌ |  | ❌ | ❌ | ✅ | ❌ |  | 未报告 | 未报告 | 未报告 | FALSE | 0/0/0/13 | 38153 | FALSE | OpenAlex
10.1039/d3cc01179h | 2023 | Chem Commun | Molecular regulation of electrolytes for enhancing anode interfacial stability in lithium-sulfur batteries | TRUE | TRUE | 硫碳 | 锂金属 | FALSE | 添加剂(其他) |  | ✅ | 4.6 | 4.6, 10 | [SI] …0 200 300 400 500 600 700 800 Specific capacity (mAh g 1) Cycle number 0.05 C 6.8 mg cm 2 Li foil: 50µm E/S=4.6 µL mg 1 N/P=2.5 0 20 40 60 80 100 Coulombic efficiency (%) Figure S15. The cycling performance of Li-S battery with… [SI] …00 700 800 900 1000 tetrathiol dithiol blank Specific capacity (mAh g 1) Cycle number 0.1C 3.65 mg cm 2 E/S=10 µL mg 1 0 20 40 60 80 100 Coulombic efficiency (%) Figure S14. The cycling performance of Li-S batteries with vario… | ✅ | 40 | [SI] …tteries were assembled in a glove box using CR2032-type coin cells with Celgard 2400 as the separator and the electrolyte amount of 40 µL was used for each coin cell except the high-loading Li-S battery. The blank electrolyte was 1 M LiTFSI in the… | ✅ | 50 | 50 | [SI] …= 8:1:1 Thick Li foil 40 µL 3.65 mg cm-2 commercial cathode (sulfur@C (8:2): Super- P:(PVDF+ LA133)= 86:4:10) 50 µm Li foil 40 µL 6.8 mg cm-2 sulfur- SWCNTs(7:3) : Super-P: PTFE = 6:2:2 (pressed under 7 ton) 50 µm Li foil 35 µL 13 Re… | ✅ | 1 | 1, 2.5 | [SI] …00 500 600 700 800 Specific capacity (mAh g 1) Cycle number 0.05 C 6.8 mg cm 2 Li foil: 50µm E/S=4.6 µL mg 1 N/P=2.5 0 20 40 60 80 100 Coulombic efficiency (%) Figure S15. The cycling performance of Li-S battery with tetra… [SI] … 500 600 700 800 Specific capacity (mAh g 1) Cycle number 0.05 C 6.8 mg cm 2 Li foil: 50µm E/S=4.6 µL mg 1 N/P=2.5 0 20 40 60 80 100 Coulombic efficiency (%) Figure S15. The cycling performance of Li-S battery with tetrathio… | ❌ | ❌ | ✅ | 6.8 | 1, 3.65, 6.8 | [SI] …l 40 µL 3.65 mg cm-2 commercial cathode (sulfur@C (8:2): Super- P:(PVDF+ LA133)= 86:4:10) 50 µm Li foil 40 µL 6.8 mg cm-2 sulfur- SWCNTs(7:3) : Super-P: PTFE = 6:2:2 (pressed under 7 ton) 50 µm Li foil 35 µL 13 References 1. Thomas… [SI] …and solvents were purchased and used without any further purification. The high mass loading sulfur cathode (~3.65 mg cm-2) was ordered from Guangdong Canrd New Energy Technology. 1. Experimental procedures Synthesis of 1,2,4,5-benz… | ✅ | ✅ | 2 | [SI] …yte was 1 M LiTFSI in the mixture of 1,3-dioxolane (DOL) and 1,2-dimethoxyethane (DME) (1:1 by volume) 3 with 2 wt% LiNO3. All battery performance tests were done using a Land 2001A battery system. Electrochemical Impedance Spectro… | ❌ | ❌ |  |  | ❌ |  |  | ❌ | ❌ |  | ❌ | ❌ | ❌ | ✅ | [SI] …e amount of 40 µL was used for each coin cell except the high-loading Li-S battery. The blank electrolyte was 1 M LiTFSI in the mixture of 1,3-dioxolane (DOL) and 1,2-dimethoxyethane (DME) (1:1 by volume) 3 with 2 wt% LiNO3. All battery performance tests were done using a Land 2001A battery … | 贫液(≤5) | 薄(≤50µm) | 高(≥4) | TRUE | 0/0/0/5 | 19317 | TRUE | OpenAlex
10.1002/adma.202411197 | 2024 | AM | Unveiling the Reaction Mystery Between Lithium Polysulfides and Lithium Metal Anode in Lithium-Sulfur Batteries | TRUE | TRUE | 硫碳 | 锂金属 | FALSE | LiNO3; 添加剂(其他) |  | ✅ | 7 | 7 | [SI] …e separator, and LiTFSI-LiNO3 electrolyte as the electrolyte. The electrolyte to sulfur ratio (E/S ratio) was 7.0 µL mgS-1. The Li-S cells were cycled at 0.05 C (1 C = 1672 mA g-1) for 1 cycle, and the Li metal anode at the charge… | ✅ | 40, 300 | [SI] …Li on a nickel (Ni) electrode. Each Li ¦ Ni cell was assembled with a thick Li anode (600 µm), a Ni foil, and 40 µL electrolyte. Two types of plated Li were prepared using LiTFSI electrolyte or Li2S8-LiTFSI electrolyte, respectively. Dur… [SI] … wt.% LiNO3 electrolyte, and (5) bare Li immersed in 20 mM[S] Li2S8 electrolyte, respectively. For each test, 300 µL of electrolyte was taken out and added to a glass cuvette with 1.0 mm optical path for characterization, and then poured bac… | ✅ | 50 | 50, 600 | [SI] …ng, Xiang Chen, Xue-Qiang Zhang, Bo-Quan Li* and Jia-Qi Huang* SI1 1. Experimental Section 1.1. Raw materials Lithium (Li) metal foils (50 µm, China Energy Lithium Co., Ltd.), 1,2-dimethoxyethane (DME, battery grade, DoDoChem), 1,3-dioxolane (DOL, bat… [SI] …cific SEI was prepared by plating Li on a nickel (Ni) electrode. Each Li ¦ Ni cell was assembled with a thick Li anode (600 µm), a Ni foil, and 40 µL electrolyte. Two types of plated Li were prepared using LiTFSI electrolyte or Li2S8-Li… | ❌ |  |  |  | ❌ | ❌ | ✅ | 4 | 0.2, 4 | [SI] …on Al foils and fully dried at 60oC for 24 h. The sulfur content was 63 wt.% and the areal sulfur loading was 4.0 mgS cm-2. 1.4. SEI composition characterization For analyzing the Li metal in Li ¦ Li symmetric cells used for SEI com… [SI] …subsequently coated on Al foils and dried at 60oC for 30 min. The areal loading of graphene was controlled as 0.20 mg cm-2. For preparation of the sulfur cathode, sulfur, and CNT were first mixed in a batch with a mass ratio of 7:3.… | ✅ | ✅ | 0.04, 2, 5 | [SI] …ng Li2S and S8 with a molar ratio of 8:7 and a total sulfur concentration of 1.0 M in LiTFSI electrolyte with 5 wt.% LiNO3. The above electrolytes were prepared in an Ar-filled glove box with H2O and O2 contents below 0.01 ppm. 1.3.… [SI] … concentration of 1.0 M in LiTFSI electrolyte. The LiTFSI-LiNO3 electrolyte was composed of 1.0 M LiTFSI with 2 wt.% LiNO3 in DOL/DME. The Li2S8-LiTFSI-LiNO3 electrolyte was prepared by mixing Li2S and S8 with a molar ratio of 8:7 a… | ✅ | ❌ |  |  | ❌ |  |  | 🔶 | ❌ |  | ❌ | ❌ | ✅ | ✅ | [SI] …urchased without further purification. 1.2. Preparation of electrolyte The LiTFSI electrolyte was composed of 1.0 M LiTFSI in DOL/DME (1:1, by vol.). The Li2S8 electrolyte was prepared by mixing Li2S and S8 with a molar ratio of 8:7 and a tota… | 中等(5–10] | 薄(≤50µm) | 高(≥4) | TRUE | 0/0/0/5 | 51295 | TRUE | OpenAlex
10.1016/j.powera.2024.100153 | 2024 | Journal of Power Sources Advances | Tri-sulfur radical trapping in lithium-sulfur batteries | TRUE | TRUE | 硫碳 | 锂金属 | FALSE | 强溶剂化; 离子液体; 溶剂(其他) |  | ✅ | 24 | 24, 40 | [EXP] …mgS/cm2 separated by a 16 mm Ø Whatman glass fiber separator holding 80 µl of electrolyte cor responding to a 24 µl/mgS E/S ratio. The galvanostatic cycling was performed using a Scribner battery cycler at room temperature betwee… [EXP] …um disc. 1 Whatman separator (19 mm Ø) was used together with ca. 200 µl of electrolyte corresponding to a 38-40 µl/mg electrolyte to sulfur (E/S) ratio. Two electrolytes were used without and with four different traps (Emim, Pot… | ✅ | 80, 200 | [EXP] …cathode of 13 mm Ø with a loading of 2.5 mgS/cm2 separated by a 16 mm Ø Whatman glass fiber separator holding 80 µl of electrolyte cor responding to a 24 µl/mgS E/S ratio. The galvanostatic cycling was performed using a Scribner battery cyc… [EXP] …erwards, a 2 mm Ø hole was made in the lithium disc. 1 Whatman separator (19 mm Ø) was used together with ca. 200 µl of electrolyte corresponding to a 38-40 µl/mg electrolyte to sulfur (E/S) ratio. Two electrolytes were used without and with… | ✅ | 125 | 125 | [EXP] …DMPO, ≥98%) and alpha-(4-pyridyl N-oxide)-N-tert-butyl-nitrone (PotBN, 99%) were both purchased from VWR. The Li foil (125 µm, 99.9%) was purchased from Cyprus Foote Mineral. The carbon/sulfur (C/S) composite electrodes were provided w… | ❌ |  |  |  | ❌ | ❌ | ✅ | 2.5 | 2.5 | [EXP] …g tests Coin-cells were made using an Li foil anode of 15 mm Ø and a C/S cathode of 13 mm Ø with a loading of 2.5 mgS/cm2 separated by a 16 mm Ø Whatman glass fiber separator holding 80 µl of electrolyte cor responding to a 24 µl/m… | 🔶 | ❌ |  |  | 🔶 | ❌ |  |  | ❌ |  |  | ❌ | ❌ |  | ❌ | ❌ | ✅ | ✅ | [EXP] … (E/S) ratio. Two electrolytes were used without and with four different traps (Emim, PotBN, DMPO and BmPyr): 1 M LiTFSI in DME: DOL (1:1, v:v) and 1 M LiTFSI in TMU: DOL (1:1, v:v). The quantity of trap in the electrolyte was equivalent to 0… | 富液(>10) | 中(100–250] | 中[2–4) | FALSE | 0/0/0/7 | 58333 | FALSE | OpenAlex
10.1002/aenm.202302378 | 2024 | AEM | Graphene-Based Sulfur Cathodes and Dual Salt-Based Sparingly Solvating Electrolytes - A Perfect Marriage for High Performing, Safe, and Long Cycle Life Lithium-Sulfur Prototype Batteries | TRUE | TRUE | 硫碳 | 锂金属 | FALSE | 难溶/固相转化; 盐/阴离子; 溶剂(其他) | 低温; 高温 | ✅ | 7 | 7 | [SI] …d for the prototype cell assembly. In both coin and pouch cells, a fixed electrolyte-to-sulfur ratio (E/S) of 7 µL mg-1 was employed for the battery cycling. In the case of the SSE_LiFSI prototype cell, an external stacking pre… | ✅ | 500 | [SI] …sured by recording the time it took for the flame to naturally extinguish after ignition of a fixed amount of electrolyte (approximately 500 µL) dropped over onto a watch glass. The test was repeated a minimum of three times for each electrolyte, and th… | ❌ |  |  |  | ❌ |  |  |  | ❌ | ❌ | ✅ | 4 | 3, 4 | [SI] …ermine the maximum power obtained with the electrolyte/cathode combination. For high sulfur loading cathodes (4 mgS cm-2), the cells underwent a long-cycling test at C/10 and C/5, preceded by 5 and 3 preconditioning cycles at C/20… [SI] …rent electrolytes developed and their suitability with the high performing cathodes used. In the C-rate test, 3 mgS cm-2 loading electrodes were used, being cycled at C/5, C/4, C/3, C/2, and C/5, with the first three conditioning … | ✅ | ✅ | 0.5 | [SI] …d method.[1] The conventional electrolyte, referred to as DME/DOL, was prepared by mixing 0.5 M of LiTFSI and 0.5 M LiNO3 into DME and DOL (1:1 in vol.) until the complete dissolution of salts. Furthermore, the reference sparingly … | ❌ | ❌ |  |  | ✅ | 60 | [MAIN] …tability demonstrated by the SSE_LiFSI electrolyte prompts the study of battery cycling at high temperatures (60 °C in this study). As depicted in Figure 6d, the SSE_LiFSI electrolyte ex- hibits remarkable cycling performance… | ✅ | ❌ |  | ✅ | ✅ | ✅ | ❌ |  | 中等(5–10] | 未报告 | 高(≥4) | FALSE | 0/0/0/17 | 62440 | TRUE | OpenAlex
10.1021/acsami.3c14612 | 2024 | ACS AMI | Illuminating Polysulfide Distribution in Lithium Sulfur Batteries; Tracking Polysulfide Shuttle Using Operando Optical Fluorescence Microscopy | TRUE | TRUE | 硫碳 | 锂金属 | FALSE | LiNO3; 添加剂(其他) |  | ❌ |  |  |  | ✅ | 60 | [MAIN] … diameter Li metal anode, a Celgard 2400 separator, a 14 mm (70:20 wt %) sulfur/carbon composite cathode, and 60 µL of electrolyte (1 M LiTFSI, and 0.8 M LiNO3 in 1:1 (v/v) DOL/DME) with and without 20 µM added PS-Li2Sx. Very similar capaci… | ✅ | 120 | 120 | [EXP] …commercial sulfur/carbon composite cathode (NEI Nanomyte BE-70-70% sulfur, 20% carbon, 10% PvDF binder) and a 120 µm lithium foil anode (Sigma-Aldrich) both cut into semicircles of 14 mm diameter and arranged atop a glass fiber separator (… | ❌ |  |  |  | ❌ | ❌ | ❌ |  |  |  | ✅ | ✅ | 0.8 | [EXP] … lithium metal anode (14 mm disc, Goodfellow), a separator (16 mm disc, Celgard 2400) wetted with 1 M LITFSI, 0.8 M LiNO3, and 1:1 (v/v) DOL/DME electrolyte (60 µL), a sulfur/carbon composite cathode (14 mm disc, NEI Nanomyte BE-70… | ✅ | ❌ |  |  | ❌ |  |  | ❌ | ❌ |  | ❌ | ❌ | 🔶 | ✅ | [EXP] …anol on the addition of 20-100 µM Li2S4, with best-fit line. (d) Fluorescence intensity of 100 µM PS-Li2Sx in 1 M LiTFSI and 1:1 (v/v) DOL/DME on addition of 20-300 mM Li2S6 with best-fit curve. Inset: Linear quenching effect demonstrated between 80 an… | 只给用量 | 中(100–250] | 未报告 | FALSE | 0/0/0/5 | 68380 | TRUE | OpenAlex
10.1002/aenm.202402319 | 2024 | AEM | Dynamically Regulating Polysulfide Degradation via Organic Sulfur Electrolyte Additives in Lithium-Sulfur Batteries | TRUE | TRUE | 硫碳 | 锂金属 | FALSE | 添加剂(其他) |  | ✅ | 8.5 | 8.5, 10, 12 | [SI] …Mpy additive at different rates. Figure S19. (a) Cycle performance with 4Mpy additive under 3.71 mg cm-2 (E/S=8.5 µL mg-1) at 0.05 C. (b) The first charge discharge curve under 3.71 mg cm-2 (E/S=8.5 µL mg-1) at 0.05 C. Figure S20… [SI] …es with higher sulfur loading (3.29 mg cm-2, 4.58 mg cm-2, and 5.59 mg cm-2), the Electrolyte/Sulfur (E/S) is 10 µL mg-1 and 12 µL mg-1for 10.88 mg cm-2. The constant current charging and discharging experiments were conducted b… | ✅ | 10, 20, 50 | [SI] …position testing The Li2S6 symmetrical battery used carbon paper as the counter electrode, with 10µL Li2S6and 10 µL modified electrolyte added to both sides of the separator. The CV test range was chosen between -1 to 1 V, and the scanning speed … [SI] …lly limit the shuttle of LiPSs. The loading of CNT was about 0.3 mg cm-2. The sulfur load was 1.3 mg cm-2 and 50 µL electrolyte for every coin battery. For batteries with higher sulfur loading (3.29 mg cm-2, 4.58 mg cm-2, and 5.59 mg cm-… | ❌ |  |  |  | ❌ |  |  |  | ❌ | ❌ | ✅ | 10.88 | 0.3, 1.3, 1.6, 3.29, 3.71, 4.58, 5.59, 10.88 | [SI] … (3.29 mg cm-2, 4.58 mg cm-2, and 5.59 mg cm-2), the Electrolyte/Sulfur (E/S) is 10 µL mg-1 and 12 µL mg-1for 10.88 mg cm-2. The constant current charging and discharging experiments were conducted between 1.7-2.8 V at 30°C (Wuhan La… [SI] …ated polypropylene (PP) 2500 separator to physically limit the shuttle of LiPSs. The loading of CNT was about 0.3 mg cm-2. The sulfur load was 1.3 mg cm-2 and 50 µL electrolyte for every coin battery. For batteries with higher sulf… | ✅ | ✅ | 1 | [SI] …in), Li2S (Aladdin), Sulfur powder (Aladdin), Lithium-sulfur electrolyte (1M LiTFSI in DOL/DME (vol 1:1) with 1wt% LiNO3, DoDoChem.), carbon paper (CP, TORAY, Japan), Lithium (Li, China Energy Lithium Co., Ltd.) 1.2 Preparation of… | ❌ | ✅ | 40 | [SI] …e range of 0.01-100000 Hz. The Li-S single-layer pouch cell was assembled in a dry room with a dew point below -40°C. The sulfur load of loading was adjusted at about 1.6 mg cm-2, and the cathode electrode size was 4.5*6.8 cm2… | ❌ |  |  | ✅ | ❌ |  | ❌ | ❌ | ✅ | ✅ | [SI] …d.), N-Methylpyrrolidone (NMP, Aladdin), Li2S (Aladdin), Sulfur powder (Aladdin), Lithium-sulfur electrolyte (1M LiTFSI in DOL/DME (vol 1:1) with 1wt% LiNO3, DoDoChem.), carbon paper (CP, TORAY, Japan), Lithium (Li, China Energy Lithium Co.… | 中等(5–10] | 未报告 | 高(≥4) | FALSE | 0/0/0/7 | 45634 | TRUE | OpenAlex
10.1016/j.cej.2024.148803 | 2024 | CEJ | Hit two birds with one stone - A bi-functional selenium-substituted organosulfur polymer additive for high-performance lithium-sulfur batteries | TRUE | TRUE | 硫碳 | 锂金属 | FALSE | 添加剂(其他) |  | ✅ | 7 | 7, 15 | [MAIN] …de can maintain stable cycling and high sulfur utilization: even at high sulfur loading of 5.1 mg cm-2 (E/S = 7 µL mg-2), the cell with PTA-Se electrolyte shows an Fig. 4. (a) Cycling performance of Li-Li symmetric cells with d… [SI] …i-Cu cells were discharged to 0.01 V versus Li/Li+ for two cycles. For Li-S cells, the electrolyte amount was 15 µL mg-1, and cells were cycled in the voltage range between 1.7 and 2.8 V. The galvanostatic charge-discharge proce… | ✅ | 5, 10, 15, 25, 60 | [SI] …as anode. The 25 µL Li2S8 catholyte and 15 µL different electrolytes were dropped onto the carbon paper while 5 µL blank electrolyte was added in the anode compartment to wet the anode surface. The cells were first galvanostatically discharge… [SI] … fabricated with carbon paper as current collector, and a piece of Li foil used as the anode. 10 µL Li2S6 and 10 µL different electrolytes were dropped onto both side of electrodes. CV measurements were performed on a CHI660e electrochemical workst… | ❌ |  |  |  | 🔶 | 5 | 5 | [SI] … sulfur loading. Figure S18 Cycling performance of Li-S pouch cells using PTA-Se electrolyte at 1 C under (a) N/P ratio of 5 and (b) E/S ratio of 7.5 µL mg-1. Figure S19 The theoretical models for calculating the binding energy betwee… | ❌ | ❌ | ✅ | 5.1 | 1.5, 5.1 | [MAIN] …usly, the STI cathode can maintain stable cycling and high sulfur utilization: even at high sulfur loading of 5.1 mg cm-2 (E/S = 7 µL mg-2), the cell with PTA-Se electrolyte shows an Fig. 4. (a) Cycling performance of Li-Li symmetr… [SI] …rnight under vacuum. The coated aluminum foil was then punched into small disks. Sulfur loading was about 1.0-1.5 mg cm-2. High-loading sulfur cathodes were obtained by thick coating on the carbon-coated aluminum foil in the same w… | ✅ | ✅ | 2 | [SI] …pplied without further purification. The commercialized ether electrolyte (1 M LiTFSI in 1:1 v/v DOL/DME with 2% LiNO3) was purchased from DoDoChem Co., China. Preparation of the Li2S6 solution: The Li2S6 solution was prepared b… | ❌ | ❌ |  |  | ❌ |  |  | ✅ | ❌ |  | ✅ | ❌ | ✅ | ✅ | [SI] …hased from commercial sources and applied without further purification. The commercialized ether electrolyte (1 M LiTFSI in 1:1 v/v DOL/DME with 2% LiNO3) was purchased from DoDoChem Co., China. Preparation of the Li2S6 solution: The Li2S6 solution … | 中等(5–10] | 未报告 | 高(≥4) | FALSE | 0/0/5/24 | 41892 | TRUE | PDF首页
10.1007/s40242-024-4027-3 | 2024 | Chem Res Chin Univ | In-situ UV-Vis Spectroscopy of Trisulfur Radicals in Lithium-Sulfur Batteries | TRUE | TRUE | 硫碳 | 锂金属 | FALSE | 介体/均相催化; 盐/阴离子; 添加剂(其他) |  | ❌ |  |  |  | ✅ | 40 | [EXP] …g of a Li metal anode, a porous polypropylene separator (Celgard 2400), and a sulfur cathode, and filled with 40 µL of electrolyte. All the electrochemical experiments were carried out at room temperature (about 25 °C). The impedance spectr… | ❌ |  |  |  | ❌ |  |  |  | ❌ | ❌ | ✅ | 1.2 | 1.2 | [EXP] …t at 60 °C. The obtained electrodes were cut into discs (ɸ =12 mm), giving an average sulfur loading of about 1.2 mg/cm2. 2.2.3 Coin-cell Assembly and Electrochemical Measurement First, 2032-type coin cells were assembled in an ar… | ❌ | ❌ |  |  | ❌ | ❌ |  |  | ❌ |  |  | ✅ | ❌ |  | ❌ | ❌ | ✅ | ❌ |  | 只给用量 | 未报告 | 低(<2) | FALSE | 0/0/0/12 | 33759 | TRUE | PDF首页
10.1021/acsaem.4c00087 | 2024 | ACS AEM | Providing More Active Sites via Reactivation of “Dead Li2S” to Enhance the Long Cycle Performance of Lithium-Sulfur Batteries | TRUE | TRUE | 硫碳 | 锂金属 | FALSE | 难溶/固相转化; 溶剂(其他) |  | ✅ | 1 | 1, 25 | [SI] …85379/​pdf/​ae4c00087_si_001/​ by guest on 21 September 2026 S3 0 50 100 150 200 0 300 600 900 1200 1500 1800 E:S=15:1 E:S=10:1 Cycle Number Capacity (mAh g-1) 0.2 C 0 20 40 60 80 100 Coulombic Efficiency (%) Fig.S4 Control/5… [EXP] …f unspecified, the sulfur load on the electrode is 1.0-1.2 mg cm-2, and the electrolyte/sulfur (E/S) ratio is 25 µL mg-1.… | ❌ |  |  | ❌ |  |  |  | ❌ |  |  |  | ❌ | ❌ | ✅ | 1.2 | 1.2 | [EXP] … of 5 mV in the frequency range of 10 mHz to 100 kHz. If unspecified, the sulfur load on the electrode is 1.0-1.2 mg cm-2, and the electrolyte/sulfur (E/S) ratio is 25 µL mg-1.… | ✅ | ✅ | 2 | [EXP] …, respectively. 2.2. Preparation of Control/[P14][OTf]. 1 M lithium bis (trifluoromethanesulfonyl) imide with 2 wt % lithium nitrate (LiNO3) dissolved in 1,3-dioxolane (DOL)/ethylene glycol dimethyl ether (DME) (volume ratio of 1:1) served as… | ❌ | ❌ |  |  | ❌ |  |  | ❌ | ❌ |  | 🔶 | ✅ | ✅ | ✅ | [SI] …s Abbreviation Full name Mac active microporous carbon S@Mac active microporous carbon contain sulfur Control 1 M LiTFSI and 2wt% LiNO3 dissolve in DOL:DME(V:V=1:1) Control/5wt% [P14][OTf] Control electrolyte contain 5wt% 1-butyl-1-methylpyrrolidine trifluoromethan… | 贫液(≤5) | 未报告 | 低(<2) | FALSE | 0/0/2/12 | 64755 | TRUE | OpenAlex
10.1002/advs.202404245 | 2024 | Adv Sci | Impact of Glyme Ether Chain Length on the Interphasial Stability of Lithium-Electrode in High-Capacity Lithium-Metal Battery | TRUE | TRUE | 硫碳 | 锂金属 | FALSE | LiNO3; 盐/阴离子; 溶剂(其他) | 贫液 | ❌ |  |  |  | ✅ | 50, 100 | [SI] …ameter, 0.01 mm thickness; Nilaco) or two Li metal foils separated by a Celgard® 2325 separator soaked in the electrolyte (50 µL). Assembly of all cells was conducted within an Ar-filled glovebox (dew point < -90 °C). For in situ optical … [SI] …ter) made of ketjenblack (EC600JD, Lion, 1 mg cm⁻²) coated on carbon paper (TGP-H-30, Toray). The non-aqueous electrolytes (100 µL) were composed of 1 M LiNO₃ + 0.05 M LiBr dissolved in different glyme ethers (G2, G3, and G4). The cells wer… | ❌ |  |  |  | ❌ |  |  |  | ❌ | ❌ | ❌ |  |  |  | ✅ | ✅ | 1 | [MAIN] …formation) were subjected to cycling experiments using various electrolytes containing either 1.0 m LiTFSI or 1.0 m LiNO3, both supplemented with 0.05 m lithium bromide (LiBr) as an addi- tive in diethylene glycol dimethyl ether (d… | ❌ | ✅ | 90 | [SI] …paration of the electrolytes. All electrolytes were prepared within an argon (Ar) filled glovebox (dew point < -90 °C). 1.2. Electrochemical cells Stacked Li¦Copper (Cu) and Li¦Li cells (Figure S1) were employed to investigate … | ✅ | 90 | [SI] …ration of the electrolytes. All electrolytes were prepared within an argon (Ar) filled glovebox (dew point < -90 °C). 1.2. Electrochemical cells Stacked Li¦Copper (Cu) and Li¦Li cells (Figure S1) were employed to investigate … | ❌ | ❌ |  | ✅ | ❌ | 🔶 | ❌ |  | 只给用量 | 未报告 | 未报告 | FALSE | 0/0/0/0 | 52666 | TRUE | OpenAlex
10.1021/jacs.3c10260 | 2024 | JACS | Ultralight Electrolyte with Protective Encapsulation Solvation Structure Enables Hybrid Sulfur-Based Primary Batteries Exceeding 660 Wh-kg | TRUE | TRUE | 硫碳 | 锂金属 | FALSE | 氟化/无氟; 溶剂(其他) | 软包 | ✅ | 2.5 | 2.5, 3, 6 | [SI] …mg, 6.42 mg/cm2 CFx 64 mg, 2.67 mg/cm2 Nonactive materials 67 mg Al collector 50 mg Electrolyte 322 mg, E/S = 2.5 µL/mg Separator 72 mg Anode (110 µm Li, N/P = 1.87) 154 mg Downloaded from pubs.​acs.​org/​jacsat/​article-supplemen… [SI] …2 CFx 33 mg, 2.75 mg/cm2 Nonactive materials 34 mg Al collector (Single side) 25 mg Electrolyte 196 mg, E/S = 3 µL/mg Separator 36 mg Anode (110 µm Li, N/P = 1.93) 77 mg Downloaded from pubs.​acs.​org/​jacsat/​article-supplement… | ❌ |  |  | ✅ | 110 | 110 | [SI] …ive materials 34 mg Al collector (Single side) 25 mg Electrolyte 196 mg, E/S = 3 µL/mg Separator 36 mg Anode (110 µm Li, N/P = 1.93) 77 mg Downloaded from pubs.​acs.​org/​jacsat/​article-supplement/​159141/​pdf/​ja3c10260_si_001/… | ✅ | 1.87 | 1.87, 1.93 | [SI] …ls 35 mg Al collector (Single side) 25 mg Electrolyte 201 mg, E/S = 3 µL/mg Separator 36 mg Anode (110 µm Li, N/P = 1.87) 77 mg Downloaded from pubs.​acs.​org/​jacsat/​article-supplement/​159141/​pdf/​ja3c10260_si_001/​ by TSINGHU… [SI] …ls 34 mg Al collector (Single side) 25 mg Electrolyte 196 mg, E/S = 3 µL/mg Separator 36 mg Anode (110 µm Li, N/P = 1.93) 77 mg Downloaded from pubs.​acs.​org/​jacsat/​article-supplement/​159141/​pdf/​ja3c10260_si_001/​ by TSINGHU… | ❌ | ❌ | ✅ | 9.42 | 2.67, 2.75, 6.42, 6.5, 6.67, 9.42 | [MAIN] …ate the storage performance, two 150 mAh-level pouch cells with similar active material (AM) loading (9.25 vs 9.42 mg/cm2) were tested on the day of assembly and after 1 week of rest, respectively (Figure 6a, Tables S3 and S4). The… [SI] …otal energy released 304 mWh Total weight 479 mg Gravimetric energy density 635 Wh/kg Cathode 170 mg S 78 mg, 6.50 mg/cm2 CFx 33 mg, 2.75 mg/cm2 Nonactive materials 34 mg Al collector (Single side) 25 mg Electrolyte 196 mg, E/S = 3… | ✅ | ✅ | 0.2 | [SI] …use. Preparation of electrolytes: The ultralight electrolyte (UE) was prepared by dissolving 0.4 m LiTFSI and 0.2 m LiNO3 into the mixture of DME and MTBE (1/1 vol%) and stirring until completely dissolved. The conventional electro… | ❌ | ❌ |  |  | ❌ |  |  | ✅ | ❌ |  | ✅ | 🔶 | ✅ | ✅ | [SI] …​159141/​pdf/​ja3c10260_si_001/​ by TSINGHUA UNIV user on 21 September 2026 Fig. S5 The 7Li and 19F curves of 1 m LiTFSI in (a, c) pure DME, pure DOL, and pure MTBE and (b, d) DME/DOL = 1/1 vol% and DME/MTBE = 1/1 vol% under room temperature. Downloaded from pubs.​acs.​org/​jacsat/​articl… | 贫液(≤5) | 中(100–250] | 高(≥4) | TRUE | 0/0/0/14 | 42008 | TRUE | OpenAlex
10.1002/bte2.20240002 | 2024 | Battery Energy | Effect of ether medium in LiTFSI and LiFSI-based liquid electrolytes for lithium-sulfur batteries | TRUE | TRUE | 硫碳 | 锂金属 | FALSE | 盐/阴离子; 溶剂(其他) |  | ❌ |  |  |  | ❌ |  |  | ✅ | 500 | 500 | [EXP] …re assembled in an argon-atmosphere glovebox (H2O < 1 ppm; GS GLO- VEBOX Systemtechnik GmbH, Germany), with a Li metal anode (Li foil, 500 µm thickness, Goodfellow), a Celgard2500 separator (thickness of 25 µm, Celgard LLC) and a sulfur-based electrod… | ❌ |  |  |  | ❌ | ❌ | ✅ | 3 | 3 | [MAIN] ….25 C for this battery setup is considered high, as the sulfur cathode has a moderately high areal loading of 3 mgS/cm2 and is only composed of standard materials. In the case of 0.1 C, we already observed capacity fading for the… | ✅ | ✅ | 0.25 | [EXP] …de (LiTFSI, 99.95%, Sigma-Aldrich) or lithium bis(fluorsulfo- nyl)imide (LiFSI, 98%, BLD Pharmatech GmbH) and 0.25 M lithium nitrate (LiNO3, ≥98%, Merck KGaA) were dissolved in 2 mL of electrolyte medium using a magnetic stirring bar at 500 r… | ❌ | ❌ |  |  | ❌ |  |  | ❌ | ❌ |  | ❌ | ❌ | ❌ | ✅ | [EXP] …ells consisted of a Li metal anode, one layer of Celgard2500 separator, and the state-of-the- art electrolyte DOL/DME with 1 M LiTFSI and 0.25 M LiNO3. This system is highly prone to polysulfide (PS) shuttling, already giving a poor Coulombic … | 未报告 | 厚(>250) | 中[2–4) | FALSE | 0/0/0/50 | 63080 | TRUE | OpenAlex
10.1021/acsami.4c11693 | 2024 | ACS AMI | Engineering Electrolytes with Transition Metal Ions for the Rapid Sulfur Redox and In Situ Solidification of Polysulfides in Lithium-Sulfur Batteries | TRUE | TRUE | 硫碳 | 锂金属 | FALSE | 介体/均相催化; 盐/阴离子 |  | ✅ | 2 | 2, 9 | [EXP] …e S/C material as cathode, Li metal as anode, and polypropylene as separator. The electrolyte was added at an electrolyte/sulfur ratio of 20:1, 9:1, or 6:1. The assembly process must be carried out in an argon atmosphere glovebox. The cells were cyc… [MAIN] …) ratios and high sulfur loading in practical work. Therefore, coin cells were assembled with 5.2 mg cm-2 and 9 µL mg-1 E/S ratio and then cycled at 0.2 C. Benefiting from the decrease of E/S ratio, the function of CoI2 inhibit… | ❌ |  |  | ❌ |  |  |  | 🔶 | 2.93 | 2.93 | [MAIN] …n improve sulfur redox kinetics. Further, pouch cells with 4 mg cm-2 sulfur loading, 6 µL mg-1 E/S ratio, and 2.93 N/P ratio (the capacity ratio of cathode and anode) were assembled to simulate the practical usage environment. A… | ❌ | ❌ | ✅ | 5.7 | 1.5, 4, 5.2, 5.7 | [EXP] …atio of 7:2:1 or 90:5:5. The low sulfur loading in the cathode is 1.5 mg cm-2, and the high sulfur loading is 5.7 mg cm-2. 2.2. Preparation of the Electrolyte. The base electrolyte used in the experiment is 1 M LiTFSI (Aladdin, 99.… [EXP] …oride) (Kejing, Battery grade) at a weight ratio of 7:2:1 or 90:5:5. The low sulfur loading in the cathode is 1.5 mg cm-2, and the high sulfur loading is 5.7 mg cm-2. 2.2. Preparation of the Electrolyte. The base electrolyte used i… | ✅ | ✅ | 5 | [EXP] …reparation of the Electrolyte. The base electrolyte used in the experiment is 1 M LiTFSI (Aladdin, 99.5%) and 5 wt % LiNO3 (Aladdin, 99.5%) dissolved in a solvent composed of diethylene glycol dimethyl ether (Duoduo, Battery grade) … | ❌ | ❌ |  |  | ❌ |  |  | ✅ | ❌ |  | ❌ | ❌ | ✅ | ❌ |  | 贫液(≤5) | 未报告 | 高(≥4) | FALSE | 0/3/0/7 | 58534 | TRUE | OpenAlex
10.1002/smll.202406923 | 2024 | Small | Replenish the Electron-Deficient State of Carbonyl Carbon Atoms to Achieve Stable Li-S Battery | TRUE | TRUE | 硫碳 | 锂金属 | FALSE | LiNO3; 盐/阴离子; 溶剂(其他) |  | ✅ | 1 | 1, 7 | [SI] …he areal sulfur loading was fixed at about 1 mg cm-2and the E/S ratio for regular electrochemical test was 20:1 µL mg-1. As for the high sulfur loading, the electrolyte was kept at 7 µL mg-1. The cells were cycled at 1.7-2.8 V … [SI] …or regular electrochemical test was 20:1 µL mg-1. As for the high sulfur loading, the electrolyte was kept at 7 µL mg-1. The cells were cycled at 1.7-2.8 V (versus Li/Li+) on the NEWARE test system (ShenZhen, China). Cyclic vol… | ❌ |  |  | ❌ |  |  |  | ❌ |  |  |  | ❌ | ❌ | ✅ | 6.1 | 1, 6.1 | [MAIN] … Li-S cells with DMI-TMU-0.5 m LiNO3 electrolyte. d) Cycling performance of Li-S cells with sulfur loading of 6.1 mg cm-2. inhibited the growth of Li dendrites and promoted the forma- tion of stable SEI. To further reveal the origi… [SI] …mperature. The dried sulfur electrodes were punched into 12 mm disks for use. The loading of sulfur was about 1.0 mg cm -2. Electrochemical characterization: The electrochemical performances of Li-S coin cells were investigated in C… | ✅ | ✅ | 0.1, 0.3, 0.5, 0.7 | [MAIN] ….1, 0.3, 0.5, and 0.7 m, marked as DMI-TMU-0.1 m LiNO3, DMI-TMU-0.3 m LiNO3, DMI-TMU-0.5 m LiNO3, and DMI-TMU-0.7 m LiNO3, respec- tively) were added to the DMI-TMU electrolyte. The compatibility of diﬀerent DMI-TMU electrolytes wi… [SI] …s at 0.2 mA cm-2 and 1 mAh cm-2.The cross-sectional view SEM images of Li metal in EC/DMC (b) and (c) DMI-TMU-0.5M LiNO3 electrolyte after 200 cycles at 0.2 mA cm-2 and 1 mAh cm-2. Fig.S13. The XPS spectra of C 1s and O 1s obtaine… | ❌ | ❌ |  |  | ✅ | 60, 80 | [MAIN] …ciencenews.com www.small-journal.com Figure 6. a) Electrochemical cycling performances at 30 °C. b) 60 °C. c) 80 °C. d) Discharge/charge curves of DMI-TMU-0.5 m LiNO3 electrolyte from 30 to 80 °C. e) Discharge/charge curves o… [MAIN] ….advancedsciencenews.com www.small-journal.com Figure 6. a) Electrochemical cycling performances at 30 °C. b) 60 °C. c) 80 °C. d) Discharge/charge curves of DMI-TMU-0.5 m LiNO3 electrolyte from 30 to 80 °C. e) Discharge/charg… | ❌ | ❌ |  | ❌ | ✅ | ✅ | ✅ | [SI] … Fig.S2. UV-vis absorption spectra of 0.5 mM of Li2S6 in DOL/DME. Fig.S3. Cyclic voltammetry (CV) profiles of 1 m LiTFSI in DMI (a) and DOL/DME (b). Proposed radical pathway adopted from the operando X-ray absorption near edge spectroscopic (XANES) stud… | 贫液(≤5) | 未报告 | 高(≥4) | FALSE | 0/0/0/8 | 37645 | TRUE | OpenAlex
10.1002/cey2.585 | 2024 | Carbon Energy | Fully carbonate-electrolyte-based high-energy-density Li-S batteries with solid-phase conversion | TRUE | TRUE | 硫碳 | 锂金属 | FALSE | 溶剂(其他) | 软包 | 🔶 | 2 | 2, 2.8 | [MAIN] …volves the direct transfer of sulfur to Li2S and avoids the formation of soluble LPSs, which can decrease the E/S (<2).13,14 Host carbons with a pore size of less than 1 nm have been utilized to prevent electrolyte penetration,… [MAIN] …nstrates a high reversible capacity (900-1500 mAh g-1), even with a high sulfur content (70-90 wt%) and a low E/S (2.8-3.5).8,10,11 As a result, Ah-class pouch cells have delivered high energy densities of over 324-460 Wh kg-1, … | ❌ |  |  | ✅ | 200 | 200 | [EXP] … was 1.2-1.4 mg cm-2. The lithium metal anode was prepared by punching a disk with a diameter of 13 mm out of Li foil (200 µm; Honjo Metal Co., Ltd.). Electrochemical cells composed of an SC cathode, a lithium metal anode, an electroly… | ❌ |  |  |  | ❌ | ❌ | ✅ | 1.4 | 1.02, 1.25, 1.4 | [EXP] …cathode was punched into circular disks with diameters of 12 mm. The sulfur loading of the SC cathode was 1.2-1.4 mg cm-2. The lithium metal anode was prepared by punching a disk with a diameter of 13 mm out of Li foil (200 µm; Hon… [MAIN] …g the Li-S batteries, as semiquantitatively characterized by X-ray fluorescence (XRF). The sulfur loading was 1.25 mg cm-2 before discharging and charging. The sulfur loadings of the Li-S cells with DME, DMC, PC, and VC after chargi… | ❌ | ❌ |  |  | ❌ | ❌ |  |  | ❌ |  |  | ✅ | ✅ | 8, 8.35 | ❌ | ❌ | 🔶 | ❌ |  | 未报告 | 中(100–250] | 低(<2) | FALSE | 0/0/0/13 | 58036 | TRUE | OpenAlex
10.1021/acssuschemeng.3c07379 | 2024 | ACS Sustainable Chem Eng | Yttrium-Containing Solid Electrolyte Interphase Safeguards Lithium Anodes in Lithium-Sulfur Batteries | TRUE | TRUE | 硫碳 | 锂金属 | FALSE | LiNO3; 添加剂(其他) |  | ❌ |  |  |  | ❌ |  |  | ❌ |  |  |  | ❌ |  |  |  | ❌ | ❌ | ✅ | 1.5 | 1.2, 1.5 | [SI] …°C in a vacuum drying oven for a duration of 6 hours. The loading mass of sulfur ranged between 1.2 mg cm-2 - 1.5 mg cm-2. Preparation of electrolyte Figure.S1 presents the schematic diagram for the synthesis of the electrolytes wi… [SI] … to dry at 50 °C in a vacuum drying oven for a duration of 6 hours. The loading mass of sulfur ranged between 1.2 mg cm-2 - 1.5 mg cm-2. Preparation of electrolyte Figure.S1 presents the schematic diagram for the synthesis of the e… | ✅ | ✅ | 1 | [SI] …reparation of electrolyte Figure.S1 presents the schematic diagram for the synthesis of the electrolytes with 1% LiNO3 & 2% Y(NO3)3. To obtain anhydrous Y(NO3)3, the Y(NO3)3 6H2O compound was subjected to freeze-drying, which in… | ✅ | ❌ |  |  | ❌ |  |  | ❌ | ❌ |  | ❌ | ❌ | ❌ | ❌ |  | 未报告 | 未报告 | 低(<2) | FALSE | 0/0/0/6 | 51084 | TRUE | OpenAlex
10.1149/1945-7111/ad9a7e | 2024 | J Electrochem Soc | Electrochemical Impedance Spectroscopy Analysis of Dendrite Growth on the Lithium Metal Surface in Polysulfide-Insoluble Electrolytes | TRUE | TRUE | 硫碳 | 锂金属 | FALSE | 难溶/固相转化; 溶剂(其他) |  | ❌ |  |  |  | ✅ | 40 | [EXP] …arator (25 µm in thickness, 17 mm in diameter, 42% in porosity, UPORE3085®, UBE Corp., Japan) wetted with the electrolyte (40 µl) and Li metal foil (500 µm in thickness, 14 mm in diameter, 99.970% in purity, Honjo Metal Co., Ltd, Japan) a… | ✅ | 500 | 500 | [EXP] …ss, 17 mm in diameter, 42% in porosity, UPORE3085®, UBE Corp., Japan) wetted with the electrolyte (40 µl) and Li metal foil (500 µm in thickness, 14 mm in diameter, 99.970% in purity, Honjo Metal Co., Ltd, Japan) as the working and counter/r… | ❌ |  |  |  | ❌ | ❌ | ✅ | 4.8 | 4.8 | [EXP] …lurry was coated onto a three- dimensional (3D) Al foam substrate (thickness = 1 mm) with a sulfur loading of 4.8 mg cm-2, followed by drying under vacuum at 40 °C overnight. CR2032-type coin cells were assembled in an Ar- filled g… | ❌ | ❌ |  |  | ❌ | ✅ | 5, 25 | [EXP] …ance component, potential-controlled impedance was measured at different temperatures (25, 15, 5, -5, -15, and -25 °C). Electrochemical measurements were performed using an electrochemical workstation (VSP; Biologic, France). L… [SI] …l with G3 electrolyte after the 5th charge from 25 to -25 °C and (inset) enlarged view of the plots from 25 to -5 °C. The measured impedance was divided by 2 to obtain the normalized impedance of a 1 cm2 Li metal electrode. Th… | ✅ | 100 | [EXP] …sembly and cell testing.—CR2032-type coin cells were assembled in an argon (Ar)-filled glovebox (dew point < -100 °C, O2 <5 ppm) with a polymer separator (25 µm in thickness, 17 mm in diameter, 42% in porosity, UPORE3085®, UBE… | ❌ | ❌ |  | ❌ | ❌ | ❌ | ❌ |  | 只给用量 | 厚(>250) | 高(≥4) | FALSE | 0/0/0/7 | 54939 | TRUE | OpenAlex
10.1021/acsami.4c05128 | 2024 | ACS AMI | Synergistic Effect of Lactam and Pyridine Nitrogen on Polysulfide Chemisorption and Electrocatalysis in Lithium Sulfur Batteries | TRUE | TRUE | 硫碳 | 锂金属 | FALSE | 添加剂(其他) |  | ❌ |  |  |  | 🔶 | 50 | [MAIN] …DME (1:1, v/v). Please note that the battery was subjected to 20 charge-discharge cycles, and the battery had 50 µL of the electrolyte. The UV-vis absorbance spectra (Figure S14) of the solution prepared by immersing the separator in DOL/DME (1… | ✅ | 300 | 300 | [MAIN] …rich chemicals. Poly(vinylidene fluoride) PVDF, Super P carbon, the carbon-coated aluminum current collector, Li foil (300 µm), CR2032 coin cell components, and the CR2300 polymer separator were procured from Global Nano- technology Pv… | ❌ |  |  |  | ❌ | ❌ | ✅ | 2 | 2 | [MAIN] …f 1.0 M LiTFSI in DOL/DME (1:1, v/v) with a 0.2 M LiNO3 electrolyte. The sulfur loading was maintained at 1.0-2.0 mg/cm2. The cells were assembled inside an argon filled glovebox with moisture, and oxygen levels were maintained at… | ✅ | ✅ | 0.2 | [MAIN] …lectrodes. The electrolyte, 40 µL of 0.2 M Li2S6 dissolved in a DOL/DME (1:1 v/v) mixture with 1 M LiTFSI and 0.2 M LiNO3, was prepared. The symmetric cells were cycled between -1.0 and +1.0 V at a scan rate of 10 mV/s. ACS Applied… | ❌ | ❌ |  |  | ❌ |  |  | ❌ | ❌ |  | ❌ | ❌ | ❌ | ✅ | [MAIN] …ndard CR-2032-coin cells using two identical electrodes. The electrolyte, 40 µL of 0.2 M Li2S6 dissolved in a DOL/DME (1:1 v/v) mixture with 1 M LiTFSI and 0.2 M LiNO3, was prepared. The symmetric cells were cycled between -1.0 and +1.0 V at a scan rate of 10 m… | 未报告 | 厚(>250) | 中[2–4) | FALSE | 0/0/0/83 | 50812 | TRUE | OpenAlex
10.1016/j.ensm.2024.103215 | 2024 | EnSM | Accelerated Li2S conversion in sparingly-solvating electrolytes enabled with dipole-dipole interaction for wide-temperature Li-S batteries | TRUE | TRUE | 硫碳 | 锂金属 | FALSE | 难溶/固相转化; 溶剂(其他); 添加剂(其他) | 贫液; 低温; 高温 | ✅ | 3.8 | 3.8, 15 | [SI] …. About 15 µL mg-1 electrolyte was used for coin cells. Instead, the practical electrolyte-to-sulfur ratio is 3.8 µL mg-1 for pouch cells. The galvanostatic charge/discharge tests were performed on a Neware Battery test station a… [SI] …d of a sulfur cathode, a Li metal plate (China Energy Lithium Co., Ltd.), and a Celgard 2325 separator. About 15 µL mg-1 electrolyte was used for coin cells. Instead, the practical electrolyte-to-sulfur ratio is 3.8 µL mg-1 for … | ❌ |  |  | ✅ | 100 | 100 | [SI] …ed at 60 ºC for 12 h. Then, electrodes (40 mm × 45 mm) with a sulfur loading of 3.5 to 4.0 mgsulfur cm-2. The Li anode (thickness is 100 µm ) sheets were cut with the size of 42 mm × 47 mm with copper current collectors. A Celgard 2500 membrane was … | ❌ |  |  |  | ❌ | ❌ | ✅ | 4 | 4 | [SI] …ated on Al foil and dried at 60 ºC for 12 h. Then, electrodes (40 mm × 45 mm) with a sulfur loading of 3.5 to 4.0 mgsulfur cm-2. The Li anode (thickness is 100 µm ) sheets were cut with the size of 42 mm × 47 mm with copper current colle… | ❌ | ❌ |  |  | ❌ | ❌ |  |  | 🔶 | 60 | [SI] …st station at 25 ºC. Calculation of activation energy: We conducted EIS tests on cells at 20, 30, 40, 50, and 60 °C respectively, and obtained the exact value of the impedance by fitting the Nyquist curves. The temperature at… | ✅ | ❌ |  | ❌ | ❌ | 🔶 | ❌ |  | 贫液(≤5) | 较薄(50–100] | 高(≥4) | FALSE | 0/0/0/121 | 42029 | TRUE | PDF首页
10.1016/j.jechem.2024.02.052 | 2024 | JEC | Effect of the anionic composition of sulfolane based electrolytes on the performances of lithium-sulfur batteries | TRUE | TRUE | 硫碳 | 锂金属 | FALSE | LiNO3; 盐/阴离子; 溶剂(其他) |  | ✅ | 6.7 | 6.7 | [EXP] …of electrolyte in the electrochemical cells was 4 µL/ mA h(S), which is equivalent to 1 µL/0.15 mg of sulfur (6.7 µL/mg of sulfur). The electrolyte was injected into the cells using a MICROLITERTM Syringe microsyringe (Hamilton Co… | ✅ | 4, 9.5 | [EXP] …eparator. Disc-shaped sulfur electrodes and separators had a diameter of 2.85 cm, A = 6.38 cm2. The amount of electrolyte in the electrochemical cells was 4 µL/ mA h(S), which is equivalent to 1 µL/0.15 mg of sulfur (6.7 µL/mg of sulfur). The electrolyte was injected i… [EXP] …ergy, PRC). In lithium-lithium cells, two layers of Celgard 3501 membranes were used as the separator and the electrolyte content was 9.5 µL/cm2. Separators and one lithium metal electrode had a diameter of 2.85 cm (A = 6.38 cm2), another lithium met… | ✅ | 100 | 100 | [EXP] … about 1.2 mg/cm2. Auxiliary electrodes (disc-shaped with a diameter of 2.53 cm, A = 5.02 cm2) were made of a 100 µm thick metallic lithium foil (99.9%, China Cell Energy, PRC). A single layer of Celgard 3501 was used as the separator. Disc-shaped sulfur… | ❌ |  |  |  | ❌ | ❌ | ✅ | 1.2 | 1.2 | [EXP] …Aldrich). The sulfur loading in electrodes was 2 mA h/cm2, which is equivalent to a sulfur con- tent of about 1.2 mg/cm2. Auxiliary electrodes (disc-shaped with a diameter of 2.53 cm, A = 5.02 cm2) were made of a 100 µm thick meta… | ✅ | ✅ | 1 | [MAIN] …u of the charg- ing voltage profiles, the highest overvoltage is observed for LSCs with sulfolane solution of 1 M LiNO3 and the smallest - with sul- folane solution of 1 M LiN(SO2CF3)2. Our results show that the donor properties … | ❌ | ❌ |  |  | ❌ |  |  | ❌ | ❌ |  | ❌ | ❌ | ❌ | ❌ |  | 中等(5–10] | 较薄(50–100] | 低(<2) | FALSE | 0/0/0/6 | 44051 | FALSE | PDF首页
10.1016/j.cej.2024.151562 | 2024 | CEJ | Selection of ionic liquid electrolytes for high-performing lithium-sulfur batteries - An experiment-guided high-throughput machine learning analysis | TRUE | TRUE | 硫碳 | 锂金属 | FALSE | 盐/阴离子; 离子液体; 溶剂(其他) |  | ✅ | 13 | 13 | [SI] …ined by preparing pure DOL:DME, 25-75 vol.% and 50-50 vol.% IL/organic mixed electrolytes and Li-S cells with E/S ratios of 13 mL/g and 8 mL/g, respectively. In the rest of the experiments, the selected ionic liquids were mixed with as-… | ❌ |  |  | ❌ |  |  |  | ❌ |  |  |  | ❌ | ❌ | ✅ | 2 | 2 | [SI] …luminum foil (15 µm thick, MTI) and dried overnight. The final cathodes had a 2.01 cm2 area and approximately 2 mg/cm2 sulfur loadings. As electrolytes, the organic electrolyte was prepared first by mixing equal volumes of 1,3-D… | ✅ | ✅ | 0.1 | [SI] … solvents containing lithium salts as 1 M lithium bis-trifluoromethanesulfonimide (LiTFSI, Sigma Aldrich) and 0.1 M lithium nitrate (LiNO3, Sigma Aldrich). First, the effect of IL to DOL:DME ratio in the electrolyte and the E/S ratio were de… | ❌ | ❌ |  |  | ❌ |  |  | ❌ | ❌ |  | ❌ | ✅ | ❌ | ❌ |  | 富液(>10) | 未报告 | 中[2–4) | FALSE | 0/0/0/0 | 71732 | TRUE | PDF首页
10.1002/eom2.12483 | 2024 | EcoMat | Addressing electrode passivation in lithium-sulfur batteries by site-selective morphology-controlled Li2S formation | TRUE | TRUE | 硫碳 | 锂金属 | FALSE | 强溶剂化 |  | ✅ | 20 | 20 | [EXP] …onjo Metal) and sulfur-loaded (2 mgs cm 2) CC or CoP@CC cathode. The electrolyte-to-sulfur ratio was fixed at 20 µL mgs 1. The assembled cells were tested using a WHCS300L (Wonatech) automatic battery cycler and operated KIM ET … | ❌ |  |  | ❌ |  |  |  | ❌ |  |  |  | ❌ | ❌ | ✅ | 6 | 1, 6 | [SI] …Cycle number-discharge capacity plots operated at (A) 0.17 A gs-1 with 3mgscm-2 loading, (B) 0.08 A gs-1 with 6mgs cm-2 loading, (C) 0.85 A gs-1 with 1mgs cm-2 loading. Figure S13. Li-metal morphologies of (A) CC-TFSI, (B) CoP@CC… [SI] …erated at (A) 0.17 A gs-1 with 3mgscm-2 loading, (B) 0.08 A gs-1 with 6mgs cm-2 loading, (C) 0.85 A gs-1 with 1mgs cm-2 loading. Figure S13. Li-metal morphologies of (A) CC-TFSI, (B) CoP@CC-TFSI, (C) CC-Br, and (D) CoP@CC-Br cell… | ❌ | ❌ |  |  | ❌ | ❌ |  |  | ❌ |  |  | ✅ | ❌ |  | ❌ | 🔶 | ❌ | 🔶 | [MAIN] …ivity. 3.2 ¦ Site-selective morphology- controlled Li2S formation on CoP nanoneedles Two electrolytes, namely 1 M LiTFSI in DME/DOL (LiTFSI electrolyte, DN of TFSI = 11.2 kcal mol 1, 1,2-dimethoxyethane:1,3-dioxolane [DME:DOL] [1:1]) and 1 … | 富液(>10) | 未报告 | 高(≥4) | FALSE | 0/0/2/6 | 48049 | TRUE | OpenAlex
10.1002/batt.202400155 | 2024 | Batter Supercaps | Lithium-Sulfur-Batteries under Lean Electrolyte Conditions - Improving Rate Capability by the Choice of the Lithium Salt in Dimethoxyethane-Hydrofluoroether-Based Electrolyte | TRUE | TRUE | 硫碳 | 锂金属 | FALSE | 局部高浓; LiNO3; 盐/阴离子; 溶剂(其他) | 贫液; 软包 | ✅ | 2.57 | 2.57, 3, 7, 11 | [MAIN] …ble cycling of a pouch cell comprising TMS/TTE with 1.5 M LiTFSI as electro- lyte with an E:S ratio as low as 2.57 µl/mg-S.[16] Lean electro- lyte conditions are mandatory in order to achieve high gravimetric energy densities of LSB… [EXP] …rator and the same lithium chips as mentioned earlier. The electrolyte amount was adjusted to an E:S-ratio of 7 µl/mg-S. After an initial cycle (0.05 C discharge, 0.1 C charge), the cells were cycled symmetrical with 0.1 C in a v… | ✅ | 20, 30 | [EXP] …re performed using the C/S-cathode with the lower sulfur-loading of 1 mg-/cm2 in the same coin cell setup. An electrolyte amount of 20 µl had to be used (corresponds to an E:S ratio of 11 µl/mg-S) in order to completely fill the dead volume of the… [EXP] … vs. Li tests were carried out in coin cells using 250 µm lithium chips (d=16.5 mm), a 12 µm PE separator and 30 µl of electrolyte. A current density of 0.5 mA/cm2 was applied for 2 h to obtain a total capacity of 1 mAh/cm2. Galvanostatic c… | ✅ | 50 | 50, 250 | [EXP] …ng was performed using 5 double layered C/S- cathodes (1 mg-S/cm2, 32.7 cm2 per side), 12 µm PE separator and 50 µm lithium (per cathode side). An E:S-ratio of 3 µl/mg-S was applied. Evaluation was performed for the LiTFSI and the Li… [EXP] …2, corresponding to a sulfur-content of 50%. Symmetrical Li vs. Li tests were carried out in coin cells using 250 µm lithium chips (d=16.5 mm), a 12 µm PE separator and 30 µl of electrolyte. A current density of 0.5 mA/cm2 was applied for 2… | ❌ |  |  |  | ❌ | ❌ | ✅ | 2.2 | 1, 2.2 | [EXP] …ated in the range of 0.1 C up to 1 C. For the cycling at 0.1 C, we used C/S-cathodes with a sulfur loading of 2.2 mg/ cm2. The results are shown in Figure 4(a) and Figure 4(b), additional voltage curves can be found in the SI in Fi… [EXP] … the voltage range was 1.5 V to 2.6 V. Pouch cell testing was performed using 5 double layered C/S- cathodes (1 mg-S/cm2, 32.7 cm2 per side), 12 µm PE separator and 50 µm lithium (per cathode side). An E:S-ratio of 3 µl/mg-S was a… | ✅ | ❌ |  |  | ❌ | ❌ |  |  | ❌ |  |  | ✅ | ❌ |  | ❌ | ✅ | ❌ | 🔶 | [MAIN] …uences the rate capability of the cell especially under lean electrolyte conditions.[13] The SOTA-electrolyte DME/DOL (1/ 1) (1,2-dimethoxyethane/1,3-dioxolane) containing 1 M LiTFSI (lithium bis(trifluoromethanesulfonyl)imide) and LiNO3 as additive (DME/DOL) has been so far still the electr… | 贫液(≤5) | 薄(≤50µm) | 中[2–4) | TRUE | 1/0/0/13 | 59539 | TRUE | OpenAlex
10.1149/1945-7111/ad5b8c | 2024 | J Electrochem Soc | The Role of the Anion in Concentrated Electrolytes for Lithium-Sulfur Batteries | TRUE | TRUE | 硫碳 | 锂金属 | FALSE | 高浓; 盐/阴离子; 溶剂(其他) |  | 🔶 | 25 | 25 | [MAIN] …cathode (13 mm), a lithium metal foil anode (14 mm), and a Whatman glass fibre filter (16 mm) separator. A 20-25 µL mgS-1 ratio was chosen to ensure adequate wetting of the separator for the HCEs. The Whatman glass fiber was used… | ❌ |  |  | 🔶 | 200 | 200 | [MAIN] …ontroller). Li-S battery tests.—Stepping through the electrochemical cell materials and components, the anode lithium metal foil was 200 µm thick (Toyota Tsusho), while the C/S composite cathode was composed of sulfur with 60 wt% sulfur loading (Sigma-Ald… | ❌ |  |  |  | ❌ | ❌ | ❌ |  |  |  | 🔶 | ❌ |  |  | ❌ | ❌ |  |  | ❌ |  |  | ❌ | ❌ |  | ❌ | ✅ | ✅ | ❌ |  | 未报告 | 未报告 | 未报告 | FALSE | 0/0/0/2 | 36572 | TRUE | OpenAlex
10.1021/acs.jpcb.3c08374 | 2024 | J Phys Chem B | Structure and Physicochemical Properties of Solutions of Lithium Polysulfides in Tetrasolvate of Lithium Perchlorate with Sulfolane Molecular Dynamics Modeling | TRUE | TRUE | 硫碳 | 锂金属 | FALSE | 盐/阴离子; 溶剂(其他) |  | ❌ |  |  |  | ❌ |  |  | ❌ |  |  |  | ❌ |  |  |  | ❌ | ❌ | ❌ |  |  |  | ❌ | ❌ |  |  | ❌ | ❌ |  |  | ❌ |  |  | ❌ | ❌ |  | ❌ | 🔶 | ✅ | ❌ |  | 未报告 | 未报告 | 未报告 | FALSE | 0/0/0/1 | 68007 | TRUE | OpenAlex
10.1002/adfm.202405814 | 2024 | AFM | Phloroglucinol-2,6-Diaminoanthraquinone as a Durable Redox Mediator for Enhancing Conversion Reaction Kinetics in Lithium-Sulfur Batteries | TRUE | TRUE | 硫碳 | 锂金属 | FALSE | 介体/均相催化 | 贫液; 软包 | ✅ | 5 | 5, 6, 8 | [SI] …tabs were welded on the anode and cathode current collector, respectively. The E/S ratio was controlled to be 5 µL mg-1. The pouch cells were put in pressure holders to ensure uniform pressure. The cells were cycled between 1.7… [MAIN] … PG-DAAQ under these kinetics-limiting condi- tions, Li ¦¦ S cells with 6 mg cm-2 loading and an E/S ratio of 8 µL mgS -1 were assembled (Figure 5e). Both cells were able to main- tain an areal capacity of more than 4.8 mA h cm-… | ✅ | 20 | [SI] …SI, and 0.3 M LiNO3 in tetraglyme was utilized as a catholyte, while electrolyte without Li2S8 as an anolyte. 20 µL of the catholyte and anolyte were added to the cathode and anode side, respectively. The cells were galvanostatically discharg… | ❌ |  |  |  | ❌ |  |  |  | ❌ | ❌ | ✅ | 6 | 1, 6 | [MAIN] …amine the performance of cathodes with PG-DAAQ under these kinetics-limiting condi- tions, Li ¦¦ S cells with 6 mg cm-2 loading and an E/S ratio of 8 µL mgS -1 were assembled (Figure 5e). Both cells were able to main- tain an are… [SI] … blade-casted onto an aluminum foil and punched into discs. The PG-DAAQ loading in these electrodes are 0.9 - 1 mg cm-2. To make PG-DAAQ/C cathodes for the nucleation test, PG-DAAQ (70 wt%) was mixed with super C65 (20 wt%) and P… | ✅ | ✅ | 0.3 | [SI] …ach cell. The electrolyte consisted of 1 M lithium bis(trifluoromethanesulfonyl)imide (LiTFSI, Solvionic) and 0.3 M LiNO3 in 1,3-dioxolane (DOL) and 1,2-dimethoxyethane (DME) (v/v = 1:1). The cells were rested for 5 h before being … | ❌ | ❌ |  |  | ❌ |  |  | ✅ | ❌ |  | ❌ | ❌ | ❌ | ❌ |  | 贫液(≤5) | 未报告 | 高(≥4) | FALSE | 0/0/2/6 | 39195 | TRUE | OpenAlex
10.1002/sus2.191 | 2024 | SusMat | A three-way electrolyte with ternary solvents for high-energy-density and long-cycling lithium-sulfur pouch cells | TRUE | TRUE | 硫碳 | 锂金属 | FALSE | 溶剂(其他) | 软包 | ✅ | 3 | 3, 3.5, 6.6 | [SI] …etal anodes, double-side sulfur cathodes, and PP separators in a dry room with a dew point below -40°C. A low electrolyte to sulfur (E/S) ratio of 3.0 or 3.5 g gS-1 was used for 2.5 Ah-level and 3.0 Ah-level pouch cells, respectively. The 2.5 Ah-level and 3.0 … [SI] ….1 C. High-loading sulfur cathodes of 4.0 mg cm-2, ultrathin Li metal anodes of 50 µm, and a low E/S ratio of 6.6 µL mg-1 were employed for full Li-S batteries. SI14 Figure S9. The cycling performance of three parallel samples of… | ✅ | 25, 35, 40, 75 | [SI] … mm in diameter), 1.3 mg cm-2 sulfur cathodes (13.0 mm in diameter), PP separators (19.0 mm in diameter), and 25 µL electrolyte without the LiNO3 additive. The Li-S cells were firstly galvanostatically charged to 2.90 V and then discharg… [SI] …ed with carbon- coated Al foils as electrodes (13.0 mm in diameter), PP separators (19.0 mm in diameter), and 40 µL electrolyte with 1.0 M[S] Li2S6. Electrochemical impedance spectroscopy (EIS) was performed at the open circuit voltage w… | ✅ | 50 | 50, 600 | [SI] …rmance of Li-S full cells was evaluated in standard 2032 coin-type cells. Li-S coin cells were assembled with 50 µm Li anodes (15.0 mm in diameter), 4.0 mg cm-2 sulfur cathodes (13.0 mm in diameter), PP separators (19.0 mm in diameter)… [SI] …ent density of 1.0 mA cm-2 and an areal capacity of 4.0 mAh cm-2. Furthermore, Li-S cells were assembled with 600 µm Li anodes (16.0 mm in diameter), 1.3 mg cm-2 sulfur cathodes (13.0 mm in diameter), PP separators (19.0 mm in diameter)… | ❌ |  |  |  | ❌ | 🔶 | ✅ | 7.9 | 1.3, 4, 7.8, 7.9 | [SI] …o obtain sulfur cathodes. The SI2 sulfur cathodes were prepared with the areal sulfur loading of 1.3, 4.0, or 7.9 mg cm-2 and punched into disks with a diameter of 13.0 mm for electrochemical measurements. 1.4. Electrochemical meas… [SI] …capacity of 4.0 mAh cm-2. Furthermore, Li-S cells were assembled with 600 µm Li anodes (16.0 mm in diameter), 1.3 mg cm-2 sulfur cathodes (13.0 mm in diameter), PP separators (19.0 mm in diameter), and 25 µL electrolyte without the… | ✅ | ✅ | 5 | [SI] …osed of 1.0 M LiTFSI in the mixture of TXA/DME (1:2, by mol.) mixed with DIPS (4:1, by vol.), denoted as TWE. 5 wt.% LiNO3 was added into the electrolytes to improve the performance of Li-S full cells. To prepare the electrolyte wit… | ✅ | ❌ |  |  | ❌ |  |  | ✅ | 🔶 | 2.47 | 🔶 | 🔶 | ✅ | ❌ |  | 贫液(≤5) | 薄(≤50µm) | 高(≥4) | TRUE | 1/0/0/29 | 50039 | TRUE | OpenAlex
10.1021/jacs.4c05000 | 2024 | JACS | Concerted Formation of Reversibly Precipitated Sulfur Species and Its Importance for Lean Electrolyte Lithium-Sulfur Batteries | TRUE | TRUE | 硫碳 | 锂金属 | FALSE | 盐/阴离子 | 贫液 | ✅ | 2.5 | 2.5, 3, 3.5 | [MAIN] …lfur content), we were able to achieve a high discharge specific capacity (∼850 mAh g-1) with an E/S ratio of 2.5 µL mg-1 at a rate of 0.05 C (1 C = 1675 mA g-1), at room temperature, and with a second plateau well above 2.0 V. ■… [MAIN] …concentration will benefit the performance, citing an increased discharge capacity when using an E/S ratio of 3.5 µL mgs -1.49 At a very lean E/S ratio of <3.0 µL mgs -1, we observe that lowering Li ion concentration still exhibit… | ❌ |  |  | ✅ | 600 | 600 | [MAIN] …ratios across tests. This is particularly crucial for conducting experiments at low E/S ratios (2.5 µL mg-1). Lithium metal discs 600 µm thick and 16 mm diameter from MTI were used as the counter electrode and reference electrode for all tests. The sep… | ❌ |  |  |  | ❌ | ❌ | ✅ | 3.5 | 0.3, 3.5 | [SI] … across various electrolyte composition as labeled. All cells were tested at 0.05 C and at a mass loading of ~3.5 mg cm-2 and E/S ratio of 2.5. Note that the time-axis also includes rest and impedance measurement periods. Figure S … [MAIN] … and (b) energy density vs Rint-peak-2-Rint-min with cells at an E/S ratio of 2.5 and sulfur loading of 3.5 ± 0.3 mg cm-2 and at 0.05 C. Composition of electrolyte associated with individual points can be found in Table S1. Dischar… | ✅ | ✅ | 0.025, 0.075, 0.25, 0.27, 0.375 | [SI] …3 3.89 1513 III 0.05 M LiTFSI, 0.025 M LiNO3, 0.015 LiTF 3.49 1906 IV 0.3 M LiTFSI, 0.075 M LiNO3 3.83 2164 V 0.375 M LiNO3 3.65 2293 VI 0.3 M LiTFSI, 0.075 M LiNO3 3.63 2041 VII 0.3 M LiTFSI, 0.075 M LiNO3 3.49 2062 VIII 0.375 M LiN… [SI] … hexamethylphosphoramide (HMPA), dimethylacetamide (DMA), or DOL/DME (50/50 vol) blend with 1 M of LiTFSI and 0.25 M of LiNO3 at E/S ratio of 2.5 and sulfur loading of ~3.5 mg cm-2. Downloaded from pubs.​acs.​org/​jacsat/​article-suppl… | ❌ | 🔶 | 60 | [MAIN] …(Al). Differential scanning calorimetry was performed on a Mettler Toledo 823. Samples were scanned from 30 to -60 °C at a scan rate of 1.5 °C/min. Diffusion Nuclear Magnetic Resonance (NMR). For Li diffusion coefficient measur… | 🔶 | 60 | [MAIN] …l). Differential scanning calorimetry was performed on a Mettler Toledo 823. Samples were scanned from 30 to -60 °C at a scan rate of 1.5 °C/min. Diffusion Nuclear Magnetic Resonance (NMR). For Li diffusion coefficient measur… | ❌ | ❌ |  | ❌ | ✅ | ❌ | ❌ |  | 贫液(≤5) | 厚(>250) | 中[2–4) | FALSE | 0/0/0/10 | 66961 | TRUE | OpenAlex
10.1016/j.jechem.2024.04.009 | 2024 | JEC | Tuning the solubility of polysulfides for constructing practical lithium-sulfur battery | TRUE | TRUE | 硫碳 | 锂金属 | FALSE | 局部高浓; 盐/阴离子; 溶剂(其他) |  | ❌ |  |  |  | ✅ | 25 | [SI] …h above sulfur electrode as the cathode, a lithium metal as the anode, and Clegard 2325 as the separator. The electrolyte volume was 25 ul. The cells were assembled in an argon atmosphere glovebox (<0.1 ppm of O2 and H2O) and cycled at a rate of 0.… | ❌ |  |  |  | ❌ |  |  |  | ❌ | ❌ | ✅ | 4.6 | 4.6 | [SI] … Cycle performance of batteries correspond to different active species under a high active species loading of 4.6 mg cm-2 in DME/DOL. Fig. S15. In situ Raman contour plots of the second plateau of the first discharging process in (… | 🔶 | ❌ |  |  | ❌ | ❌ |  |  | ❌ |  |  | ❌ | ❌ |  | ❌ | ✅ | ✅ | ✅ | [SI] … (Φ 8.0 mm) with an active content of 53.3%. Prepare of electrolytes Electrolytes were prepared by dissolving 1.0 M LiTFSI in DME/DOL (1:1, v/v), which was denoted as DME/DOL. The electrolyte composed of 1.0 M LiTFSI in DME/DOL/HFE (1:2:1, v/v… | 只给用量 | 未报告 | 高(≥4) | FALSE | 0/0/0/3 | 33374 | TRUE | PDF首页
10.1039/d3ra08379a | 2024 | RSC Adv | Insight into the probability of ethoxy(pentafluoro)cyclotriphosphazene (PFPN) as the functional electrolyte additive in lithium-sulfur batteries | TRUE | TRUE | 硫碳 | 锂金属 | FALSE | 溶剂(其他); 添加剂(其他) |  | ❌ |  |  |  | ❌ |  |  | ❌ |  |  |  | ❌ |  |  |  | ❌ | ❌ | ✅ | 2.3 | 2.3 | [EXP] … before use. The diameter of the electrode disks was d-14 mm. The sulfur mass load in each electrode is about 2.3 mg cm-2. 2.4 Characterizations The prepared electrolyte was soaked into the berglass membrane and ignited with an al… | ✅ | ❌ |  |  | ❌ | ❌ |  |  | ❌ |  |  | ❌ | ❌ |  | ✅ | ❌ | ❌ | ✅ | [EXP] … was obtained from the Zhongtian Technology Group Co., Ltd. 2.2 Sample preparation The electrolyte containing 1.0 M LiTFSI in DOL/DME (v/v = 1/1) without PFPN was used as the basic electrolyte, labeled as PFPN- 0. The ame-retardant electrolyt… | 未报告 | 未报告 | 中[2–4) | FALSE | 0/0/0/12 | 40699 | TRUE | OpenAlex
10.1021/acs.energyfuels.4c02185 | 2024 | Energy Fuels | Enhancing the Efficient Utilization of Li2S in Lithium-Sulfur Batteries via Functional Additive Diethyldiselenide | TRUE | TRUE | 硫碳 | 锂金属 | FALSE | 添加剂(其他) | 软包 | 🔶 | 8 | 8 | [MAIN] …cells incorporating DEDSe featuring high sulfur loading (5 mg cm-2) and a low electrolyte-sulfur ratio (E/S = 8 µL mg-1) as shown in Figure 5d, exhibited outstanding cycling performance compared to normal batteries as illustrat… | ❌ |  |  | ❌ |  |  |  | ❌ |  |  |  | ❌ | ❌ | ✅ | 5 | 5 | [MAIN] … on the cyclic performance of pouch cells. The pouch cells incorporating DEDSe featuring high sulfur loading (5 mg cm-2) and a low electrolyte-sulfur ratio (E/S = 8 µL mg-1) as shown in Figure 5d, exhibited outstanding cycling pe… | ✅ | ✅ | 2 | [EXP] …H2O and O2 partial pressures are maintained below 0.01 ppm. The standard electrolyte comprises 1 M LiTFSI and 2.0 wt % LiNO3 dissolved in DME/DOL with a 1:1 volume ratio. Experimental electrolytes were formulated by introducing varyin… | ❌ | ❌ |  |  | ❌ |  |  | ✅ | ❌ |  | ❌ | ❌ | ❌ | ❌ |  | 未报告 | 未报告 | 高(≥4) | FALSE | 0/0/0/5 | 46888 | TRUE | OpenAlex
10.1073/pnas.2316564121 | 2024 | Proc Natl Acad Sci USA | The electrochemistry of stable sulfur isotopes versus lithium | TRUE | TRUE | 硫碳 | 锂金属 | FALSE | 盐/阴离子; 溶剂(其他) |  | ✅ | 2 | 2 | [SI] …ters of 10-Ah Li-S pouch cells. A negative to positive (N/P) ratio of 1.5, an electrolyte to S (E/S) ratio of 2 µL/mg, an average voltage of 2.1 V, and theoretical specific capacities of 34S (1576 mAh/g), 32S (1675 mAh/g) and L… | ✅ | 50, 180 | [EXP] …site polymer separator (Celgard, ~25 µm thick) was sandwiched between the two electrodes, which was filled by 50 µL of an ether electrolyte. The electrolyte consists of 1M bis(trifluoromethane)sulfonimide Li salt (LiTFSI, Sigma- Aldrich, 99.99%) in … [EXP] …3 cell, a glass fiber (Whatman, ~650 µm thick) was sandwiched between the two electrodes, which was filled by 180 µL of an ether electrolyte consisting of 1M lithium perchlorate (LiClO4, 99.99%, Sigma-Aldrich) in the equivoluminal DOL/DME mixture. Ma… | ❌ |  |  |  | 🔶 | 1.5 | 1.5 | [SI] …4 32S -0.158 - 0.144 - 0.126 34S - 0.180 - 0.166 - 0.145 28 Table S8. Parameters of 10-Ah Li-S pouch cells. A negative to positive (N/P) ratio of 1.5, an electrolyte to S (E/S) ratio of 2 µL/mg, an average voltage of 2.1 V, and theoretical specific capacities… | ❌ | ❌ | ✅ | 1.5 | 0.5, 1.5 | [EXP] …at 60 °C for 24 h. The dried foil was cut into slices with a diameter of 10 mm and an areal S mass loading of 1.5 mg cm-2. The preparation of the 34S/32S@CMK-3 electrode follows an almost identical procedure with the above 32S@CMK-… [EXP] …n almost identical procedure with the above 32S@CMK-3 electrode, except for a reduced areal S mass loading of 0.5 mg cm-2. Preparation of the Li-S Cells. CR2032-type coin cells were assembled in an Ar-filled glove box (Mikrouna, wi… | ✅ | ✅ | 1 | [EXP] …%) in an equivoluminal mixture of DOL (Sigma-Aldrich, 99.8%) and DME (Sigma-Aldrich, 99.5%), with addition of 1 wt.% lithium nitrate (LiNO3, Alfa, anhydrous, 99.98%). To prepare the Li-34S/32S@CMK-3 cell, a glass fiber (Whatman, ~650 µm thick… | ❌ | ❌ |  |  | ❌ |  |  | ✅ | ❌ |  | ❌ | 🔶 | ✅ | ❌ |  | 贫液(≤5) | 未报告 | 低(<2) | FALSE | 0/0/0/7 | 51195 | TRUE | OpenAlex
10.1016/j.jcis.2024.02.017 | 2024 | JCIS | A quantitative analysis method of complex sulfide components for understanding initial capacity degradation mechanism in lithium-sulfur batteries | TRUE | TRUE | 硫碳 | 锂金属 | FALSE |  |  | ✅ | 8 | 8 | [EXP] …e glycol dimethyl ether (DME) (volume ratio, 1:1), with 1 wt% LiNO3. The electrolyte amount was approximately 8 µL mgs -1. The cells were dis charged to different DOD on the LAND test system (Wuhan, China) at 0.01C. The electroc… | ❌ |  |  | ❌ |  |  |  | ❌ |  |  |  | ❌ | ❌ | ✅ | 5.2 | 5.2 | [EXP] …ntly cut into disks with a diameter of 13 mm by a tablet press. The areal loading of active sulfur was around 5.2 mg cm-2. 2.3. Assembly and electrochemical test of Li-S cells The Li-S coin cells (CR2032) were assembled by the sulf… | ✅ | ✅ | 1 | [EXP] …n a solvent made up of 1,3-dioxolane (DOL) and ethylene glycol dimethyl ether (DME) (volume ratio, 1:1), with 1 wt% LiNO3. The electrolyte amount was approximately 8 µL mgs -1. The cells were dis charged to different DOD on the LAN… | ❌ | ❌ |  |  | ❌ |  |  | 🔶 | ❌ |  | ❌ | ❌ | ❌ | ❌ |  | 中等(5–10] | 未报告 | 高(≥4) | FALSE | 0/0/0/2 | 56668 | TRUE | PDF首页
10.1002/adfm.202304541 | 2024 | AFM | Construction of Organic-Rich Solid Electrolyte Interphase for Long-Cycling Lithium-Sulfur Batteries | TRUE | TRUE | 硫碳 | 锂金属 | FALSE | 溶剂(其他) | 软包 | ✅ | 3 | 3, 6.6 | [SI] …etal anodes, double-side sulfur cathodes, and PP separators in a dry room with a dew point below -40°C. A low electrolyte to sulfur (E/S) ratio of 3.0 g gS-1 was used. The pouch cell was cycled at 0.025 C (1 C = 1000 mA g-1) with a voltage range of 1.70-2.55 V… [SI] ….1 C. High-loading sulfur cathodes of 4.0 mg cm-2, ultrathin Li metal anodes of 50 µm, and a low E/S ratio of 6.6 µL mg-1 were employed. SI21 Figure S17. Voltage-specific capacity profiles of the Li-S cells with O-SEI at differen… | ✅ | 25, 35, 40, 85 | [SI] … mm in diameter), 1.2 mg cm-2 sulfur cathodes (13.0 mm in diameter), PP separators (19.0 mm in diameter), and 25 µL electrolyte without LiNO3 additive. The Li-S cells were tested on a Neware battery cycler (CT-4008T, Shenzhen, China) at … [SI] …ltammetry (LSV) was carried out in the cells with Li foils as anodes, carbon-coated Cu foils as cathodes, and 40 µL electrolyte. The potential was negatively swept from the open circuit potential (OCP) to 0.01 V vs. Li+/Li at the scan ra… | ✅ | 50 | 50, 75, 600 | [SI] … the Li metal anodes with (a) R-SEI and (b) O-SEI. The Li metal anodes were disassembled from Li-S cells with 50 µm Li anodes, 4.0 mg cm-2 sulfur cathodes, and electrolyte with LiNO3 after 10 cycles. SI23 Figure S19. XPS spectra of S 2… [SI] …station. To verify the inhibition of the parasitic reactions, lithium-sulfur (Li-S) cells were assembled with 600 µm Li anodes (16.0 mm in diameter), 1.2 mg cm-2 sulfur cathodes (13.0 mm in diameter), PP separators (19.0 mm in diameter)… | ❌ |  |  |  | ❌ | ❌ | ✅ | 7.8 | 1.2, 4, 6.2, 7.8 | [SI] … sulfur cathodes and Li metal anodes were cut into a size of 4 × 7 cm2 with an areal sulfur loading of around 7.8 mg cm-2 and a Li metal thickness of 75 µm on a single side, respectively. The pouch cell was assembled with stacks of… [SI] … for 12 h to obtain sulfur cathodes. The sulfur cathodes were prepared with the areal loading of 1.2, 4.0, or 6.2 mg cm-2 and punched into disks with a diameter of 13.0 mm for electrochemical measurements. SI2 1.4. Electrochemical … | ✅ | ❌ |  |  | ✅ | ✅ | 40 | [SI] …ble- side Li metal anodes, double-side sulfur cathodes, and PP separators in a dry room with a dew point below -40°C. A low electrolyte to sulfur (E/S) ratio of 3.0 g gS-1 was used. The pouch cell was cycled at 0.025 C (1 C = … | ❌ |  |  | ✅ | ❌ |  | ❌ | ❌ | ✅ | ✅ | [SI] …chased without further purification. 1.2. Preparation of Electrolytes The control electrolyte was composed of 1.0 M LiTFSI in DOL/DME/HFE (2:2:1, by vol.). The experimental electrolyte was composed of 1.0 M LiTFSI in the mixture of TXA/DME (1:… | 贫液(≤5) | 薄(≤50µm) | 高(≥4) | TRUE | 0/0/0/28 | 41033 | TRUE | OpenAlex
10.1002/smll.202309890 | 2024 | Small | Organic Electrolyte Additive - Dual Functions Toward Fast Sulfur Conversion and Stable Li Deposition for Advanced Li-S Batteries | TRUE | TRUE | 硫碳 | 锂金属 | FALSE | 溶剂(其他); 添加剂(其他) |  | ✅ | 10 | 10 | [MAIN] …ow decay rate of 0.079% (Figure 1f). Even under S loading of 4.5 mg cm-2 and low electrolyte/S ratio (E/S) of 10 µL mg-1 conditions, the cell using BzCl still provides 763.5 mAh g-1 capacity after 110 cycles with decay rate of o… | ❌ |  |  | ❌ |  |  |  | ❌ |  |  |  | ❌ | ❌ | ✅ | 4.5 | 4, 4.5 | [SI] … clean aluminum (Al) foil and dried at 55℃ for 12 h. The areal S loading of cathode was controlled at 1, 4 or 4.5 mg cm-2 for the routine and harsh condition measurements. Extra BzCl was dissolved in commercial standard Li-S electr… [SI] …s kept at 60 µL for the common cell and 62 µL for the high-S-loading cell with low electrolyte/S ratio (E/S) (4 mg cm-2). For the assembly of the Li/Li symmetric battery, 2 pieces of Li metal were applied as the electrodes. The e… | ✅ | ✅ | 1, 2 | [SI] …-500th) S loading:~1 mg cm-1 73.9% 48.1% This work lanthanum nitrate (La(NO3)3) 1 M LiTFSI DME/DOL (1:1 vol%)+2 wt% LiNO3 912-553 (0.2 C 10th-100th) S loading:~0.9 mg cm-1 64.2% ACS Appl. Mater. Interfaces [2] 4 wt% alpha-lipoic ac… [SI] …e, which was purchased from DoDoChem, is consist of 1 M lithium bis(trifluoromethanesulfonimide) (LiTFSI) and 1 wt% lithium nitrate (LiNO3) in a mixture solvent of 1,3-dioxolane/1,2-dimethoxyethane (DME/DOL, 1:1 vol%). 2 Preparation of catho… | ❌ | ❌ |  |  | ❌ |  |  | ❌ | ❌ |  | ❌ | 🔶 | ✅ | ✅ | [SI] …additive. Additive Electrolyte Capacity (mAh g-1) Capacity retention Journal Reference benzyl chloride (BzCl) 1 M LiTFSI DME/DOL(1:1 vol%) +1 wt% LiNO3 914.8-693.2 (0.5 C 26th-245th) 985.9-473.9 (1 C 6th-500th) S loading:~1 mg cm-1 73.9% … | 中等(5–10] | 未报告 | 高(≥4) | FALSE | 0/0/0/13 | 37336 | TRUE | OpenAlex
10.1021/acsami.3c14048 | 2024 | ACS AMI | Enhancing Li-S Battery Performance with Limiting Li[N(SO2 F)2 ] Content in a Sulfolane-Based Sparingly Solvating Electrolyte | TRUE | TRUE | 硫碳 | 锂金属 | FALSE | 难溶/固相转化; 盐/阴离子; 溶剂(其他) | 高温; 软包 | ✅ | 3.7 | 3.7 | [MAIN] …tions such as high sulfur loading (5 mg cm-2), low N/P ratio (1.7), and reduced electrolyte quantities (E/S = 3.7 µL mg(S) -1). Through this investigation, we underscore the significance of comprehending SEI film formation and contr… | ✅ | 70 | [EXP] …athode of Cu foil (16 mm in diameter), an anode of Li foil (Honjo Metal, 14 mm in diameter, 200 µm thick), an electrolyte (70 µL), and a Celgard 3501 separator. The Cu foil underwent cleaning through immersion in 1 mol dm-3 HCl for 10 min… | ✅ | 70 | 70, 200 | [EXP] …e coated on an Al current collector), separators, and an anode. Li metal attached onto both sides of Cu foil (Li thickness = 70 µm, Honjo Metal) was used as the anode. The Li- S pouch cell underwent cycling between 1.4 and 3.2 V, utilizing … [EXP] …within an Ar-filled glovebox. The assembly consisted of a cathode of Cu foil (16 mm in diameter), an anode of Li foil (Honjo Metal, 14 mm in diameter, 200 µm thick), an electrolyte (70 µL), and a Celgard 3501 separator. The Cu foil underwent cleaning through immersio… | ✅ | 1.7 | 1.7 | [MAIN] …c reactions on the lithium anode side, we adopted a challenging pouch cell design. This design features a low N/P ratio of 1.7, accompanied by a sulfur loading exceeding 5 mg cm-2, and a reduced quantity of electrolyte (E/S = 3.7 µL mg(… | ❌ | ❌ | ✅ | 5 | 5 | [EXP] … h under a vacuum before usage. The average areal loading of sulfur in the S/MCND cathodes was adjusted to be 5.0 mg cm-2. 2.2. Preparation of Electrolytes. For the preparation of electrolytes, an initial step involved the preparat… | ❌ | ❌ |  |  | ❌ | ❌ |  |  | ✅ | 60, 80 | [EXP] …SA0.8FSA0.2]-2HFE. All electrolytes were meticulously prepared within an Ar-filled glovebox (VAC, dew point <-80 °C, O2 <1 ppm). 2.3. Coin Cell Assembly and Electrochemical Study. To assess the reversibility of Li deposition/… [EXP] … temper- ature on the performance of Cu/Li cells. Specifically, Li/Cu cells cycled at a higher temperature of 60 °C (referred to as Li/ Cu cells at 60 °C) exhibited a notably superior coulombic efficiency (CE) compared to cel… | ✅ | ❌ |  | ✅ | ✅ | 🔶 | ❌ |  | 贫液(≤5) | 较薄(50–100] | 高(≥4) | TRUE | 0/0/0/1 | 50238 | TRUE | OpenAlex
10.1039/d4cc03858d | 2024 | Chem Commun | Soluble inorganic quantum dots as an electrolyte additive to boost lithium-sulfur battery performance | TRUE | TRUE | 硫碳 | 锂金属 | FALSE | 添加剂(其他) |  | ✅ | 7 | 7, 20 | [SI] …workstation. In addition, Li-S batteries with a high sulfur surface loading (~4 mg cm-2) and a low E/S ratio (7 µL mg-1) were assembled for performance evaluation. 5 1/nm Fig. S1. Selected area electron diffraction (SAED) patte… [SI] … DOL/DME solution mixed with volume ratio 1:1, containing 1 mol L-1 LiTFSI, 2 wt% LiNO3) with an E/S ratio of 20 µL mg-1 and the 2032-type coin cell, Li-S batteries were assembled. The MoS2 QDs were dispersed in the above- menti… | ✅ | 20 | [SI] …raglyme (containing 0.5 mol L-1 LiTFSI and 0.15 mol L-1 LiNO3) dissolved with Li2S8 (2.5 mol L-1 for sulfur), 20 µL anode electrolyte (except that it does not contain Li2S8, which is same as the cathode electrolyte) is assembled into a 2032-ty… | ❌ |  |  |  | ❌ |  |  |  | ❌ | ❌ | ✅ | 4 | 0.45, 1, 2, 4 | [SI] …ested on a VMP3 electrochemical workstation. In addition, Li-S batteries with a high sulfur surface loading (~4 mg cm-2) and a low E/S ratio (7 µL mg-1) were assembled for performance evaluation. 5 1/nm Fig. S1. Selected area ele… [SI] …al battery, MoS2 QDs were coated on a carbon paper (CP) disk (10.0 mm in diameter) with an average loading of 0.45 mg cm-2. The 2032-type coin cell was then assembled using two CP disks, Celgard 2500 separator, and 40 µL DOL/DME ele… | ✅ | ✅ | 0.15, 2 | [SI] …rsed in the DOL/DME electrolyte composed of 1 mol L-1 lithium bis(trifluoromethanesulfonyl)imide (LiTFSI) and 2 wt% LiNO3 to obtain a solution with 0.1 wt % MoS2 QDs. Then the Li2S6 solution was carefully added into the LSBs electr… [SI] …, Celgard 2500 separator, cathode electrolyte composed of 20 µL tetraglyme (containing 0.5 mol L-1 LiTFSI and 0.15 mol L-1 LiNO3) dissolved with Li2S8 (2.5 mol L-1 for sulfur), 20 µL anode electrolyte (except that it does not contain Li2S… | ❌ | ❌ |  |  | ❌ |  |  | ❌ | ❌ |  | ❌ | ❌ | ✅ | ❌ |  | 中等(5–10] | 未报告 | 高(≥4) | FALSE | 0/0/0/7 | 20752 | TRUE | OpenAlex
10.1021/acsami.3c15300 | 2024 | ACS AMI | Catalytic Effect of Ammonium Thiosulfate as a Bifunctional Electrolyte Additive for Regulating Redox Kinetics in Lithium-Sulfur Batteries by Altering the Reaction Pathway | TRUE | TRUE | 硫碳 | 锂金属 | FALSE | 介体/均相催化; 添加剂(其他) | 贫液 | 🔶 | 5 | 5 | [MAIN] …be obtained under lean electrolyte conditions (802.9 mAh g-1 after 90 cycles at 0.2C and an E/S ratio of only 5 µL mgs -1), which is significantly superior to its counterpart as well (Figure 5e). When sulfur loading was raised t… | ✅ | 10, 20 | [MAIN] … with two identical carbon papers as electrodes and 30 µL of 0.5 M Li2S6 solution as the electrolyte. Another 10 µL of the electrolyte with/ without AMTS was dropped onto the separator. CV measurements of the symmetric cell were carried out in … [MAIN] … the anode. In the assembly process, 20 µL of 0.2 M Li2S8 solution was added on the cathode side, and another 20 µL of the electrolyte with/without AMTS was dropped onto the separator. The cell was first discharged at a constant current of 2.06… | ❌ |  |  |  | ❌ |  |  |  | ❌ | ❌ | ✅ | 5.7 | 2.2, 5.7 | [SI] …cell with AMTS at different rates Fig.S12 Cycle performance of the Li-S cell with AMTS at a sulfur loading of 5.7 mg cm-2 Fig.S13 V-t curves of fresh Li-S cells with and without AMTS during resting at OCV Downloaded from pubs.​acs.… [MAIN] …olef) in a weight ratio of 8:1:1 coated on a piece of Al foil. The typical sulfur loading on the cathode was ∼2.2 mg cm-2. The CR2025-type Li-S cell was assembled in a glovebox, which was composed of a sulfur cathode and a Li metal… | ✅ | ✅ | 2 | [SI] …ervation of Li metal after soaking for 24 hours in the electrolyte containing (a) 0.5% AMTS, (b) 2% AMTS, (c) 2% LiNO3 and (d) 2% LiNO3+0.5% AMTS Fig.S16 Li stripping/plating cycling of Li¦Li symmetrical cell in the electrolyte … | ❌ | ❌ |  |  | ❌ |  |  | ❌ | ❌ |  | ❌ | ❌ | ✅ | ❌ |  | 只给用量 | 未报告 | 高(≥4) | FALSE | 0/0/0/16 | 61018 | TRUE | OpenAlex
10.1039/d4cp03352c | 2024 | Phys Chem Chem Phys | Diffusion and thermodynamic properties of lithium polysulfides in different solvents - a molecular dynamics approach | TRUE | TRUE | 硫碳 | 锂金属 | FALSE | 溶剂(其他) |  | ❌ |  |  |  | ❌ |  |  | ❌ |  |  |  | ❌ |  |  |  | ❌ | ❌ | ❌ |  |  |  | ✅ | ✅ | 0.25 | [SI] …. (a) 0.05 M Li2S6 + 1M LiTFSI, the linear fit yields a slope of . (b) 0.05 M Li2S6 1.04 ± 0.07 + 1M LiTFSI + 0.25 M LiNO3, the linear fit yields a slope of 1.11 ± 0.08. Figure S4. Comparison between computed (ηMD) and experimental … | ❌ | ❌ |  |  | ❌ |  |  | ❌ | ❌ |  | ❌ | ✅ | ✅ | ❌ |  | 未报告 | 未报告 | 未报告 | FALSE | 0/0/1/1 | 46500 | TRUE | OpenAlex
10.1002/anie.202405880 | 2024 | Angew | Enhancement of Overall Kinetics by Se-Br Chemistry in Rechargeable Li-S Batteries | TRUE | TRUE | 硫碳 | 锂金属 | FALSE | 介体/均相催化; 添加剂(其他) | 低温; 软包 | ✅ | 3.18 | 3.18, 4, 11.67 | [MAIN] …her sulfur loading of 2.57, 4.31 and 6.28 mgcm 2 and lower electrolyte/sulfur (E/S) ratio of 11.67, 5.80 and 3.18 µLmg 1 exhibit a maximum areal capacity of 2.77, 3.98 and 5.01 mAhcm 2 with excellent cycling stability at 0.1 C… [MAIN] …netics and the possibility of PhSeBr in practical applications, the Li S pouch cells with a low E/S ratio of 4.0 µLmg 1 were assembled with PhSeBr and tested at 30°C and 20°C, respectively. As shown in Figure 3g, the Li S p… | ✅ | 15, 20 | [SI] … plate. The stability of Li stripping/plating in various electrolytes was invested in Li-Li CR2032 coin cells.15 µL electrolyte was dropped on the lithium metal electrode with a diameter of 16 mm, then a Celgard 2400 separator was placed… [SI] …symmetric cells CR2032 coin cells were assembled in an Ar-filled glove box (H2O<0.1 ppm, O2<0.1ppm). Firstly, 20 µL of prepared electrolyte was dropped on the cathode, then a Celgard 2400 separator was placed on the top of cathode followed by adding… | ❌ |  |  |  | ❌ |  |  |  | ❌ | ❌ | ❌ |  |  |  | ✅ | ❌ |  |  | ✅ | ✅ | 20 | [SI] …red pouch cells underwent the formation of 24 h for further testing. The pouch cell was evaluated at 30 °C and -20 °C on a MIHW-200-160CH-B NEWARE battery cycler with a metal plate. The stability of Li stripping/plating in vari… | ❌ |  |  | ✅ | ❌ |  | ❌ | ❌ | ✅ | ❌ |  | 贫液(≤5) | 未报告 | 未报告 | FALSE | 0/0/0/15 | 43806 | TRUE | OpenAlex
10.1016/j.est.2023.110215 | 2024 | Journal of Energy Storage | Systematic insight of the behavior of LiNO3 additive in LiS batteries with gradient S loading | TRUE | TRUE | 硫碳 | 锂金属 | FALSE | LiNO3; 添加剂(其他) |  | ❌ |  |  |  | ❌ |  |  | ❌ |  |  |  | ❌ |  |  |  | ❌ | ❌ | ✅ | 5 | 1, 3, 5 | [EXP] …preparation process of the sulfur cathode. Consid ering the wide range of sulfur loading in the experiment (1-5 mg cm-2), the sulfur cathode adopts a three-dimensional structure to improve the overall conductivity. Carbon cloth w… [MAIN] …rend of future research. Most available studies consider the material’s performance with low-sulfur- loading (1 mg cm-2), and to our best knowledge, there is no investiga tion into the effect of LiNO3 concentrations under high-su… | ✅ | ✅ | 1, 2, 4, 5 | [MAIN] …city Fig. 3. SEM images of lithium anode after 3 cycles in electrolyte with (a) 2 % LiNO3, (b) 4 % LiNO3, (c) 5 % LiNO3. (d) Rate performance with sulfur loading of 1 mg cm-2 at different current densities. (e) The discharge spec… [EXP] …hout additives is almost entirely covered with loose dendritic lithium. The surface of the lithium foil using 1 % LiNO3 has sediments, but the fractures disappear, and the lithium sur face still maintains a compact structure. The… | ✅ | ❌ |  |  | ❌ |  |  | ❌ | ❌ |  | ❌ | ❌ | ❌ | ✅ | [EXP] …per) in which both moisture and oxy gen concentrations were controlled below 1 ppm. The basic electrolyte was 1 M LiTFSI dissolved in DOL/DME (1:1, volume:volume). By adding different amount of LiNO3, electrolyte with different concentration of LiNO3 … | 未报告 | 未报告 | 高(≥4) | FALSE | 0/0/0/10 | 41561 | TRUE | PDF首页
10.1007/s40843-024-2969-3 | 2024 | Sci China Mater | An organometallic salt as the electrolyte additive to regulate lithium polysulfide redox and stabilize lithium anodes for robust lithium-sulfur batteries | TRUE | TRUE | 硫碳 | 锂金属 | FALSE | 添加剂(其他) |  | ✅ | 5 | 5 | [SI] …aintained under poor electrolyte conditions with sulfur loading of 4.8 mg cm-2 and electrlyte/sulfur ratio of 5 µL mg-1. This work provides a positive solution to achieve the suppression of shuttle effect, the regulation of LiP… | ❌ |  |  | ❌ |  |  |  | ❌ |  |  |  | ❌ | ❌ | ✅ | 4.8 | 2.8, 4.8 | [SI] …risingly, the good cycling performance is maintained under poor electrolyte conditions with sulfur loading of 4.8 mg cm-2 and electrlyte/sulfur ratio of 5 µL mg-1. This work provides a positive solution to achieve the suppression o… [SI] …e condition was investi- gated. As shown in Fig. 7d, in the presence of NiBr2DME additive, the battery with a 2.8 mg cm-2 sulfur cathode delivers an initial capacity of 901.6 mAh g-1, and exhibits a good cycling performance with a … | 🔶 | ❌ |  |  | ❌ | ❌ |  |  | ❌ |  |  | ❌ | ❌ |  | ✅ | ✅ | ❌ | ❌ |  | 贫液(≤5) | 未报告 | 高(≥4) | FALSE | 0/0/0/16 | 41999 | TRUE | PDF首页
10.1016/j.jpowsour.2024.234833 | 2024 | J Power Sources | Isomeric dichloropyrazine of dual-function additives - Synergistic enhancement of lithium anode protection and sulfur redox kinetics in lithium-sulfur batteries | TRUE | TRUE | 硫碳 | 锂金属 | FALSE | 添加剂(其他) |  | ✅ | 30 | 30 | [SI] …,5-DCP, or 2,6-DCP, was added. Unless otherwise specified, the electrolyte-to-sulfur ratio (E/S) was fixed at 30 µL mg-1. Button cells were assembled using stainless steel cell cases (2032 type) in an argon-filled glove box. Dur… | ✅ | 20 | [SI] …lyte. Additional 40 mM pyrazine additives were added to the basic solution to obtain a polysulfide catholyte. 20 µL catholyte was dropped onto XC-72 electrode, while 20 µL blank electrolyte that was otherwise identical but without poly… | ❌ |  |  |  | ❌ |  |  |  | ❌ | ❌ | ✅ | 1.4 | 1.4 | [SI] …ctrode was 49%. Unless otherwise specified, the typical sulfur loading in the electrode was approximately 1.2~1.4 mg cm-2. Celgard 2400 was used as the separator, and lithium metal was used as the anode. The aforementioned electrol… | ✅ | ✅ | 0.1 | [SI] …ing a basic electrolyte for lithium-sulfur batteries (LSBs), which consists of a solution of 1.0 M LiTFSI and 0.1 M LiNO3 in a mixture of DOL (dioxolane) and DME (dimethoxyethane) in a volume ratio of 1:1. To prepare electrolytes w… | ✅ | ❌ |  |  | ❌ |  |  | ❌ | ❌ |  | ❌ | ❌ | ✅ | 🔶 | [SI] …ditive ¦ S-loading (mg cm-2) ¦ E/S ratio ¦ Current (1 C = 1675 mA g-1) ¦ Reversible capacity (mAh g-1) ¦ Ref. 1 M LiTFSI DOL/DME (1:1 vol%) + 1 wt% LiNO3 ¦ Triazole/ Tetrazole (Ta/Tta) ¦ 1.2 ¦ 33 ¦ 0.2 ¦ 704/780 (200 cycles) ¦ [1] 1 M LiT… | 富液(>10) | 未报告 | 低(<2) | FALSE | 0/0/2/11 | 61272 | TRUE | PDF首页
10.1039/d3ta05910c | 2024 | JMCA | Understanding the formation chemistry of native solid electrolyte interphase over lithium anode and its implications using a LiTFSI-TME-TTE electrolyte and polysulfide additive | TRUE | TRUE | 硫碳 | 锂金属 | FALSE | 局部高浓; 盐/阴离子; 添加剂(其他) |  | ❌ |  |  |  | ❌ |  |  | 🔶 | 450 | 450 | [MAIN] …was recorded aer 10 minutes of waiting under a stable circular electrolyte ow. 2.3 XPS analysis measurement Li foil (450 mm thickness, provided by Honjo Metal) was precisely cut to the required size for various tests, such as in situ DRIFTS an… | ❌ |  |  |  | ❌ | 🔶 | ❌ |  |  |  | ✅ | ❌ |  |  | ❌ | ❌ |  |  | ❌ |  |  | ❌ | ❌ |  | ✅ | ❌ | 🔶 | ❌ |  | 未报告 | 未报告 | 未报告 | FALSE | 0/0/0/0 | 62191 | TRUE | OpenAlex
10.1002/bkcs.12796 | 2024 | Bulletin Korean Chem Soc | 1,1-Diethoxyethane as an interfacial-stabilizing solvent for lithium-sulfur batteries | TRUE | TRUE | 硫碳 | 锂金属 | FALSE | 溶剂(其他) |  | ❌ |  |  |  | ✅ | 150 | [MAIN] …4 mg cm 2. The cells were assembled using an S/C cathode, Li anode, separator, and electrolyte. The amount of electrolyte was fixed at 150 µL. Cyclic voltammetry (CV) tests were conducted by cycling the cells from 3.0 to 1.5 V (vs. Li/Li+) at a scan r… | ❌ |  |  |  | ❌ |  |  |  | ❌ | ❌ | ❌ |  |  |  | 🔶 | 🔶 | 0.4 | [MAIN] …(Aldrich) was selected, and 1 M lithium bis(trifluoromethanesulfonyl) imide (LiTFSI, Dongwha Electrolyte) and 0.4 M lithium nitrate (LiNO3, Aldrich) served as lithium salts. The DOL- and DEE-based electrolytes were prepared by adding appropr… | ❌ | ❌ |  |  | ❌ |  |  | ❌ | ❌ |  | ❌ | ❌ | ❌ | ❌ |  | 只给用量 | 未报告 | 未报告 | FALSE | 0/0/0/9 | 34050 | FALSE | OpenAlex
10.1002/batt.202300433 | 2024 | Batter Supercaps | Lithium-Sulfur Batteries with Triethylsulfonium Bis(trifluoromethane sulfonyl)imide Ionic Liquid During First Charge-Discharge Cycling - EIS & DFT Study | TRUE | TRUE | 硫碳 | 锂金属 | FALSE | 离子液体; 添加剂(其他) |  | ❌ |  |  |  | ❌ |  |  | ❌ |  |  |  | ❌ |  |  |  | ❌ | ❌ | ❌ |  |  |  | 🔶 | ❌ |  |  | ❌ | ❌ |  |  | ❌ |  |  | ❌ | ❌ |  | ❌ | ❌ | ✅ | ❌ |  | 未报告 | 未报告 | 未报告 | FALSE | 0/0/0/12 | 43700 | TRUE | OpenAlex
10.1021/acsenergylett.4c00453 | 2024 | ACS Energy Lett | Spatial Progression of Polysulfide Reactivity with Lithium Nitrate in Li-Sulfur Batteries | TRUE | TRUE | 硫碳 | 锂金属 | FALSE | LiNO3; 添加剂(其他) |  | ❌ |  |  |  | ❌ |  |  | ❌ |  |  |  | ❌ |  |  |  | ❌ | ❌ | ✅ | 2 | 2 | [MAIN] …sing N-Methyl-2-pyrrolidone (NMP) as the solvent and casting the slurry on aluminum foil. Cathode loading was 2 mg/cm2. Li metal (250 µm thick) was used as the anode. 0.5 M LiNO3 was dissolved in 1,3-dioxolane (DOL) and 1,2-dime… | ✅ | ✅ | 0.25, 0.5, 0.75 | [SI] …e curves (top panel) and capacity retention plot (bottom panel) of (a) 0.25 M LiNO3, (b) 0.5 M LiNO3, and (c) 0.75 M LiNO3 in DOL/DME electrolyte cycled in Li-S batteries with S cathode and Li metal anode. Downloaded from pubs.​acs.… [SI] …IV user on 21 September 2026 4 Figure S3. Charge-discharge curve of S cathode in a Li-S battery utilizing the 0.5 M LiNO3 in DOL/DME electrolyte. Downloaded from pubs.​acs.​org/​aelccp/​article-supplement/​341031/​pdf/​nz4c00453_si… | ❌ | ❌ |  |  | ❌ |  |  | ❌ | ❌ |  | ✅ | 🔶 | ❌ | ✅ | [MAIN] …idely studied in the literature.20-22 In terms of weight percentage, it is equivalent to around 3.5 wt % in a 1 M LiTFSI in DOL/DME electrolyte. The measured ionic conductivity (Figure S1) and Coulombic efficiency (Figure S2) are typical for… | 未报告 | 未报告 | 中[2–4) | FALSE | 0/0/0/25 | 32246 | TRUE | OpenAlex
10.1016/j.cej.2024.155807 | 2024 | CEJ | A bifunctional thiobenzamide additive for improvement of cathode kinetics and anode stability in lithium-sulfur batteries | TRUE | TRUE | 硫碳 | 锂金属 | FALSE | 添加剂(其他) | 贫液; 软包 | ✅ | 7 | 7 | [MAIN] …ng stability (0.055 % per cycle after 600 cycles at 2C). Even under high sulfur loading (7.1 mg cm-2) and low E/S ratio of 7, the LSBs also exhibit an areal capacity of 7 mAh cm-2 after 50 cycles, and an energy density of 314 Wh kg-1 … | ❌ |  |  | ❌ |  |  |  | ❌ |  |  |  | ❌ | ❌ | ✅ | 7.1 | 2.2, 7.1 | [MAIN] …arge capacity of 888 mAh g-1 at 5C, and a 7 mAh cm-2 was also obtained after 50 cycles at a sulfur loading of 7.1 mg cm-2 and E/S of 7. Finally, gravimetric energy density of 314 Wh kg-1 was achieved in the pouch cell with TFBCA. A… [SI] …cells with TFBCA at different concentrations. (b) The discharge curve of Li¦¦TFBCA cell with TFBCA loading of 2.2 mg cm-2. (c) The CV curve of TFBCA symmetric cell. Figure S19. Nyquist plot of cells (a) with and (b) without TFBCA a… | ❌ | ❌ |  |  | ❌ | ❌ |  |  | ❌ |  |  | ✅ | ❌ |  | ❌ | ❌ | ✅ | ❌ |  | 中等(5–10] | 未报告 | 高(≥4) | FALSE | 0/0/0/2 | 45572 | TRUE | PDF首页
10.1016/j.carbon.2024.119442 | 2024 | Carbon | Towards practical Li-S batteries through the combination of a nanostructured graphene composite cathode and a novel sparingly solvating electrolyte | TRUE | TRUE | 硫碳 | 锂金属 | FALSE | 难溶/固相转化; 局部高浓; 溶剂(其他) | 贫液; 软包 | ✅ | 7 | 7, 33 | [EXP] …d® 2500 membrane as a separator between them. The electrolyte- to-sulfur ratio (E/S) was kept in all cases at 7 µL mg-1. EIS tests were carried out over these coin cells at OCV using a BioLogic SAS VMP3 multichannel potentiosta… [EXP] …m a foil as the anode, and a Whatman® glass fiber (GF/A) separator soaked in DME/DOL electrolyte (E/S ratio = 33 µL mg-1). Tests were carried out at 0.2 and 0.4 mV s-1 and voltage was swept from OCV down to 1.7 V and then up to … | ✅ | 3, 60 | [EXP] …ufactured with different carbons was evaluated through a wettability test by measuring the contact angle of a 3 µL electrolyte drop over each electrode. These measurements were carried out at RT with a LSA100 surface analyzer (Lauda Sci… [EXP] … tests were carried out in 2032-coin cells using a Li¦¦Cu configuration and Celgard® 2500 separator soaked in 60 µL of electrolyte. Cells were cycled from OCV (around 2.75 V) to -0.2 V (vs. Li/Li+) at a 1 mV s-1 scan rate, and then back to … | ❌ |  |  |  | ❌ |  |  |  | ❌ | ❌ | ✅ | 4.5 | 2.3, 2.5, 2.7, 3, 3.1, 4, 4.5 | [EXP] … vol- tammetry (CV) tests, and also for the pouch cell tests. On the other hand, high-loading electrodes (4.0-4.5 mgS cm-2) were prepared for the coin cell long-cycling tests carried out at a fixed C/10 rate. 2.3. Electrolyte prepar… [EXP] …facture. Positive electrodes with two different sulfur loadings were prepared: medium-loading electrodes (2.5-3.0 mgS cm-2) were used for short galvanostatic charge-discharge tests at high C-rates, electrochemical impedance spectros… | ✅ | ✅ | 0.5 | [EXP] …ytes, as explained in the introduction. As the SotA electrolyte, a 0.5 M LiTFSI (99 %, Thermo Scientific) and 0.5 M LiNO3 (99.99 %, Sigma Aldrich) solution in a 1:1 vol mixture of DME (99+ %, Thermo Scientific) and DOL (99.8 %, The… | ❌ | ❌ |  |  | ❌ |  |  | ✅ | ❌ |  | ✅ | ✅ | 🔶 | ❌ |  | 中等(5–10] | 未报告 | 高(≥4) | FALSE | 0/0/0/3 | 73123 | TRUE | OpenAlex
10.1002/smll.202406972 | 2024 | Small | Organic Thiolate as Multifunctional Salt for Rechargeable Lithium-Sulfur Batteries | TRUE | TRUE | 硫碳 | 锂金属 | FALSE | 盐/阴离子 | 低温 | ✅ | 36 | 36 | [SI] …ng. Figure S18. Cycling performance of the F-PhSLi cell at 1.0 C rate. Sulfur loading is 1.1 mg; E/S ratio is 36 µL mg-1. Figure S19. Cycling performance of the F-PhSLi cell with different sulfur mass loadings at 0.1 C rate. Fig… | ✅ | 20 | [SI] …ss. The Li-S cells were assembled with the sulfur cathode, lithium metal anode and PP membrane separator. And 20 µL electrolytes were added to the cathode and anode, respectively. The assembled cells were first discharged to 1.8 V and rec… | ✅ | 15.6 | 15.6, 450 | [SI] …t.[1] F-PhSLi was prepared by dissolving 500 µL F-PhSH in 500 µL DME in an Argon-filled glove box. A piece of lithium foil (diameter: 15.6 µm, thickness: 450 µm) was added in the solution to react overnight with small bubble generated. After the react… [SI] …t.[1] F-PhSLi was prepared by dissolving 500 µL F-PhSH in 500 µL DME in an Argon-filled glove box. A piece of lithium foil (diameter: 15.6 µm, thickness: 450 µm) was added in the solution to react overnight with small bubble generated. After the reaction was completed, … | ❌ |  |  |  | ❌ | ❌ | ✅ | 3.8 | 3.8 | [MAIN] …rting Information) displays the cy- cling stability of the F-PhSLi cell with a sulfur mass loading of 2.8 and 3.8 mg cm-2 at 0.1 C rate. The F-PhSLi cells show an ini- tial capacity of 1250.5 and 903.1 mAh gS -1, and a reversible c… | ✅ | ✅ | 0.15, 0.5 | [SI] … in DOL:DME=1:1 v/v was used to compare the effect of F-PhSLi concentration on performance. 1.0 M F-PhSLi and 0.5 M LiNO3 in DOL:DME=1:1 v/v was used in the high mass loading/high-rate cell. 1.0 M F-PhSLi, 0.5 M LiNO3, and 0.5 M Li… [SI] …1,2-dimethoxyethane (DME, DoDoChem), 1,3-dioxolane (DOL, DoDoChem), commercial Li-S electrolyte (1.0 M LiTFSI/0.15 M LiNO3 in DME:DOL=1:1 v/v, DoDoChem), Li metal foil (Cellithium), and carbon disulfide (CS2, 99%, J&K) were purchase… | ❌ | ✅ | 20 | [MAIN] …c ef- ficiency of 99.47% at 0.1 C, and low self-discharge rate of only 2.4% after idling for 180 days. Even at -20 °C, the Li-S cell with F-PhSLi electrolyte still delivers a capacity of over 1300 mAh gS -1. Furthermore, the Li… | ❌ |  |  | ✅ | ❌ |  | ❌ | ❌ | ✅ | ✅ | [SI] …4.3% ¦ This work ¦ 1 M F-PhSLi in DOL/DME (1:1 vol%)+0.5 M LiNO3 ¦ 966.8 (2.0 C, 200th) ¦ 72.5% ¦ This work ¦ 1 M LiTFSI in DOL/DME (1:1 vol%)+2 wt% LiNO3+10 wt% PESna ¦ 748 (0.5 C, 100th) ¦ 74.1% ¦ Angew. Chem., Int. Ed. ¦ [6] 1 M LiTFSI in… | 富液(>10) | 薄(≤50µm) | 中[2–4) | TRUE | 0/0/0/14 | 33259 | TRUE | OpenAlex
10.1016/j.jechem.2024.06.060 | 2024 | JEC | Operando FTIR study on water additive in lithium-sulfur batteries to mitigate shuttle effect | TRUE | TRUE | 硫碳 | 锂金属 | FALSE | LiNO3; 盐/阴离子; 添加剂(其他) |  | ❌ |  |  |  | ❌ |  |  | ❌ |  |  |  | ❌ |  |  |  | ❌ | ❌ | ✅ | 5 | 2, 5 | [EXP] …by the coprecipita- tion method [22,23]. Although the literature reports active elec- trode loadings of about 5.0 mgsulfur cm-2, achieving the highest possible energy densities [24-26], the current work focuses on understanding the basic… [EXP] …2R) as conductive additive, sulfur powder (S8, Sigma Aldrich), and the CMA-spinel. The cathode contains about 2.0 mg of sulfur cm-2. The Co2Mn0.5Al0.5O4 spinel was produced by the coprecipita- tion method [22,23]. Although the literature rep… | ✅ | ✅ | 1 | [EXP] …er working electrode (Toray Industries, Inc), glass-fiber separator (Whatman®), 30 µL of 1.0 mol L-1 LITFSI + 1.0% LiNO3 in DOL-DME electrolyte and Li-metal as anode. The battery was tested in a cyclic voltammo- gram from 1.7 to 2… | ❌ | ❌ |  |  | ❌ |  |  | ❌ | ❌ |  | ❌ | ❌ | ❌ | ❌ |  | 未报告 | 未报告 | 高(≥4) | FALSE | 0/0/1/9 | 68675 | TRUE | PDF首页
10.1021/acsami.4c13183 | 2024 | ACS AMI | Understanding Rate and Capacity Limitations in Li-S Batteries Based on Solid-State Sulfur Conversion in Confinement | TRUE | TRUE | 硫碳 | 锂金属 | FALSE | 溶剂(其他) |  | ✅ | 40 | 40 | [MAIN] …de (18 mm in diameter, 110 µm thick, FMC Lithium corporation). The electrolyte-to-sulfur ratio was kept at 20-40 µL mgS -1 to ensure that the electrolyte amount does not limit the electrochemical performance. All electrochemical … | 🔶 | 200 | [MAIN] … in diameter, 180 µm thick), and an aluminum current collector (≥99.5%, Korf). The assembly was infilled with 200 µL of electrolyte (1 M LiPF6 in FEC/DMCdeuterated, in a volume ratio of 1:4). The neutron beam irradiated all components of the… | ✅ | 110 | 110 | [MAIN] …S cathode, a glass fiber separator (20 mm in diameter, Whatman GF/A glass microfiber filters), and a metallic lithium anode (18 mm in diameter, 110 µm thick, FMC Lithium corporation). The electrolyte-to-sulfur ratio was kept at 20-40 µL mgS -1 to ensure that t… | ❌ |  |  |  | ❌ | ❌ | 🔶 | 6 | 6 | [MAIN] …ameter of 13 mm), resulting in a geometrical surface area of 1.32 cm2. The sulfur loadings varied from 1.7 to 6.0 mgS cm-2, depending on the S/C ratio. As an electrolyte, a solution of 1 M lithium hexafluorophosphate (LiPF6) in fluo… | ❌ | ❌ |  |  | ❌ | ❌ |  |  | ✅ | 60 | [SI] …ducted with an AC/S mass ratio of 1/1. (a-c), AC08/S electrodes cycled at room temperature (a), 40°C (b), and 60°C (c). (d-f), AC12/S electrodes cycled at room temperature (d), 40°C (e), and 60°C (f). Note the different shap… | ❌ | ❌ |  | ❌ | ❌ | ❌ | ❌ |  | 富液(>10) | 中(100–250] | 未报告 | FALSE | 0/0/0/54 | 60878 | TRUE | OpenAlex
10.1021/acsami.4c12157 | 2024 | ACS AMI | Modality-Tunable Exfoliated N-Doped Graphene as Effective Electrolyte Additive for High-Performance Lithium-Sulfur Batteries | TRUE | TRUE | 硫碳 | 锂金属 | FALSE | 添加剂(其他) |  | ✅ | 15 | 15 | [MAIN] …itive-loaded liquid electrolyte was employed as the electrolyte with an electrolyte-to- sulfur (E/S) ratio of 15 µL/mgS -1, and the C-S composite film was employed as the cathode. A commercial microporous polypropylene membrane (… | ❌ |  |  | 🔶 | 750 | 750 | [MAIN] …IB- NTA4) were welded onto 1 × 0.5 cm2 copper-mesh current collectors, which were then pressed onto 2 × 3 cm2 lithium foil of 0.75 mm thickness in an argon-filled glovebox. Then, in the glovebox, the cathode, Celgard 2400 separator, and lithium anode we… | ❌ |  |  |  | ❌ | ❌ | ✅ | 1.12 | 1.12 | [MAIN] …ted based on the mass of the sulfur in the cathode. The S loading in all the cells is maintained between 1.08-1.12 mg/cm2 to avoid trend convolution due to the complex electrode/electrolyte interactions in thick, highly loaded cath… | 🔶 | 🔶 | 1 | [MAIN] …ow 0.1 ppm. The liquid electrolyte was fabricated with 1 M lithium bis(trifluoromethanesulfonyl) (LiTFSI) and 1 wt % lithium nitrate (LiNO3) dissolved in 1,2-dimethoxyethane and 1,3-dioxolane (1:1 by volume). The chemicals were mixed and stir… | ❌ | ❌ |  |  | ❌ |  |  | ✅ | ❌ |  | ❌ | ❌ | ✅ | ❌ |  | 富液(>10) | 未报告 | 低(<2) | FALSE | 0/1/0/3 | 76531 | TRUE | OpenAlex
10.1007/s11771-024-5562-2 | 2024 | J Cent South Univ | 3,3′-dithiodipropionic acid as a functional electrolyte additive in lithium-sulfur battery | TRUE | TRUE | 硫碳 | 锂金属 | FALSE | 添加剂(其他) |  | ❌ |  |  |  | ✅ | 30 | [EXP] … diaphragm in the battery were made of lithium metal sheet and polypropylene, respectively, and the amount of electrolyte was optimized to 30 µL. The whole assembly process was completed in the glove box in pure argon atmosphere. Charge-discharge cycle w… | ❌ |  |  |  | ❌ |  |  |  | ❌ | ❌ | ✅ | 1.6 | 1.6 | [SI] … diameter. The cathodes made using the aforementioned technique have sulfur mass loadings ranging from 1.3 to 1.6 mg/cm 2. 2.2 Preparation of electrolyte The basic electrolyte was a 1.0 mol/L LiTFSI in DOL/DME. The volume ratio of … | ✅ | ✅ | 2 | [EXP] …ical pictures of two different electrolytes, the basic electrolyte (1 mol/L LiTFSI in DOL/DME= 1:1 (vol% with 2.0 wt.% LiNO3) and the electrolyte with DTPA additives (1 mol/L LiTFSI in DOL/ DME=1:1 vol% with 2.0 wt.% LiNO3 and 1.5 wt.… | ❌ | ❌ |  |  | ❌ |  |  | ❌ | ❌ |  | ❌ | ❌ | ✅ | ❌ |  | 只给用量 | 未报告 | 低(<2) | FALSE | 0/0/0/10 | 41142 | TRUE | PDF首页
10.1002/anie.202400343 | 2024 | Angew | Anion-Involved Solvation Structure of Lithium Polysulfides in Lithium-Sulfur Batteries | TRUE | TRUE | 硫碳 | 锂金属 | FALSE | 盐/阴离子 | 贫液 | ✅ | 2 | 2, 5 | [MAIN] …ility of LiFSI in practical use. The areal sulfur loading was 7.6 mgScm 2 for the pouch cell and an ultralow E/S ratio of 2.0 ggS 1 was adopted. As shown in Figure S20, the Li S pouch cell with LiFSI achieves a high energy density o… [SI] …. Voltage-capacity curves of Li-S cells with a high areal sulfur loading of 4.0 mgS cm-2 and low E/S ratio of 5 µL mgS-1., under the cycle rate of a) 0.05 C, b) 0.1 C, c) 0.15 C, d) 0.2 C, e) 0.25 C, and f) 0.3 C. SUPPORTING INF… | ✅ | 27, 40 | [SI] …rator. DME solvent dissolving 1.0 M LiFSI, LiTFSI or LiTFSI with 2% LiNO3 was adopted as the electrolyte. The electrolyte amount of the coin cells was 20 or 27 µL for the cells with sulfur loading of 1.1 or 4.0 mg S cm-2, respectively. The coin cells were galvanostaticall… [SI] …oated Al foils.[1] The separators were Celgard 2400 PP membranes with a diameter of 19.0 mm and the amount of electrolyte was 40 µL for each cell. 100 mM Li2S6 with 1.5 M LiFSI, 1.0 M LiTFSI, or 0.84 M LiBETI was employed as the electrolyte … | ✅ | 75 | 75, 600 | [SI] …. To assemble Li-S pouch cells, Li metal anode sheets were cut with the same size as the sulfur cathodes. The thickness of the Li metal anode was 75 µm (single side) on Cu current collectors. The sulfur cathodes and the Li metal anodes were stacked layer by lay… [SI] …nce evaluation and cycle performance evaluation were assembled using standard 2025 coin cell configuration. A 600 µm Li metal foil with a diameter of 16.0 mm was used as the anode and PP membrane with a diameter of 19.0 mm served as the sep… | ❌ |  |  |  | ❌ | ❌ | ✅ | 7.6 | 1.1, 4, 7.6 | [SI] …d on Al foils and dried at 60°C for 12.0 h. Then, 4 × 7 cm2 electrodes were cut. The areal sulfur loading was 7.6 mgS cm-2 on a single-side. 1.7. Li-S cell assembly and electrochemical tests Li-S coin cells for rate performance eval… [SI] … small disks with a diameter of 13.0 mm as sulfur cathodes. The areal sulfur loading was controlled as 1.1 or 4.0 mg S cm-2. For the Li-S pouch cell evaluation, the slurry was double-side coated on Al foils and dried at 60°C for 12.0… | ✅ | ✅ | 2, 5 | [SI] …ll the electrodes were controlled in parallel connection through an electrode lug terminal. 0.30 M LiFSI with 5.0% LiNO3 dissolved in DME solvent was adopted as the electrolyte, and the electrolyte to sulfur (E/S) ratio was contro… [SI] …with a diameter of 19.0 mm served as the separator. DME solvent dissolving 1.0 M LiFSI, LiTFSI or LiTFSI with 2% LiNO3 was adopted as the electrolyte. The electrolyte amount of the coin cells was 20 or 27 µL for the cells with s… | ❌ | ❌ |  |  | ❌ |  |  | ✅ | ❌ |  | ❌ | 🔶 | ✅ | ❌ |  | 贫液(≤5) | 较薄(50–100] | 高(≥4) | FALSE | 0/0/0/5 | 37242 | TRUE | OpenAlex
10.1021/acsenergylett.4c02535 | 2024 | ACS Energy Lett | Practical Lithium-Sulfur Batteries - Beyond the Conventional Electrolyte Concentration | TRUE | TRUE | 硫碳 | 锂金属 | FALSE |  |  | 🔶 | 3 | 3 | [MAIN] …fy the impact of LiPS dissolution on the electrolyte’s chemical properties. For example, with an E/S ratio of 3 mL/mg (assuming all LiPSs are present as Li2S6), the sulfur cathode is fully converted by dissolving 1.74 M of Li2S6… | ❌ |  |  | ❌ |  |  |  | ❌ |  |  |  | ❌ | ❌ | ❌ |  |  |  | 🔶 | 🔶 | 0.1, 0.2, 0.4, 2 | [MAIN] …DOL 238 8 3 0.5 mA/cm2 0.3 40 50 2:3:9:1:0.6 molar ratio LHCE (≤1 M) 2021 1 M LiTFSI 301 4.9 4 0.05 1.5 30 36 2 wt % LiNO3 DIPE/DME/DOL 3:3.5:3.5 v/v/v 2023 0.1 M LiTFSI 417 5.2 2.5 0.05 0.076 40 42 0.1 M LiNO3 THF/NH 0.65:0.35 v/v … [MAIN] …ding (mg/cm2) E/S (L/g) rate (C) cell cap. (Ah) cycle ref HCE LCE 2018 0.5 M LiTFSI 170 3.0 9.5 0.5 0.5 80 24 0.4 M LiNO3 DOL/DME 2023 0.5 M LiTFSI 350 (0 °C) 5.6 4 0.1 2.5 30 27 0.2 M LiNO3 DOL/DME LHCE 2021 LiFSI/DME/TTE/LiTFSI/D… | ❌ | ❌ |  |  | 🔶 | 55 | [MAIN] …nly offers cost advantages but also expands the operational temperature range of sodium-ion batteries (-30 to 55 °C).9 In contrast, Li-S batteries are always accompanied by LiPSs during cycling. On the one hand, LiPSs supplem… | ✅ | ❌ |  | ❌ | ❌ | ✅ | ❌ |  | 未报告 | 未报告 | 未报告 | FALSE | 2/0/0/2 | 70260 | FALSE | OpenAlex
10.1002/anie.202318785 | 2024 | Angew | Improving Rate Performance of Encapsulating Lithium-Polysulfide Electrolytes for Practical Lithium-Sulfur Batteries | TRUE | TRUE | 硫碳 | 锂金属 | FALSE | 溶剂(其他) | 软包 | ✅ | 3 | 3, 6.6, 7 | [SI] …trathin Li foils (75 µm on a single side), high-S-loading cathodes (7.6 mgS cm-2 on a single side), and a low electrolyte to sulfur (E/S) ratio (3.0 gele gS-1) were employed. The cathodes and anodes (double-layer coated with active materials) were stacked la… [SI] …-EPSE with ultrathin Li metal anodes (50 µm) ultrahigh-loading S cathodes of 9.9 mgS cm-2 and an E/S ratio of 7.0 µL mgS-1. (a) Cycle performance and (b) corresponding galvanostatic charge-discharge profiles at the 2nd and 40th cy… | ✅ | 25, 90 | [SI] …, Li-S batteries were assembled with Li metal anodes (600 µm), regular-loading S cathodes (1.1 mgS cm-2), and 25 µL electrolyte. Batteries assembled with mild conditions were activated 2 cycles at 0.1 C (1 C = 1672 mA g-1) and then galva… [SI] … anode (50 µm), a high-loading S cathode (4.4 mgS cm-2) or an ultrahigh-loading S cathode (9.9 mgS cm-2), and electrolyte (35 or 90 µL, respectively) were employed to assemble Li-S batteries. For batteries under demanding conditions, cycle perf… | ✅ | 50 | 50, 75, 600 | [SI] ….1 C (1 C = 1672 mA g-1) and then galvanostatically cycled at 0.5 C. Under demanding conditions, an ultrathin Li anode (50 µm), a high-loading S cathode (4.4 mgS cm-2) or an ultrahigh-loading S cathode (9.9 mgS cm-2), and electrolyte (… [SI] …hium nitrate (LiNO3, metals basis, Aladdin), polypropylene (PP) separator (Celgard 2500), aluminum (Al) foil, lithium (Li) foil (50 or 75 µm thick), elemental sulfur (S), carbon nanotubes (CNTs), N-methyl-2- pyrrolidinone (NMP, Sinopharm), poly(vinyl… | ❌ |  |  |  | ❌ | ❌ | ✅ | 9.9 | 1.1, 4.4, 7.6, 9.9 | [SI] …t = 63%) were cut into disks (φ =13.0 mm) before use. The areal sulfur loading was controlled at 1.1, 4.4, or 9.9 mgS cm-2. 3. Preparation of electrolytes The blank electrolyte was prepared with 1.0 M LiTFSI and 2.0 wt.% LiNO3 disso… [SI] …der mild conditions, Li-S batteries were assembled with Li metal anodes (600 µm), regular-loading S cathodes (1.1 mgS cm-2), and 25 µL electrolyte. Batteries assembled with mild conditions were activated 2 cycles at 0.1 C (1 C = 167… | ✅ | ✅ | 2 | [SI] …4.4, or 9.9 mgS cm-2. 3. Preparation of electrolytes The blank electrolyte was prepared with 1.0 M LiTFSI and 2.0 wt.% LiNO3 dissolved in DOL/DME (1:1, by vol.). HME-EPSE was composed of 1.0 M LiTFSI and SI2 2.0 wt.% LiNO3, dissolved … | 🔶 | ✅ | 40 | [SI] …S pouch cell assembly and test A 7 × 4 cm2 Li-S pouch cell was fabricated in a dry room with a dew point below -40°C. Ultrathin Li foils (75 µm on a single side), high-S-loading cathodes (7.6 mgS cm-2 on a single side), and a … | ❌ |  |  | ✅ | ✅ | 2.7 | ❌ | ❌ | ✅ | ❌ |  | 贫液(≤5) | 薄(≤50µm) | 高(≥4) | TRUE | 0/0/0/35 | 32617 | TRUE | OpenAlex
10.5796/electrochemistry.24-00048 | 2024 | Electrochemistry | A Tuned Ether Electrolyte for Microporous Carbon-based Lithium-Sulfur Batteries Enabling Long Cycle Life and High Specific Capacity | TRUE | TRUE | 硫碳 | 锂金属 | FALSE | 局部高浓; 高浓; 盐/阴离子; 溶剂(其他) | 软包 | 🔶 | 3.5 | 3.5 | [MAIN] …s of constant 0.1 C charge-discharge measurements with a ratio of electrolyte volume to S weight (E/S) set at 3.5 µL mg¹1 to enhance the gravimetric energy density. Because the first cycle had a contribution from irreversible cap… | ❌ |  |  | ❌ |  |  |  | ❌ |  |  |  | ❌ | ❌ | ❌ |  |  |  | ❌ | ❌ |  |  | ❌ | ❌ |  |  | ❌ |  |  | ✅ | ✅ | 0.15 | ❌ | ❌ | ❌ | ❌ |  | 未报告 | 未报告 | 未报告 | FALSE | 0/0/0/7 | 36675 | FALSE | OpenAlex
10.1016/j.ensm.2024.103289 | 2024 | EnSM | Polysulfide-mediated solvation shell reorganization for fast Li+ transfer probed by in-situ sum frequency generation spectroscopy | TRUE | TRUE | 硫碳 | 锂金属 | FALSE | 介体/均相催化; 盐/阴离子; 添加剂(其他) |  | ❌ |  |  |  | ❌ |  |  | ❌ |  |  |  | ❌ |  |  |  | ❌ | ❌ | ❌ |  |  |  | ✅ | ✅ | 1 | [EXP] …e functions in real Li-S batteries, optimized routine electrolyte (1 mol L-1 LiTFSI dissolved in DME/DOL with 1 wt.% LiNO3) or with pre-added Li2S8 electrolyte and Celgard 2400 were used for the assembly of coin cells for sulfur ele… | ❌ | ❌ |  |  | ❌ |  |  | ❌ | ❌ |  | ❌ | ❌ | ✅ | ❌ |  | 未报告 | 未报告 | 未报告 | FALSE | 0/6/0/14 | 53108 | TRUE | OpenAlex
10.1039/d4qi01768d | 2024 | Inorg Chem Front | Benzo-crown ether electrolyte additives in facilitating sulfur evolution and lithium anode stabilization for high-performance lithium-sulfur batteries | TRUE | TRUE | 硫碳 | 锂金属 | FALSE | 溶剂(其他); 添加剂(其他) |  | ❌ |  |  |  | ✅ | 48 | [SI] …mm. Two current collectors were assembled into a standard 2032-coin cell with a 20 mm diameter separator, and 48 µL of electrolyte was dropped on each side. Electrolyte types include blank, Li2S6 and D24C8+Li2S6 electrolytes. CV measurement… | ❌ |  |  |  | ❌ |  |  |  | ❌ | ❌ | ✅ | 1.2 | 1.2 | [SI] …m were cut out by the MSK-T10 manual slicer. The areal sulfur loading of ordinary batteries was controlled at 1.2 mg cm-2. Materials characterization 13C and 7Li nuclear magnetic resonance (NMR) spectra were recorded on a JNM-ECZ s… | ✅ | ✅ | 1 | [SI] … were all purchased from commercial sources. The lithium-sulfur (Li-S) electrolyte consists of 1 M LiTFSI and 1% LiNO3 dissolved in DOL/DME (v/v = 1:1) solvent. Material preparation for characterization: A solvent-free DOL/DME s… | ❌ | ❌ |  |  | ❌ |  |  | ❌ | ❌ |  | ❌ | ❌ | ✅ | ✅ | [SI] …rbon cloth (CC) were all purchased from commercial sources. The lithium-sulfur (Li-S) electrolyte consists of 1 M LiTFSI and 1% LiNO3 dissolved in DOL/DME (v/v = 1:1) solvent. Material preparation for characterization: A solvent-free DOL/DME solution was prepared.… | 只给用量 | 未报告 | 低(<2) | FALSE | 0/0/0/0 | 36535 | TRUE | OpenAlex
10.1021/acssuschemeng.4c06125 | 2024 | ACS Sustainable Chem Eng | Dual-Functional Additive Bipyridine Cobalt Complex for Highly Efficient Kinetics and Lithium Regulation in Lithium-Sulfur Batteries | TRUE | TRUE | 硫碳 | 锂金属 | FALSE | 盐/阴离子; 添加剂(其他) |  | ❌ |  |  |  | ✅ | 20 | [SI] …um oven at 60 °C for 12 h to remove the solvent. The mass of sulfur on each obtained was about 1.0 to 1.2 mg. 20 µL electrolyte with or without Co(bpy)3(PF6)2 was dropped on a Li-metal anode, then a Celgard 2400 membrane separator was pl… | ❌ |  |  |  | ❌ |  |  |  | ❌ | ❌ | ❌ |  |  |  | ✅ | ✅ | 1 | [SI] …d S in a molar ratio of 1:5 in a commercially available electrolyte (1M LiTFSI in DME/DOL(1:1 in volume) with 1% LiNO3 as an additive). Cyclic voltammetry was tested with a voltage range from 1 V to -1 V at the scan rate of 50 m… | ❌ | ❌ |  |  | ❌ |  |  | ❌ | ❌ |  | ✅ | ❌ | ❌ | ✅ | [SI] …lution was prepared by dissolving Li2S and S in a molar ratio of 1:5 in a commercially available electrolyte (1M LiTFSI in DME/DOL(1:1 in volume) with 1% LiNO3 as an additive). Cyclic voltammetry was tested with a voltage range from 1 V to … | 只给用量 | 未报告 | 未报告 | FALSE | 0/0/1/6 | 43022 | TRUE | OpenAlex
10.1016/j.jpowsour.2023.233754 | 2024 | J Power Sources | Tuning the localized dissolution environment of polysulfides for practical Li-S cells | TRUE | TRUE | 硫碳 | 锂金属 | FALSE |  | 软包 | ✅ | 5 | 5, 6 | [SI] …ty/mS cm-1 Black ¦ 1.62 ¦ 1.62 ¦ 1.108 2% PEO ¦ 25.9 ¦ 25.9 ¦ 0.969 Parameter ¦ Number Size ¦ 50mm×80mm E/S ¦ 5 µL mg-1 Layers ¦ 3 Double-side sulfur loading ¦ 8.75mg cm-2 Li foil ¦ 160um… [EXP] …lgard 2400 as the separator, 160 µm lithium foils as anodes and the size of the electrode is 5 cm × 6 cm. The electrolyte/sulfur (E/S) ratio was 6 mL g-1. The Ah-level Li-S pouch cell adopts a multi-stack form, in which the electrode size is 5 cm × 8 cm, t… | ✅ | 40 | [EXP] …a 2025 coin battery, polypropylene (PP) separator (Celgard 2400), lithium metal anode (thickness 500 µm), and 40 µL electrolyte (1 M LiTFSI in a mixture of 1,3-dioxolane (DOL) and 1,2- dimethoxyethane (DME) (1/1 v/v) with 2% LiNO3). All … | ✅ | 100 | 100, 160, 500 | [EXP] … g-1. The Ah-level Li-S pouch cell adopts a multi-stack form, in which the electrode size is 5 cm × 8 cm, the lithium metal thickness is 100 µm, and the E/S is 5. All the assembly processes are carried out in a dry room (dew point < -60 ◦C). The galvano… [EXP] … from 1.5 to 2.7 V at a scan rate of 0.04 mV s. The Li-S pouch cells contained Celgard 2400 as the separator, 160 µm lithium foils as anodes and the size of the electrode is 5 cm × 6 cm. The electrolyte/sulfur (E/S) ratio was 6 mL g-1. The … | ❌ |  |  |  | ❌ | ❌ | ✅ | 8.75 | 1, 4.5, 8.75 | [SI] ….9 ¦ 25.9 ¦ 0.969 Parameter ¦ Number Size ¦ 50mm×80mm E/S ¦ 5 µL mg-1 Layers ¦ 3 Double-side sulfur loading ¦ 8.75mg cm-2 Li foil ¦ 160um… [EXP] …S cathodes is similar to PEO@C/S, except that the 2nd mixing time is 9 min. The areal sulfur loading is about 1 mg cm-2 for coin cells and 3.5-4.5 mg cm-2 for pouch cells. BET test: Powder samples are scraped from the correspondi… | ✅ | ✅ | 2 | [EXP] … µL electrolyte (1 M LiTFSI in a mixture of 1,3-dioxolane (DOL) and 1,2- dimethoxyethane (DME) (1/1 v/v) with 2% LiNO3). All cells were stood for 8 h before operation. Cyclic voltammetry (CV) curves were measured by a CHI 660E e… | ❌ | ❌ |  |  | ❌ |  |  | ✅ | ✅ | 2.08 | ❌ | ❌ | ✅ | ✅ | [EXP] …, polypropylene (PP) separator (Celgard 2400), lithium metal anode (thickness 500 µm), and 40 µL electrolyte (1 M LiTFSI in a mixture of 1,3-dioxolane (DOL) and 1,2- dimethoxyethane (DME) (1/1 v/v) with 2% LiNO3). All cells were stood for 8 h before operation. Cyclic voltammetry (CV) curves… | 贫液(≤5) | 较薄(50–100] | 高(≥4) | FALSE | 0/0/0/106 | 42720 | TRUE | PDF首页
10.31635/renewables.024.202400065 | 2024 | Renewables | Synergistic Effect of High Donor Electrolyte and Catalytic Separator for Practical Lithium-Sulfur Batteries | TRUE | TRUE | 硫碳 | 锂金属 | FALSE |  | 贫液 | ✅ | 3 | 3 | [MAIN] …es with a high CE of 99.4%. Even at a high S mass loading (9.3 mg cm-2) and lean electrolyte condition (E/S = 3 µL mg-1), the Li-S battery still delivered a high capacity of 1088 mAh g-1. Therefore, this work demonstrates the e… | ✅ | 30 | [EXP] … or Li2S6 as cathode and Li-metal as anode in a standard 2032-type coin-cell configuration. The amount of the electrolyte (TDD or DD) was 30 µL with a PP or ZnCo-CN/PP separator. The active mass loading of S was 1.3, 4.0, or 9.3 mg cm-2 (for a high-load… | ❌ |  |  |  | ❌ |  |  |  | ❌ | ❌ | ✅ | 9.3 | 1.3, 4, 9.3 | [EXP] …rolyte (TDD or DD) was 30 µL with a PP or ZnCo-CN/PP separator. The active mass loading of S was 1.3, 4.0, or 9.3 mg cm-2 (for a high-loading test). The galvanostatic charge- discharge tests were carried out on a LAND CT200A instru… [MAIN] …ies, a Li¦¦S cell was assembled using a carbon nanotube/sulfur composite cathode (CNT/S) with an S loading of 1.3 mg cm-2. As shown in Supporting Information Figure S19, the initial discharge capacity of the cell with TDD +ZnCo-CN … | 🔶 | ❌ |  |  | ❌ | ❌ |  |  | ❌ |  |  | ❌ | ❌ |  | ❌ | ✅ | ✅ | ❌ |  | 贫液(≤5) | 未报告 | 高(≥4) | FALSE | 0/0/0/5 | 54031 | FALSE | OpenAlex
10.1002/adma.202405790 | 2024 | AM | An Electrolyte Engineered Homonuclear Copper Complex as Homogeneous Catalyst for Lithium-Sulfur Batteries | TRUE | TRUE | 硫碳 | 锂金属 | FALSE | 介体/均相催化 | 软包 | ✅ | 4.5 | 4.5 | [SI] …was also utilized to detect the battery performance. The electrolyte/sulfur ratios were respectively 12.0 and 4.5 µL mg-1 for the routine and high-load batteries. Galvanostatic discharge/charge, rate and cycling performance measu… | ✅ | 20 | [SI] …T in 20 µL Li2S6 with a concentration of 0.2 mol L-1 as the electrolyte. The control sample was made by using 20 µL Li2S6 as the electrolyte. Cyclic voltammetry (CV) tests were conducted between -1 to 1 V at a scan rate of 10 mV s-1. Li plating/strip… | ❌ |  |  |  | ❌ |  |  |  | ❌ | ❌ | ✅ | 6.5 | 6.5 | [SI] …ectrochemical evaluations. The sulfur content in the whole cathode was 60 wt.%, and mass loadings of 1.4-1.6, 6.5 mg cm-2 for routine and high-sulfur-load batteries, respectively. The coin-type batteries were assembled by employing… | ✅ | ✅ | 2 | [SI] … in 1 mL electrolyte containing 1,2-dimethoxyethane (DME)/1,3-dioxolane (DOL) solvent, 1.0 mol L-1 LiTFSI and 2.0 wt.% LiNO3 to prepare the catalysts of Cu-2-T. The Cu-2-T contents were 0.10, 0.25 and 0.40 wt.% by changing the usage o… | ❌ | ❌ |  |  | ❌ |  |  | ✅ | ❌ |  | ✅ | ❌ | ✅ | ❌ |  | 贫液(≤5) | 未报告 | 高(≥4) | FALSE | 0/0/3/6 | 59543 | TRUE | OpenAlex
10.1021/acs.jpclett.4c02789 | 2024 | J Phys Chem Lett | In-Operando FTIR Spectroscopy Study on Rapid Polysulfide Binding via Caffeine in Lithium-Sulfur Batteries | TRUE | TRUE | 硫碳 | 锂金属 | FALSE | 添加剂(其他) |  | ✅ | 20 | 20, 30 | [SI] …um anodes, a Celgard 2325 separator, and Gotion commercial ether electrolyte. The electrolyte was added at an E/S ratio of 20 (E = microliters of electrolyte, S = milligrams of sulfur). The assembled coin cells were rested at room temp… [SI] …cathode, a Celgard 2325 separator, lithium anode, and Gotion commercial ether electrolyte. These cells had an E/S ratio of 30 to mitigate drying out of components in the coin cell while cycling. FTIR spectra (FTIR-ATR, Nicolet iS50, Th… | ❌ |  |  | ❌ |  |  |  | ❌ |  |  |  | ❌ | ❌ | ✅ | 1.5 | 1.5 | [SI] …circular cathodes were punched from the dried slurry. The average areal sulfur loading for these cathodes was 1.5 mg S cm-2. Cathodes for in-operando FTIR Li-S cells were produced by casting the above detailed cathode slurry mixture … | ✅ | ✅ | 1 | [SI] …ectrolyte (Dimethoxyethane:1,3 Dioxolane 1:1 by volume with 1M lithium bis(trifluoromethanesulfonyl)imide and 1 wt% lithium nitrate (DME:DOL 1:1 vol% with 1M LiTFSI and 1 wt% LiNO3)) was purchased from Gotion. Trilayer commercial battery sep… | ❌ | ❌ |  |  | ❌ |  |  | ❌ | ❌ |  | ❌ | ❌ | ❌ | ✅ | [SI] …ane:1,3 Dioxolane 1:1 by volume with 1M lithium bis(trifluoromethanesulfonyl)imide and 1 wt% lithium nitrate (DME:DOL 1:1 vol% with 1M LiTFSI and 1 wt% LiNO3)) was purchased from Gotion. Trilayer commercial battery separators (Celgard 2325) were purch… | 富液(>10) | 未报告 | 低(<2) | FALSE | 0/0/0/8 | 34597 | TRUE | OpenAlex
10.1002/adfm.202403888 | 2024 | AFM | Suppressing Shuttle Effect via Cobalt Phthalocyanine Mediated Dissociation of Lithium Polysulfides for Enhanced Li-S Battery Performance | TRUE | TRUE | 硫碳 | 锂金属 | FALSE | 介体/均相催化; 盐/阴离子; 溶剂(其他) | 贫液 | ✅ | 3 | 3, 10 | [SI] …ut CoPc. Figure S10. Cycling performance of pouch cells at 0.2 C with the mass loading of 2 mg cm-2 and E/S = 3 µL mgs-1. Table S1. The electrolyte content used in different measurements. References [1] Lu, Y.-C., He, Q. & Gaste… [MAIN] …thout b) CoPc. c) Long cycling performance of Li-S cell at 0.5 C, with a mass loading of 2 mg cm-2 and E/S of 10 µL mgs -1. d) Cycling performance of CoPc-containing Li-S cell with S areal loadings of 3.5 and 5 mg cm-2 at 0.2 C a… | ❌ |  |  | ❌ |  |  |  | ❌ |  |  |  | ❌ | ❌ | ✅ | 5 | 2, 3.5, 5 | [MAIN] …result, the Li-S battery enabled a high reversible areal capacity of 4.2 mAh cm-2 at a high sulfur loading of 5.0 mg cm-2 and a low electrolyte/sulfur (E/S) ratio of 3 µL mgs -1. This work aﬀords a promising strategy for tackling t… [SI] …vent, with and without CoPc. Figure S10. Cycling performance of pouch cells at 0.2 C with the mass loading of 2 mg cm-2 and E/S = 3 µL mgs-1. Table S1. The electrolyte content used in different measurements. References [1] Lu, Y.… | ✅ | ✅ | 2 | [SI] …ropylene separator and lithium foils as the anode. The electrolyte consisted of 1.0 M LiTFSI, 10 mM Li2S6 and 2 wt.% LiNO3 in a DOL/DME mixed solvent with 1 mg mL-1 CoPc, while a conventional 1.0 M LiTFSI, 2 wt.% LiNO3, and 10 mM Li… | ❌ | ❌ |  |  | ❌ |  |  | ✅ | ❌ |  | ❌ | 🔶 | ✅ | ✅ | [SI] … and lithium foils as the anode. The electrolyte consisted of 1.0 M LiTFSI, 10 mM Li2S6 and 2 wt.% LiNO3 in a DOL/DME mixed solvent with 1 mg mL-1 CoPc, while a conventional 1.0 M LiTFSI, 2 wt.% LiNO3, and 10 mM Li2S6 in DOL/DME mixed solvent was used as the control. Galvanostatic discharge/char… | 贫液(≤5) | 未报告 | 高(≥4) | FALSE | 0/0/0/3 | 37497 | TRUE | OpenAlex
10.1016/j.ensm.2024.103786 | 2024 | EnSM | Charging lithium polysulfides by cationic lithium nitrate species for low-temperature lithium-sulfur batteries | TRUE | TRUE | 硫碳 | 锂金属 | FALSE | LiNO3; 溶剂(其他) | 低温 | ❌ |  |  |  | ✅ | 20 | [SI] … L-1. Commercially available nonwoven carbon papers (CPs) were punched into disks with a diameter of 12.0 mm. 20 µL Li2S8 catholyte was dropped onto CP, while 20 µL blank electrolyte without Li2S8 was added in the anode side. For nucleation … | ✅ | 200 | 200 | [SI] …25°C) and low temperature (-20°C), and the equilibrium trajectories were analyzed. 1.3 Materials preparation. Lithium foils (200 µm in thickness and 16 mm in diameter, Canrd). PP (polypropylene, DodoChem) membrane with a diameter of 19 mm we… | ❌ |  |  |  | ❌ | ❌ | ✅ | 1.1 | 1.1 | [SI] …h. The S/CNT electrode was then available after punching into disks. The areal sulfur loading of cathode was ~1.1 mg cm-2. The nominal stoichiometry of Li2S4 solution was firstly prepared by mixing S and Li2S powders at a molar rat… | ✅ | ✅ | 0.05, 0.5 | [SI] …icate the concentration values. For example, E-[5T-5N] indicates the electrolyte composed of 0.5 M LiTFSI and 0.5 M LiNO3. As a result, the cells based on E-[8T-2N] shows poor capacity because excessive LiTFSI boosts the clustering… [SI] …4-T-N] was composed of 0.1 mol L-1 Li2S4 and 0.1 mol L-1 LiTFSI in a mixed solvents of DOL/DME (1/1=v/v) with 0.05 mol L-1 LiNO3. 1.4. Materials characterizations 7Li NMR was performed on 0.1 M Li2S4 in d-methanol/G4 (G4 repreents for tet… | ✅ | ✅ | 20 | [SI] …trolyte systems (E-[Li2S4-T-N] and E-[Li2S4-T]) were performed at room temperature (25°C) and low temperature (-20°C), and the equilibrium trajectories were analyzed. 1.3 Materials preparation. Lithium foils (200 µm in thickne… | ✅ | 55, 60 | [SI] …ence of clustering LiPSs. Figure S9. The activation energy of E-[Li2S4-T] and E-[Li2S4-T-N] Li, EIS test from 60°C to 0°C, the Rct fitting in Table S6. The activation energy barrier (Ect) of cells with E-[Li2S4-T-N] and E-[L… [SI] …ficient Li arresting effect to charge LiPSs. Figure S14. The Electrochemical performance of Li-S batteries at 55°C. The charged LiPSs also exhibit better cyclability at relatively high temperature (55°C). E-[T-N] based cells… | ❌ | ❌ |  | ❌ | ✅ | ✅ | ✅ | [SI] …mixture. Figure S2. Charge and discharge profiles of Li-S cells at 25 and -20οC with the electrolyte based on 1 M LiTFSI in DOL/DME (v/v=1/1). Figure S3. Structural optimization and charge distribution of LiNO3 and S species. (a) Cationic AG… | 只给用量 | 中(100–250] | 低(<2) | FALSE | 0/0/3/2 | 34273 | TRUE | PDF首页
10.1002/anie.202315087 | 2024 | Angew | Accelerating S↔Li2S Reactions in Li-S Batteries through Activation of S-Li2S with a Bifunctional Semiquinone Catalyst | TRUE | TRUE | 硫碳 | 锂金属 | FALSE |  | 贫液 | ✅ | 5 | 5, 6, 9, 30 | [SI] …he Cycling performance of Li-S battery with Li+TBAQ•- at a high sulfur mass loading of around 9.8 mg cm-2 and E/S ratio of 5 at 0.2 C. b, the corresponding galvanostatic charge- discharge profiles. SUPPORTING INFORMATION 45 Table S1.S… [SI] …ut 60 µL 80 mmol TBAQ were denoted as W TBAQ•- and W/O TBAQ•-, respectively. The E/S ratios were about 30, 15-6 µL mg-1 for the electrodes with sulfur loadings of 2.0, 4.0-10.0 mg cm-2, respectively. The galvanostatic discharge… | ✅ | 60, 200 | [MAIN] …rgy barrier of Li2S oxidation. Moreover, CV tests were further carried out for the symmetric dummy cells with 60 µl Li2S6 electrolyte (0.2 M). As shown in Figure S13, the peaks A, B, C and D are assigned to the reduction of Li2S6 on the workin… [SI] …0 s with the frequency of 10%. The cells were tested at a current rate of 0.5 C (sulfur loading: 1.0 mg cm-2, 200 µL electrolyte). 3. Physical characterizations. SEM analysis was performed with a field emission scanning electron microanal… | ❌ |  |  |  | ❌ |  |  |  | ❌ | ❌ | ✅ | 10 | 1, 2, 4, 4.8, 5, 6.6, 7, 8.16, 9.8, 10 | [SI] …e low S loading amount for general electrodes was approximately 2 mg cm-2, and the high S loading cathode (≈4-10 mg cm-2) were also prepared. S loading ratio (S/(C+S)) is controlled to be 60%-70%. 2. Electrochemical measurement. 2… [SI] …the typical CS2 drip irrigation method, and the low S loading amount for general electrodes was approximately 2 mg cm-2, and the high S loading cathode (≈4-10 mg cm-2) were also prepared. S loading ratio (S/(C+S)) is controlled t… | ✅ | ✅ | 2 | [SI] … assembly and electrochemical measurements. The electrolytes were obtained by dissolving 1.0 M L-1 LiTFSI and 2.0 wt% LiNO3 in DOL/DME (1:1 vol,) mixed solvents with and without 0.08 M TBAQ, respectively. The ionic conductivity of el… | ❌ | ❌ |  |  | ❌ |  |  | ❌ | ❌ |  | ❌ | ✅ | ✅ | ✅ | [SI] … or 2.2 V vs. Li/Li+ to obtain the reduced state of Li+TBAQ•- or Li+2TBAQ2-, respectively, in aprotic medium (DOL/DME, 1:1 vol, with 1M LiTFSI and 0.08 M TBAQ (the highest solubility of the TBAQ is about 1.3 M)) under an Ar atmosphere. The ionic conduc… | 贫液(≤5) | 未报告 | 高(≥4) | FALSE | 0/0/0/5 | 55239 | TRUE | OpenAlex
10.1007/s11581-023-05331-1 | 2024 | Ionics | Ammonium silicofluoride as bifunctional electrolyte additive to regulate the electrode interface in lithium-sulfur battery | TRUE | TRUE | 硫碳 | 锂金属 | FALSE | 添加剂(其他) |  | ✅ | 1 | 1 | [MAIN] …E/S) ratio and high sulfur loading must be considered. The batteries with an areal loading of 5.2 mg cm-2 and E/S ratios of 10:1 are assembled to evalu- ate the practical application of (NH4)2SiF6. Based on the consideration above, the… | ❌ |  |  | ❌ |  |  |  | ❌ |  |  |  | ❌ | ❌ | ✅ | 5.2 | 5.2 | [MAIN] …trolyte/sulfur (E/S) ratio and high sulfur loading must be considered. The batteries with an areal loading of 5.2 mg cm-2 and E/S ratios of 10:1 are assembled to evalu- ate the practical application of (NH4)2SiF6. Based on the cons… | 🔶 | ❌ |  |  | ❌ | ❌ |  |  | ❌ |  |  | ❌ | ❌ |  | ❌ | 🔶 | ❌ | ❌ |  | 贫液(≤5) | 未报告 | 高(≥4) | FALSE | 0/0/0/0 | 29719 | TRUE | PDF首页
10.1039/d3ta07591e | 2024 | JMCA | An electrolyte additive of bromoxoindole enables uniform Li-ion flux and tunable Li2 S deposition for high-performance lithium-sulfur batteries | TRUE | TRUE | 硫碳 | 锂金属 | FALSE | 添加剂(其他) | 贫液; 低温 | ✅ | 8 | 8, 20 | [EXP] …ted, the E/S ratio was controlled to be ∼20 mL mg-1 for the battery with a sulfur loading of 1.2 mg cm-2, and 8 mL mg-1 for 5.0 mg cm-2. The cell would reach equilibrium aer resting for 8 hours. Electrochemical measurements Cy… [EXP] …d to the separator between the CNTs-S cathode and Li sheet. Unless noted, the E/S ratio was controlled to be ∼20 mL mg-1 for the battery with a sulfur loading of 1.2 mg cm-2, and 8 mL mg-1 for 5.0 mg cm-2. The cell would reach e… | ❌ |  |  | ❌ |  |  |  | ❌ |  |  |  | ❌ | ❌ | ✅ | 5 | 1.2, 5 | [EXP] …atio was controlled to be ∼20 mL mg-1 for the battery with a sulfur loading of 1.2 mg cm-2, and 8 mL mg-1 for 5.0 mg cm-2. The cell would reach equilibrium aer resting for 8 hours. Electrochemical measurements Cyclic voltammetry (… [EXP] …nto disks with a diameter of 12 mm. Unless otherwise stated, the sulfur loading on cathodes was approximately 1.2 mg cm-2. Cell assembly A CR2025 coin cell was fabricated in an argon-lled glove box with water and oxygen content be… | ✅ | ✅ | 1 | [EXP] … BOD addition. Thus, the BOD additive changed the solvation struc- tures of the traditional Li-S electrolyte (1 wt% LiNO3 and 1.0 M LiTFSI in DOL/DME with v/v = 1 : 1). It has been reported that, in mechanochemical synthesis, indol… | ❌ | ✅ | 20 | [MAIN] …volvement of BOD in the solvation structure, the 0.5 wt% BOD cell could operate stably at a low temperature of -20 °C, delivering a discharge capacity of 590 mA h g-1 at 0.2 C with a decay rate of 0.11% per cycle. Conclusions I… | ❌ |  |  | ❌ | ❌ |  | ❌ | ❌ | ✅ | ✅ | [EXP] …hus, the BOD additive changed the solvation struc- tures of the traditional Li-S electrolyte (1 wt% LiNO3 and 1.0 M LiTFSI in DOL/DME with v/v = 1 : 1). It has been reported that, in mechanochemical synthesis, indole compounds tend to undergo … | 中等(5–10] | 未报告 | 高(≥4) | FALSE | 0/0/0/5 | 42705 | TRUE | OpenAlex
10.1002/celc.202400588 | 2025 | ChemElectroChem | Highly Stable and Conductive 1,3-Dioxolane-Hydrocarbon Based Electrolyte Solvent for Advanced Lithium-Sulfur Batteries | TRUE | TRUE | 硫碳 | 锂金属 | FALSE | 难溶/固相转化; 盐/阴离子; 溶剂(其他) |  | ❌ |  |  |  | ✅ | 60 | [EXP] …des, improving the electrical con- nection with the stainless-steel coin cell case. Each cell was filled with 60 µL of electrolyte, and a Celgard separator was placed between the two electrodes. The coin cells were then placed on a battery … | ❌ |  |  |  | ❌ |  |  |  | ❌ | ❌ | ✅ | 1.4 | 1.4 | [EXP] … counter electrodes in the assembly. To assemble the CR2032 coin cells, a S/C cathode disk (12.7 mm diameter; 1.40 mg/cm2 S loading), a Li-metal anode disk (14 mm diameter), an appropriate volume of the prepared electrolyte solutio… | ❌ | ❌ |  |  | ❌ | ❌ |  |  | ❌ |  |  | ❌ | ❌ |  | ✅ | ❌ | 🔶 | ✅ | [SI] …ty (mAh/g) Ref. Sulfur/polyacrylonitrile/carbon composite 1 M LiTFSI in DOL/DME 0.1 860 [S1] Li2S-C composite 1 M LiTFSI in DOL/DME 0.2 500 [S2] Li2S-C composite 1 M LiTFSI in DOL/DME 0.1 888 [S3] C/S/PAN 1 M LiPF6 (PC+EC+DEC) 0.1 1183 [S4] … | 只给用量 | 未报告 | 低(<2) | FALSE | 0/2/1/22 | 50032 | TRUE | OpenAlex
10.1039/d5cc02606g | 2025 | Chem Commun | Mechanistic insights into electrolyte decomposition induced by polysulfide migration in large-scale Li-S battery cells | TRUE | TRUE | 硫碳 | 锂金属 | FALSE |  |  | 🔶 | 15 | 15 | [MAIN] …ormulation of 1 M LiTFSI in DOL/DME (1 : 1 v/v) with 0.1 M LiNO3, and an electrolyte-to-sulfur ratio (E/S) of 15 mL mg 1 to simulate practical configurations. The S@AC composite was synthesized via a straightforward melt-diﬀusio… | ❌ |  |  | ❌ |  |  |  | ❌ |  |  |  | ❌ | ❌ | ❌ |  |  |  | ✅ | ✅ | 0.1 | [SI] …Separator Al2O3 double-coated PP/PE/PP ×2 Dimension 6.0 × 55 cm2 Electrolyte 1M LiTFSI in DOL/DME (1:1 v/v) + 0.1M LiNO3 Table S2. Initial discharge capacity and coulombic efficiency of three replicated Li-S battery cells using ba… | ❌ | ❌ |  |  | ❌ |  |  | ❌ | ❌ |  | ✅ | ❌ | ❌ | ✅ | [SI] …y detector (TCD). S5 Fig. S11. ¹H NMR spectrum of the fresh electrolyte for Li-S battery cells, consisting of 1.0 M LiTFSI in DOL/DME (1:1 v/v) with 0.1 M LiNO₃. Fig. S12. (a) ¹H NMR spectra of the fresh and post-formation electrolytes from je… | 未报告 | 未报告 | 未报告 | FALSE | 0/0/0/20 | 21641 | TRUE | OpenAlex
10.1021/acselectrochem.5c00374 | 2025 | ACS Electrochem | Insight into Metal-Sulfur (Li-Na) Redox Reactions through Operando UV-Vis and RRDE Studies | TRUE | TRUE | 硫碳 | 锂金属 | FALSE | 盐/阴离子; 溶剂(其他) |  | ❌ |  |  |  | ❌ |  |  | ❌ |  |  |  | ❌ |  |  |  | ❌ | ❌ | ❌ |  |  |  | ❌ | ❌ |  |  | ❌ | ❌ |  |  | ❌ |  |  | ❌ | ❌ |  | ❌ | ❌ | 🔶 | ✅ | [MAIN] …lity and overall performance of Na-S battery systems. Figure 2. (a) Cyclic voltammogram (CV) of the 4 mM S8 + 1 M LiTFSI in DOL/DME electrolyte vs Ag/Ag+ at a scan rate of 1.0 mV/s. Operando UV-vis spectra of the 2 mM S8 + 1 M LiTFSI in DOL/… | 未报告 | 未报告 | 未报告 | FALSE | 0/0/1/4 | 51494 | TRUE | OpenAlex
10.1002/anie.202423046 | 2025 | Angew | Dissociation-Precipitation Chemistry of Lithium Polysulfides and Its Correlation to Dynamic Evolution of Cathode-Electrolyte Interphase in Highly Solvating Electrolyte | TRUE | TRUE | 硫碳 | 锂金属 | FALSE | 强溶剂化; 溶剂(其他) |  | ✅ | 8.3 | 8.3 | [MAIN] …e governed by the applicable Creative Commons License discharge capacity of 1388 mAhg 1 under a E/S ratio of 8.3 µLmg 1, corresponding to an area capacity of 4.42 mAhcm 2 and a high S utilization of 82.9%, represent- ing the … | ✅ | 30 | [SI] …rbon cloth (CC) as the cathode current collector, Li foil with artificial SEI as the anode, PP separator, and 30 uL electrolyte. CC was cut to disks with a diameter of 12 mm, washed with ethanol, and completely dried before using. The CC… | ❌ |  |  |  | ✅ | 2 | 2 | [MAIN] …tio.[5] As shown in Fig- ure S1, when the S utilization is controlled at 80%, S loading is 6 mgcm 1, and the N/P ratio is 2, to achieve a Li S cell with a practical energy density exceeding 400 Whkg 1, the E/S ratio has to reduce t… | ❌ | ❌ | ✅ | 7.75 | 7.75 | [SI] …Cyclic performance and (b) selected GCD curves of Li¦¦S using DOL/DME/HMPA electrolyte with a loading mass of 7.75 mg cm-2 at the current density of 2.60 mA cm-2. 26 Figure S23. Schematic illustration for the conversion pathway of S… | ✅ | ✅ | 0.3, 0.4, 0.5, 0.8, 2 | [SI] …anesulfonyl)imide (LiTFSI) in 1 mL dioxolane (DOL)/dimethoxyethane (DME) (1:1, in volume) mixed solvents with 2 wt.% lithium nitrate (LiNO3) was chosen as blank electrolyte, denoted as DOL/DME electrolyte. Typically, 1 mmol LiTFSI in 1 mL DOL… [SI] …mAh cm-2) Cycled S utilization (%) Cycle number Retention (%) Decay rate per cycle (%) This work 1 m LiTFSI + 0.4 m LiNO3 in DOL/DME/HMPA 3.18 0.54 0.1 8.3 1388 82.9 1,151 3.66 68.7 50 82.9 0.34 7.75 1.30 0.1 4.0 1014 60.5 728 5.64… | ❌ | ❌ |  |  | ❌ |  |  | 🔶 | ❌ |  | ❌ | 🔶 | ✅ | ✅ | [SI] … binding geometries of Li+-solvents using (a) DOL, (b) DME, and (c) HMPA. 6 Figure S3. NMR spectra of 7Li for 1 m LiTFSI in DOL/DME/HMPA5 (47.5: 47.5: 5 by volume) and DOL/DME/HMPA20 (40: 40: 20 by volume). 7 Figure S4. Optical photographs o… | 中等(5–10] | 只给N/P | 高(≥4) | TRUE | 0/0/0/8 | 48775 | TRUE | OpenAlex
10.1016/j.ensm.2025.104502 | 2025 | EnSM | Accelerating the sulfur redox kinetics in weakly-solvating lithium-sulfur batteries under lean-electrolyte conditions | TRUE | TRUE | 硫碳 | 锂金属 | FALSE | 弱溶剂化 | 贫液 | ✅ | 1.2 | 1.2, 2.5, 2.8, 4.5, 5, 6, 8, 12 | [SI] …nd directly used without further purification. 1.2. Evaluation of thermodynamics and kinetics under different E/S ratios 1.2.1. Sulfur cathode preparation Sulfur and CNT were first mixed in a batch with a mass ratio of 7:3. The mixtur… [SI] …as the separator, and the electrolyte was the weakly-solvating electrolyte. The E/S ratio was 12, 8, 6, 5, or 4.5 µL mg-1. All the components were sealed with standard 2032 coin cell shells and all the above procedures were condu… | ❌ |  |  | ✅ | 50 | 50, 75, 600 | [SI] … technique (GITT) tests. Concretely, the sulfur cathodes with a diameter of 13.0 mm were used as the cathode, lithium metal foils with a diameter of 15.0 mm and a thickness of 50 µm were adopted as the anode, PP membranes with a diameter of 19.0 mm were used as the separator, and the electr… [SI] …bled using 2, 4, or 6 M[S] Li2S8 electrolyte. Commercial carbon papers were used as the working electrode and lithium metal foils with a diameter of 16.0 mm and thickness of 600 µm were adopted as the counter electrode. Two pieces of PP membranes with a diameter of 19.0 mm were used as the… | ❌ |  |  |  | ❌ | ❌ | ✅ | 7.9 | 4, 7, 7.5, 7.8, 7.9 | [SI] …pouch cell assembly and evaluation Sulfur cathodes were cut into 4.0 cm × 7.0 cm with a sulfur loading of 7.5-7.9 mgS cm-2 on a single side. Lithium anodes were fabricated by rolling lithium metal foils on both sides of Cu foils and… [SI] …mall disks with a diameter of 13.0 mm. The sulfur content was 63 wt.% and the areal sulfur loading was 4.0 or 7.0 mgS cm-2. 1.2.2. Weakly-solvating electrolyte preparation The weakly-solvating electrolyte was mixed solvents of DME/D… | ✅ | ✅ | 5 | [SI] …lvating electrolyte was mixed solvents of DME/DOL/DIPS (1:0.75:0.25, molar ratio) with 1.0 mol L-1 LiTFSI and 5.0 wt.% LiNO3. To prepare the Li2S8 electrolyte with a sulfur concentration of 1, 2, 4, or 6 M[S], 0.625, 1.25, 2.5, or 3.7… | ❌ | ❌ |  |  | ❌ |  |  | ✅ | ✅ | 4.59, 5, 7.94 | ❌ | ❌ | ✅ | ❌ |  | 贫液(≤5) | 薄(≤50µm) | 高(≥4) | TRUE | 0/0/0/11 | 47655 | TRUE | PDF首页
10.1007/s11581-024-05952-0 | 2025 | Ionics | The impact of THF in ether-based electrolytes for lithium-sulfur battery | TRUE | TRUE | 硫碳 | 锂金属 | FALSE | 溶剂(其他) |  | ❌ |  |  |  | ❌ |  |  | ❌ |  |  |  | ❌ |  |  |  | ❌ | ❌ | ✅ | 3 | 3 | [EXP] …Al foil was cut into round pieces and used as the cathode for the Li/S batteries. The sulfur areal loading is 3 mg/cm2; the thick- ness of the electrode is 80 µm, which does not include the thickness of the aluminum foil. In an … | ✅ | ✅ | 0.2, 0.4 | [MAIN] … 0.55 8 20 7.58 Table 2 Composition of the as-prepared electrolytes Code Composition DDE01 1 mol/L LiTFSI and 0.4 mol/L LiNO3 in DOL/DME (1:1 vol:vol) DE01 1 mol/L LiTFSI and 0.2 mol/L LiNO3 in DME DE02 1 mol/L LiTFSI in DME TE01 1 mol… [MAIN] …es Code Composition DDE01 1 mol/L LiTFSI and 0.4 mol/L LiNO3 in DOL/DME (1:1 vol:vol) DE01 1 mol/L LiTFSI and 0.2 mol/L LiNO3 in DME DE02 1 mol/L LiTFSI in DME TE01 1 mol/L LiTFSI and 0.2 mol/L LiNO3 in THF TE02 1 mol/L LiTFSI in THF T… | 🔶 | ❌ |  |  | ❌ |  |  | ❌ | ❌ |  | ❌ | 🔶 | 🔶 | ❌ |  | 未报告 | 未报告 | 中[2–4) | FALSE | 0/0/0/1 | 39298 | FALSE | PDF首页
10.1002/admi.202400632 | 2025 | Adv Materials Inter | Insight into the Impact of Electrolyte on Passivation of Lithium-Sulfur Cathodes | TRUE | TRUE | 硫碳 | 锂金属 | FALSE | 盐/阴离子; 溶剂(其他) |  | ❌ |  |  |  | ❌ |  |  | ✅ | 450 | 450 | [EXP] …). Electrochemical Measurements: The electrochemical properties were evaluated using a 2032-type coin cell. A Li foil (450 µm, Honjo Metal) punched with Ø 16.5 mm size was inserted, and a Celgard 2400 monolayer polypropylene membrane (… | ❌ |  |  |  | ❌ | ❌ | ✅ | 2 | 2 | [EXP] …ctrode was prepared by drop-casting 40 µl of an 0.2 m Li2S8 solution onto the CNF electrode, corresponding to 2 mg cm-2 loaded cathode. Li2S8 solution was prepared by mixing and heating lithium sulfide (Li2S, Sigma-Aldrich) and o… | ❌ | ❌ |  |  | ❌ | ❌ |  |  | ❌ |  |  | ❌ | ❌ |  | ❌ | ❌ | ❌ | ❌ |  | 未报告 | 厚(>250) | 中[2–4) | FALSE | 0/0/0/5 | 84814 | TRUE | OpenAlex
10.1016/j.ensm.2024.103937 | 2025 | EnSM | Confined biomimetic catalysts boost LiNO3-free lithium-sulfur batteries via enhanced LiTFSI decomposition | TRUE | TRUE | 硫碳 | 锂金属 | FALSE | LiNO3; 盐/阴离子; 溶剂(其他); 添加剂(其他) | 贫液 | ✅ | 4 | 4, 5.5 | [MAIN] …g it to Li-S pouch cells. We performed cyclic performance of Li-S pouch cells at 0.05 C with the E/S ratio of 4.0 µL mg-1 and sulfur loading of 5.5 mg cm-2. As shown in Fig. 6g, the cell with FePC@NH2-MIL-68 delivered an initial … [MAIN] …er 1000 cycles at 1.5 C. Even under high sulfur loading of 7.9 mg cm-2 and low electrolyte-to-sulfur ratio of 5.5 µL mg-1, the cells maintain 720 mAh g-1. This work emphasizes that in developing sulfur conversion catalysts, speci… | ❌ |  |  | ❌ |  |  |  | ❌ |  |  |  | ❌ | ❌ | ✅ | 7.9 | 1.2, 5.5, 7.9 | [SI] …of the cathode was ~1.2 mg cm-2 for the normal electrochemical measurements. The sulfur loading electrodes of 7.9 mg cm-2 were also prepared for the high sulfur mass loading experiments. Li-S cell assembly and electrochemical measu… [SI] …viated as FePC@NH2-MIL-68, FePC, NH2-MIL-68 and CNT) cathodes. The average sulfur loading of the cathode was ~1.2 mg cm-2 for the normal electrochemical measurements. The sulfur loading electrodes of 7.9 mg cm-2 were also prepared … | ✅ | ❌ |  |  | ✅ | ❌ |  |  | ❌ |  |  | ✅ | ❌ |  | ❌ | ❌ | ✅ | 🔶 | [MAIN] …hasizing the interaction between FePC@NH2-MIL-68 and LiTFSI by In-N bond. Subsequently, Raman spectroscopy of DOL/DME containing 1 M LiTFSI (D+LiTFSI), NH2-MIL-68 in ether-based electrolyte (D+LiTFSI+NH2-MIL-68) and FePC@NH2-MIL-68 in ether-based el… | 贫液(≤5) | 未报告 | 高(≥4) | FALSE | 0/0/0/8 | 49837 | TRUE | PDF首页
10.1021/acsaem.4c02856 | 2025 | ACS AEM | A Boron-Based Anion-Receptor Additive for High-Loading Lithium-Sulfur Batteries under Lean Electrolyte Conditions | TRUE | TRUE | 硫碳 | 锂金属 | FALSE | 盐/阴离子; 溶剂(其他); 添加剂(其他) | 贫液 | ✅ | 5 | 5, 8, 20 | [SI] …polysulfide species under the given conditions: Sulfur loading = 5 mg/cm2 Electrolyte-to-sulfur (E/S) ratio = 5 µL/mg Step 1: Determining total sulfur quantity (in mg) per cell Total sulfur = Sulfur loading × Electrode area With… [SI] … 09 October 2026 S4 Figure S3. Voltage profiles of formation cycles of cells with 5 mg/cm2 sulfur loading and 8 µL/mg electrolyte containing a. no additive and b. 2wt% TMSB cycled at 0.05C rate. Downloaded from pubs.​acs.​org/​a… | ❌ |  |  | ❌ |  |  |  | ❌ |  |  |  | ❌ | ❌ | ✅ | 5 | 1, 5 | [SI] …1/​ by TSINGHUA UNIV user on 09 October 2026 S4 Figure S3. Voltage profiles of formation cycles of cells with 5 mg/cm2 sulfur loading and 8 µL/mg electrolyte containing a. no additive and b. 2wt% TMSB cycled at 0.05C rate. Downl… [MAIN] …d Al foil using a doctor’s blade at different thicknesses. The areal sulfur loadings used in this study were ∼1 mg/cm2 and ∼5 mg/cm2 for the low- and high-loading cathodes, respectively. The coin cells for all electrochemical st… | ✅ | 🔶 | 0.2 | [MAIN] …box. The blank electrolyte was prepared by adding 1 M lithium bis(trifluoromethanesulfonyl)imide (LiTFSI) and 0.2 M lithium nitrate (LiNO3) to 1:1 v/v DOL/DME with constant stirring overnight. Two different electrolyte formulations were prep… | ✅ | ❌ |  |  | ❌ |  |  | ❌ | ❌ |  | ❌ | ✅ | 🔶 | ❌ |  | 贫液(≤5) | 未报告 | 高(≥4) | FALSE | 0/0/2/5 | 51750 | TRUE | OpenAlex
10.1002/aenm.202403439 | 2025 | AEM | A Fluorinated Lewis Acidic Organoboron Tunes Polysulfide Complex Structure for High-Performance Lithium-Sulfur Batteries | TRUE | TRUE | 硫碳 | 锂金属 | FALSE | 介体/均相催化; 盐/阴离子; 氟化/无氟; 添加剂(其他) | 软包 | ✅ | 4 | 4 | [MAIN] …ries assembled with high-capacity sulfur electrodes and lean electrolytes (electrolyte-to-sulfur ratio, E/S = 4.0 µl mg-1). It is well known that batteries under these conditions are constrained with the interplay of sluggish ion… | ✅ | 20, 40, 282 | [SI] …10) surface with and without TFEB. Figure S8. Li stripping and plating efficiencies in Li-Cu cells containing 20 µL electrolytes of 200 mM Li2S8 with 100 mM TEB. The cycling condition was 0.5 mAh × 30 cycles@3 mA cm-2. Figure S9: Comparis… [EXP] …Ni tab was riveted on the anode. The electrodes were stacked together with a Celgard separator in between and 282 µL electrolyte was injected (E/S ratio = 4.0 µL mg-1), followed by vacuum sealing and subsequent testing. The energy density… | ✅ | 200 | 200 | [MAIN] … in pouch cells with a designed capac- ity of 70 mAh, fabricated with the 46.0 × 32.4 mm sulfur cath- ode and 200 µm thick Li metal anode with an E/S ratio of 4. The stability of these cells was examined at 0.1 C and the results are shown in Figur… | ✅ | 4 | 4 | [SI] …lity of coin cell with high sulfur loading and thin lithium anode. Sulfur loading is 5 g cm-2, E/S ratio = 4, N/P ratio = 4. Table S1: Energy density table for coin cell and pouch cells in this work. … | ❌ | ❌ | ✅ | 5 | 0.5, 2, 5 | [EXP] …% sulfur, 10 wt.% N-doped carbon, 15 wt.% of Mo6S8 and 10 wt.% PEO10-LiTFEI binder. Typical sulfur loading is 5.0 mg cm-2.[18] Sulfur-free carbon electrodes for polysulfide catholyte studies were prepared by rolling press the mixtu… [SI] …and without TFEB addition. Figure S18: Rate performance of Li-S coin cells under different TFEB contents (S = 2.0 mg cm-2, 40 µL electrolyte). Figure S19: Overpotentials of polysulfide conversion under different TFEB concentrations… | ✅ | ✅ | 0.4 | [EXP] …were used as received. The baseline electrolyte was 1.0 m LiTFSI dissolved in DOL/DME (1:1 volume ratio) with 0.4 m LiNO3 additive. Appropriate amounts of TFEB or TEB were added to this baseline electrolyte inside an Ar-filled glov… | ❌ | ❌ |  |  | ❌ |  |  | ✅ | ❌ |  | ✅ | ✅ | ✅ | ✅ | [EXP] …tion: All chemicals were purchased from Sigma-Aldrich and were used as received. The baseline electrolyte was 1.0 m LiTFSI dissolved in DOL/DME (1:1 volume ratio) with 0.4 m LiNO3 additive. Appropriate amounts of TFEB or TEB were added to this baseline … | 贫液(≤5) | 中(100–250] | 高(≥4) | FALSE | 0/0/13/18 | 47409 | TRUE | OpenAlex
10.1002/adma.202502210 | 2025 | AM | Revealing the Coordination and Mediation Mechanism of Arylboronic Acids Toward Energy-Dense Li-S Batteries | TRUE | TRUE | 硫碳 | 锂金属 | FALSE |  | 贫液 | ✅ | 4 | 4, 6, 20 | [MAIN] …rolyte in the pouch cell and assembled a 400 mAh Li─S pouch cell with a sulfur loading of 6 mg cm-2 and a low electrolyte-to-sulfur (E/S) ratio of 4 mL gS -1, which exhibits stable CE and a reversible capacity of 300 mAh after 80 cycles (Figure 5h,i). Furthe… [SI] …rved as the separator. The cells were assembled in an argon-filled glove box with the E/S ratio controlled to 20 µL mgS-1, unless otherwise specified in the manuscript. For pouch cell assembly, S/C composites, acetylene black, an… | ✅ | 20 | [SI] …ode and separator, respectively. 20 µL of 0.5 M Li2S8 solution was dropped onto the cathode side, and another 20 µL of electrolyte (Base, PBA, or BPBA electrolyte) was dropped onto the anode side. The cell was then galvanostatically dischar… | ✅ | 150 | 150, 450 | [SI] …uch cell (1.816 Ah), including cathode (ultrathin carbon felt, sulfur, conductive carbon, and binder), anode (150 µm Li foil), electrolyte (ρ = 1.1 g mL-1), Al foil, and separator. Note that the mass of the package and tab is excluded… [SI] …igned sulfur loading (typically 2 mg cm-2, unless otherwise specified). For CR2032-type coin cell assembly, a Li disk (450 µm thick) was used as the anode coupled with the prepared sulfur cathode, and Celgard 2500 served as the separat… | ❌ |  |  |  | ❌ | ❌ | ✅ | 17.4 | 2, 6, 9.48, 17.4 | [MAIN] …ns License www.advancedsciencenews.com www.advmat.de ratio of 3.6 mL gS -1 and a high areal sulfur loading of 17.4 mg cm-2, an Ah-level Li─S pouch cell with BPBA achieves a high gravimetric energy density of 422 Wh kg-1 (Figure 5j, … [SI] …°C to evaporate the residual solvent, thereby fabricating a cathode with a designed sulfur loading (typically 2 mg cm-2, unless otherwise specified). For CR2032-type coin cell assembly, a Li disk (450 µm thick) was used as the an… | ✅ | ✅ | 2, 5 | [SI] …LiNO3 electrolyte, (c) PBA+LiNO3 electrolyte and (e) BPBA+LiNO3 electrolyte. LiNO3 electrolyte is composed of 5 wt% LiNO3, 1 M LiTFSI in DOL:DME (1:1, volume ratio), and PBA(BPBA)+LiNO3 electrolyte is composed of 0.2 M PBA(BPBA) in… [SI] …nd DOL were obtained from J&K Scientific (China). Base electrolyte [1 M LiTFSI in DOL: DME (1:1, in volume) + 2 wt% LiNO3] was purchased from Guangdong Canrd New Energy Technology Co., Ltd. The PBA or BPBA electrolyte was prepared … | ✅ | ❌ |  |  | ❌ |  |  | ✅ | ✅ | 1.816 | ✅ | ❌ | 🔶 | ✅ | [SI] … from Aladdin. Chromatographic-grade DME and DOL were obtained from J&K Scientific (China). Base electrolyte [1 M LiTFSI in DOL: DME (1:1, in volume) + 2 wt% LiNO3] was purchased from Guangdong Canrd New Energy Technology Co., Ltd. The PBA or… | 贫液(≤5) | 中(100–250] | 高(≥4) | FALSE | 0/0/0/12 | 60030 | TRUE | OpenAlex
10.1021/jacs.4c17438 | 2025 | JACS | Energy Threshold of Nonlinear Sulfur Solubility for Li-S Batteries | TRUE | TRUE | 硫碳 | 锂金属 | FALSE | 盐/阴离子; 溶剂(其他) | 软包 | ✅ | 3 | 3, 5, 10 | [SI] …2 mm, Li metal diameter is 16 mm, lithium metal thickness is 450 µm. The E/S ratios were about 15, 10, 5, and 3 µL mg-1 for the electrodes with sulfur loadings of 2.84, 4.5, 4.25, 6.21mg cm-2, respectively. The galvanostatic di… [SI] …with 1.0 M LiTFSI, and 0.8 M LiTFSI/0.2 M LiBr based electrolyte at a S loading of 2.18 mg cm-2 and an E/S of 10 µL mgs-1 at 0.5 C. Downloaded from pubs.​acs.​org/​jacsat/​article-supplement/​3736332/​pdf/​ja4c17438_si_001/​ by T… | ✅ | 10, 20 | [SI] …cells. Specifically, carbon paper was punched into circular disks with diameters of 12 mm as the cathode, and 10 µL of blank electrolyte was added into the anode side and 20 µL blank electrolyte containing 100 mmol L-1 of 1.0 M LiTFSI +Li2S8, or … [SI] …isks with diameters of 12 mm as the cathode, and 10 µL of blank electrolyte was added into the anode side and 20 µL blank electrolyte containing 100 mmol L-1 of 1.0 M LiTFSI +Li2S8, or 0.8 M LiTFSI+Li2S8 as catholyte. Lithium foil as the refer… | ✅ | 450 | 450 | [SI] …olved DOL/DME (1:1 v/v, 0.3 M LiNO3) electrolytes. The cathode diameter is 12 mm, Li metal diameter is 16 mm, lithium metal thickness is 450 µm. The E/S ratios were about 15, 10, 5, and 3 µL mg-1 for the electrodes with sulfur loadings of 2.84, 4.5, 4.2… | ❌ |  |  |  | ❌ | ❌ | ✅ | 6.21 | 1, 2.18, 4.25, 4.6, 5, 6, 6.2, 6.21 | [SI] …he E/S ratios were about 15, 10, 5, and 3 µL mg-1 for the electrodes with sulfur loadings of 2.84, 4.5, 4.25, 6.21mg cm-2, respectively. The galvanostatic discharge/charge measurements were conducted using a CHI 760E (LAND Electron… [SI] …cquired for 20 s with the frequency of 10%. The cells were tested at a current rate of 1.0 C (sulfur loading: 1.0 mg cm-2, 200 µL electrolyte). Theoretical computation. In this work, the classical molecular dynamics simulation meth… | ✅ | ✅ | 0.3 | [SI] …formed. Electrolyte and polysulfide preparation. 1.0 M lithium bis(trifluoromethanesulfony)imide (LiTFSI) and 0.3 M lithium nitrate (LiNO3) dissolved in 1,3-dioxetane (DOL)/ 1,2- diamethoxyethane (DME) (v/v=1:1) mixed solvents was adopted as… | ❌ | ❌ |  |  | ✅ | 50 | [MAIN] …eover, in order to further verify the solubility effect of temperature dependence, we tested S8 solubility at 50 °C, which still shows a nonlinear solubility phenomenon, proving its universality (Figure S4). To illustrate the… | ✅ | ✅ | 10.77 | ❌ | ✅ | ✅ | ✅ | [SI] …438_si_001/​ by TSINGHUA UNIV user on 21 September 2026 21 Figure S16 Optical image of excess S and Li2S with 1.0 M LiTFSI based electrolytes (DOL/DME, v/v=1:1) after five days reaction. Note: In order to investigate the influence of different lithium salt con… | 贫液(≤5) | 厚(>250) | 高(≥4) | FALSE | 0/0/1/3 | 56534 | TRUE | OpenAlex
10.1021/acsaem.5c00109 | 2025 | ACS AEM | High Performance Lithium-Sulfur Battery with a Multifunctional Organic Nitrogen-Fluorine Compounds-Modified Electrolyte | TRUE | TRUE | 硫碳 | 锂金属 | FALSE | 添加剂(其他) |  | ❌ |  |  |  | ✅ | 20 | [SI] …sed as the diaphragm. 20 µL of 0.2 M Li2S6 -DME/DOL (v/v=1:1) solution was dropped onto the carbon paper, and 20 µL of the above formulated electrolyte was added. The CV curves of the symmetric cells were tested at -0.8 and 0.8 V with a scan rate of 1 mV s-1. 1… | ❌ |  |  |  | ❌ |  |  |  | ❌ | ❌ | ✅ | 3.8 | 3.8 | [MAIN] …abricated coin cells with high sulfur loading (Figure 5j). The sulfur cathode battery with an area loading of 3.8 mg cm-2 could maintain 79.2% capacity retention after 120 cycles. The excellent electrochemical performance of the ce… | 🔶 | 🔶 | 0.1 | [MAIN] …IMENTAL METHODS Preparation of Electrolyte. The blank electrolyte consisted of a solution of 1.0 M LiTFSI and 0.1 M LiNO3 in a mixture of DOL (dioxolane) and DME (dimethoxyethane) in a volume ratio of 1:1. The 2,5-DFP was completel… | ❌ | ❌ |  |  | ❌ |  |  | ❌ | ❌ |  | ❌ | ❌ | ❌ | ❌ |  | 只给用量 | 未报告 | 中[2–4) | FALSE | 0/0/0/7 | 46266 | TRUE | OpenAlex
10.1002/anie.202512031 | 2025 | Angew | Covalent Organic Framework Quantum Dots for Near-Frictionless Ion Transport Battery Electrolyte | TRUE | TRUE | 硫碳 | 锂金属 | FALSE | 溶剂(其他) | 软包 | ✅ | 8 | 8 | [SI] …RMATION 29 Figure S25. Cycling performance of COF-TAP-4EO based Li-S battery with electrolyte/sulfur ratio of 8 µL mg-1 at 0.1 C. SUPPORTING INFORMATION 30 Figure S26. Cycling performance of COF-TAP-4EO based pouch battery at 0… | ❌ |  |  | ❌ |  |  |  | ❌ |  |  |  | ❌ | ❌ | 🔶 | 5.2 | 5.2 | [MAIN] …F-TAP-4EO based Li-S battery. h) Cycling performance of COF-TAP-4EO based Li-S battery with sulfur loading of 5.2 mg cm-2 at 0.1 C. tron microscopy (HRTEM) image displays the nanoparticle morphology of COF-TAP-EO with an average pa… | ✅ | ✅ | 0.15, 0.4, 0.5, 1, 2 | [SI] …vol%) + LiNO3 0.2 1000/30 783.3/1 10 diethylene glycol dimethyl ether system (G2:LiTFSI) 1 M LiTFSI DME/DOL + 2 wt% LiNO3 0.2 ~900/100 / 11 tetrapropylamm onium bromide (T3Br) 1 M LiTFSI DOL/DME (1:1 vol%) + 0.1 M T3Br + 2 wt % LiN… [SI] …2-dimethoxyethane (DME), 1, 3-dioxolane (DOL) and blank electrolyte (0.5 M LiTFSI in DME/DOL (1 : 1 vol) with 0.5 M LiNO3) were purchased from DodoChem Co., Ltd. Sulfur power and N-methyl-2-pyrrolidone (NMP) were bought from Aladdi… | ❌ | ❌ |  |  | ❌ |  |  | ❌ | ❌ |  | ✅ | ❌ | ✅ | ✅ | [SI] …iTFSI/M DMA/DEE (1:2 vol%) + LiNO3 0.2 1000/30 783.3/1 10 diethylene glycol dimethyl ether system (G2:LiTFSI) 1 M LiTFSI DME/DOL + 2 wt% LiNO3 0.2 ~900/100 / 11 tetrapropylamm onium bromide (T3Br) 1 M LiTFSI DOL/DME (1:1 vol%) + 0.1 M T3B… | 中等(5–10] | 未报告 | 未报告 | FALSE | 0/0/0/4 | 41859 | TRUE | OpenAlex
10.1021/acsami.5c08529 | 2025 | ACS AMI | A Synergistic Strategy for the Development of Advanced, Scalable Lithium-Sulfur Batteries | TRUE | TRUE | 硫碳 | 锂金属 | FALSE | 溶剂(其他) |  | ✅ | 35 | 35 | [EXP] …ithium metal disks were used as anodes. The electrolyte-to-sulfur ratio (E/S) was maintained at approximately 35 µL/mg. Future work will study lower E/S ratios for practical applications. Cyclic voltammetry (CV) was measured usi… | ✅ | 100 | [EXP] …using Li/Li symmetric coin cells, where the lithium chips were separated by a separator (Celgard 2320). About 100 µL of the respective electrolyte was added to each cell. An apparent critical current density was determined by the onset of the rapid voltage… | ❌ |  |  |  | ❌ |  |  |  | ❌ | ❌ | ✅ | 2 | 2 | [EXP] …bon black, 5 wt % carbon nanotubes, and 10 wt % polyvinylidene fluoride (HSV 900), with a typical loading of ∼2 mg/cm2 corresponding to an areal capacity ∼2.3 mAh/ cm2. Future work will study higher sulfur cathode loadings (area… | ✅ | ✅ | 0.1, 0.3, 1.5 | [EXP] …m bis(trifluoromethanesulfonyl)imide (LiTFSI) in 1,3-dioxolane (DOL)/1,2-dimethoxyethane (DME) 1:1 vol % with 1.5 wt % lithium nitrate LiNO3 (Baseline electrolyte). The FDMB-based electrolyte consisted of 1 M LiTFSI in DOL/DME/FDMB 1:1:2 vol % … [SI] …ge (V) Ref Conventional 1 M LiTFSI, 0.3 M LiNO3 in DOL/TTE 708 34% 200 0.1 1.8-2.5 5 Conventional 1 M LiTFSI, 0.3 M LiNO3 in DOL/DME/DFM- PFPE 785 31% 200 0.1 1.8-2.5 5 Conventional 1 M LiTFSI, 0.1 M LiNO3 in DOL/DME/FPME 1043 12% … | ✅ | ❌ |  |  | ❌ |  |  | ❌ | ❌ |  | ❌ | ❌ | ✅ | ✅ | [EXP] …1:1 vol % with 1.5 wt % lithium nitrate LiNO3 (Baseline electrolyte). The FDMB-based electrolyte consisted of 1 M LiTFSI in DOL/DME/FDMB 1:1:2 vol % (abbreviated as FDMB-electrolyte or FE-electrolyte). The Figure 1. Schematics of PS-trapping… | 富液(>10) | 未报告 | 中[2–4) | FALSE | 0/0/0/24 | 59119 | TRUE | OpenAlex
10.1002/anie.202415053 | 2025 | Angew | Highly Solvating Electrolytes with Core-Shell Solvation Structure for Lean-Electrolyte Lithium-Sulfur Batteries | TRUE | TRUE | 硫碳 | 锂金属 | FALSE | 强溶剂化; 介体/均相催化; 溶剂(其他) | 贫液; 软包 | ✅ | 4 | 4, 5, 10 | [MAIN] …ing a high capacity of 864 mAhgsulfur 1 under high sulfur loading of 5.5 mgsulfurcm 2 and low E/S ratio of 4 µLmgsulfur 1. The strategy further enables steady cycling of a 2.71-A h pouch cell with a high specific energy of 307 … [SI] … employing different electrolytes were evaluated in CR2032 coin cells. The electrolyte/sulfur (E/S) ratios of 10 µL mgsulfur-1, 5.0 µL mgsulfur-1 or 4.0 µL SUPPORTING INFORMATION 4 mgsulfur-1 were used for electrochemical cycling test… | ✅ | 20 | [SI] …re prepared by dropping 15 µL of Li2S suspension (in DOL, 50 mg mL-1) onto the carbon paper (10 mm diameter). 20 µL of electrolyte was added in each cell. The cells were initially charged to 4.0 V at 0.05 C, followed by charge/discharge wit… | ✅ | 125 | 125 | [SI] …loading for the double-sided sulfur electrode (68×96 mm2) is 9.2 mgsulfur cm-2. Four sulfur cathodes and five Li metal anodes (125 µm, 71×99 mm2) were assembled for each pouch cell. The pouch cells were evaluated at a rate of 0.1 C between the… | ✅ | 1.63 | 1.63 | [MAIN] …ly configured electrodes (sulfur cathode with 4.6 mgsulfurcm 2 loading on one side; 125 µm LMA (two- sided); negative/positive capacity ratio of 1.63) and a low electrolyte volume with 4.0 µLmgsulfur 1 (Figures 6a, b; de- tailed description of the cell para… | ❌ | ❌ | ✅ | 9.2 | 3.2, 3.5, 9.2 | [SI] …or 12 hours. The sulfur SUPPORTING INFORMATION 6 loading for the double-sided sulfur electrode (68×96 mm2) is 9.2 mgsulfur cm-2. Four sulfur cathodes and five Li metal anodes (125 µm, 71×99 mm2) were assembled for each pouch cell. The po… [SI] …first discharging/charging voltage profiles of Li-S cells using different electrolytes with sulfur loading of 3.2 mgsulfur cm-2 and E/S ratio of 10 µL mgsulfur-1 at 0.1 C. 0 20 40 60 80 100 0 300 600 900 1200 DD_DMF DD_TPPO Cycle number … | ✅ | ✅ | 0.4, 0.8 | [SI] …re prepared inside an argon-filled glovebox. The base electrolyte was prepared by dissolving 0.5 M LiTFSI and 0.8 M LiNO3 in the DOL/DME mixed solvent (1:1, v/v, denoted as DD). To prepare the DD_HMPA, DD_TPPO, DD_DMSO, and DD_DM e… [SI] …i-S cells using DD_HMPA electrolyte with different HMPA volume ratio. The solutes used here are 1M LiTFSI and 0.4M LiNO3. As the HMPA volume ratio increases to 10%, the capacity retention of the cell improves, likely due to highly… | ❌ | ❌ |  |  | ❌ |  |  | ✅ | ❌ |  | ✅ | 🔶 | ✅ | 🔶 | [SI] …00 / 0.1C ~1100 / 0.1C ~950 / 0.1C ~87% / 100 70.7% / 50 ~54% / 40 ~43% / 30 — [15] KB/S 65% 2 / 15 4.2 / 7.1 1.0M LiTFSI and 2% LiNO3 DOL/DME/NMP 800 / 0.1C 750 / 0.2C 87.5% / 300 — / 40 — [16] Table S1 ¦ The comparison of electrochemical performance … | 贫液(≤5) | 中(100–250] | 高(≥4) | TRUE | 0/3/8/12 | 47122 | TRUE | OpenAlex
10.1021/acs.nanolett.4c04519 | 2025 | Nano Lett | RegulatingPolysulfide Clustering with an Anion Acceptorfor Low-Temperature Sulfur Batteries | TRUE | TRUE | 硫碳 | 锂金属 | FALSE | 介体/均相催化; 盐/阴离子; 氟化/无氟 | 贫液; 低温; 软包 | ✅ | 4 | 4, 5, 10 | [MAIN] …ocess, indicating the sluggish kinetics from the Li2S4 to Li2S (Figure 4c). With a further lower E/S ratio of 4 µL mgsulfur -1, the cell with TPFPB electrolyte still maintains very stable cycling, retaining 82.5% of capacity over 100… [SI] … employing different electrolytes were evaluated in CR2032 coin cells. The electrolyte/sulfur (E/S) ratio was 10 µL mg-1 for electrochemical cycling tests in each Li-S cell, unless otherwise specified. All experimental procedure… | ✅ | 5, 20, 400 | [MAIN] … because boron is fully coordinated with O, and this can hinder the following conversion of LiPSs. With a low electrolyte volume of 5 µL of mgsulfur -1 and a high sulfur loading of 4.3 mg cm-2, the cell with TPFPB electrolyte exhibits an initial … [SI] … serving as the counter electrode. The two electrodes were separated by a Celgard 2400 separator. A volume of 20 µL of Li2S6 catholyte was applied onto the CP, while 20 µL of corresponding electrolyte without Li2S6 was added to the anode compar… | ✅ | 125 | 125 | [SI] …ble-sided sulfur electrode is 8 mg cm-2. The pouch cells consist of four sulfur cathodes (68×96 mm2) and five Li anodes (125 µm, 71×99 mm2) were assembled in an Ar- filled glove box. The overall weight of the pouch cell was 17.82 g. The … | ✅ | 1.87 | 1.87 | [MAIN] …th aggressively configured electrodes (cathode with sulfur loading of 4.0 mg cm-2; 125 µm LMA for two- sided; negative/positive capacity ratio of 1.87) and a lean electrolyte with 4 µL of mgsulfur -1 (Figure 5f; detailed in the Experimental Methods). The 2.54 … | ❌ | ❌ | ✅ | 8 | 2.4, 4, 4.3, 8 | [SI] …n water on Al foil, followed by 50 °C heating for 12 h. The S loading of the double-sided sulfur electrode is 8 mg cm-2. The pouch cells consist of four sulfur cathodes (68×96 mm2) and five Li anodes (125 µm, 71×99 mm2) were asse… [SI] …26 19 Figure S13. The cycling performance of Li-S cell using 25 mM TPFPB electrolyte with a sulfur loading of 2.4 mg cm-2 at 0.2 C. 0 50 100 150 200 0 300 600 900 1200 TPFPB Cycle number Specific capacity (mAh g-1) 2.4 mg cm-2, 0.2… | ✅ | ✅ | 0.6 | [SI] …prepared inside an argon-filled glovebox. The blank electrolyte was formulated by dissolving 0.8 M LiTFSI and 0.6 M LiNO3 in DOL/DME (1:1, v/v). To create the TPFPB electrolyte, 25 mM TPFPB was added to the blank electrolyte. Addit… | ❌ | ✅ | 25 | [SI] …cells with different electrolytes. 10 Figure S5. The ionic conductivity of different electrolytes at 25 °C and -25 °C. 11 Figure S6. The XPS analysis of the SEI layers on cycled Li anode. 12 Figure S7. 7Li NMR spectra of the bl… | ❌ |  |  | ✅ | ✅ | 1.83 | ✅ | ✅ | ✅ | ❌ |  | 贫液(≤5) | 中(100–250] | 高(≥4) | TRUE | 0/0/4/18 | 44224 | TRUE | OpenAlex
10.1021/jacs.5c14801 | 2025 | JACS | Breaking Li+ Diffusion Limits in Practical Li-S Batteries via Electrolyte-Dispersible Li+-Reservoir Catalysts | TRUE | TRUE | 硫碳 | 锂金属 | FALSE |  | 软包 | ✅ | 1.6 | 1.6, 2, 3, 5 | [MAIN] …ng of 13 mg cm-2. The energy density of the assembled pouch cell is up to 513 Wh kg-1 with a low E/S ratio of 1.6 µL mg-1, providing a novel paradigm to address multiscale transport challenges in practical sulfur cathodes. 2. RES… [SI] …The sulfur loadings of the cathodes were 1.0, 5.0, 6.0, 9.0 and 13.0 mg cm-2. 5 Note that the E/S ratios were 5 µL mgS-1 for the sulfur loadings of 6.0, 9.0 and 13.0 mg cm-2. EIS was 6 measured on the Ivium workstation with a fr… | ❌ |  |  | ✅ | 100 | 100 | [SI] …h was then dried at 60 °C for over 24 h, resulting in a sulfur cathode for use 15 in the pouch-cell assembly. Lithium foils (100 µm) were used as the anodes. PP films (Celgard 2500) 16 were used as the separators and Al-plastic film was used… | ❌ |  |  |  | ❌ | ❌ | ✅ | 14 | 1, 5, 13, 14 | [SI] …terface to the cathodic 3 current collector surface with a sulfur loading of (a) 0.7, (b) 3.5, (c) 7, and (d) 14 mg cm-2. 4 Downloaded from pubs.​acs.​org/​jacsat/​article-supplement/​3768980/​pdf/​ja5c14801_si_001/​ by TSINGHUA U… [SI] …v/v) with 1.0 wt% 4 LiNO3 as the electrolyte. The sulfur loadings of the cathodes were 1.0, 5.0, 6.0, 9.0 and 13.0 mg cm-2. 5 Note that the E/S ratios were 5 µL mgS-1 for the sulfur loadings of 6.0, 9.0 and 13.0 mg cm-2. EIS was 6 m… | ✅ | ✅ | 5 | [SI] …plastic film was used as the packaging material. The electrolyte 17 was DOL/DME (1:1, v/v) with 1.0 M LiTFSI, 5.0 wt% LiNO3 and 100 ppm Co-CQD. The assembly 18 process was a multi-layer superposition, and both sides of the cell were … | ❌ | ❌ |  |  | ❌ |  |  | ✅ | ✅ | 1.48 | ❌ | ❌ | ✅ | ✅ | [SI] …16 were used as the separators and Al-plastic film was used as the packaging material. The electrolyte 17 was DOL/DME (1:1, v/v) with 1.0 M LiTFSI, 5.0 wt% LiNO3 and 100 ppm Co-CQD. The assembly 18 process was a multi-layer superposition, and both sides of… | 贫液(≤5) | 较薄(50–100] | 高(≥4) | FALSE | 0/0/2/16 | 54721 | TRUE | OpenAlex
10.1002/adfm.202500077 | 2025 | AFM | Multi-Effect Ionic Liquid Additives Achieve High Cycle Stability Lithium-Sulfur Batteries by Constructing an Electrostatic Shielding Layer and Eliminating 'Dead Sulfur' | TRUE | TRUE | 硫碳 | 锂金属 | FALSE | 离子液体; 溶剂(其他); 添加剂(其他) |  | ❌ |  |  |  | ❌ |  |  | ❌ |  |  |  | ❌ |  |  |  | ❌ | ❌ | ✅ | 1.5 | 1.1, 1.5 | [SI] …into disks with a diameter of 14 mm for Li-S coin cell use, and the loading of the active material was 1.1 to 1.5 mg cm-2. Materials Characterization: The morphology and structure were characterized by a JEOL JSM-7500F FESEM couple… [SI] …ogy Co., Ltd., China) for the in situ Raman spectroscopy analysis at 532 nm Laser. The cells (sulfur loading: 1.1 mg cm-2) were tested at a charge/discharge rate of 0.05 C. Assembly of Li2S4 symmetric cells: A 0.2 M Li2S4 solution … | ✅ | ✅ | 2 | [SI] …lyte consisted of 1 M lithium bis-(trifluoromethanesulfonyl) imide (LiTFSI) in a DME and DOL (v/v = 1:1) with 2 wt% LiNO3. The different concentrations of TBAI3-containing electrolyte is added to the blank electrolyte with mass rat… | ❌ | ❌ |  |  | ❌ |  |  | ❌ | ❌ |  | ✅ | ❌ | ✅ | ✅ | [SI] …ic cells: A 0.2 M Li2S4 solution was prepared by dissolving S and Li2S at a molar ratio of 3:1 in solution of 1 M LiTFSI/(DME/DOL) (v/v = 1:1) with 2 wt% LiNO3. The solution was stirred at 60°C overnight. The Li2S4 solution containing TBAI… | 未报告 | 未报告 | 低(<2) | FALSE | 0/0/0/8 | 56605 | TRUE | OpenAlex
10.1002/ange.202504398 | 2025 | Angew | A Bidirectional Ion Kinetic Regulator Suppressing Lithium Dendrites in Advanced Lithium-Sulfur Batteries | TRUE | TRUE | 硫碳 | 锂金属 | FALSE | 盐/阴离子; 溶剂(其他) | 软包 | ✅ | 4 | 4 | [SI] …d anode were made of aluminum and nickel, respectively. The sulfur load was about 1.2 g and the E/S ratio was 4 µL mg-1. For the comprehensive consideration of cells’ safety and energy density, the N/P ratio was controlled at a… | ✅ | 20, 25 | [SI] …al mass loading was controlled around 1 mg. 25 µL Li2S8 catholyte (0.2 M Li2S8, 1 M LiTFSI in tetreglyme) and 20 µL electrolyte without Li2S8 were added to the cathode and anode sites, respectively. The cells were first discharged to 2.0… [SI] …ol and then dropped onto round carbon paper disks (12 mm), the total mass loading was controlled around 1 mg. 25 µL Li2S8 catholyte (0.2 M Li2S8, 1 M LiTFSI in tetreglyme) and 20 µL electrolyte without Li2S8 were added to the cathode and ano… | ❌ |  |  |  | ❌ |  |  |  | ❌ | ❌ | ✅ | 9.86 | 2, 9.86 | [MAIN] …ing higher energy density requires higher sulfur loading. Therefore, cells with high sulfur loads of 7.49 and 9.86 mg cm-2 were assembled with Ni-HAB electrolyte (Figure 7g). Remarkably, even at such high sulfur loads, the cells mai… [SI] …. The dried cathodes were cut into disks with a diameter of 12 mm and the sulfur mass loadings were about 1.5~2 mg cm-2. A lithium metal disk (diameter = 15.6 mm, thickness = 450 m) was used as the anode. All CR2032 coin cells (L… | ✅ | ✅ | 2 | [SI] …—particularly its tendency to decompose and cause Coulombic efficiency (CE) degradation—we incorporated extra 2 wt% LiNO3 additive in electrolytes during all long-term cycling tests. This distinction between the characterization an… | ❌ | ❌ |  |  | ❌ |  |  | ✅ | ✅ | 1 | ✅ | ❌ | ✅ | ✅ | [SI] … symmetric cells employ carbon paper as counter and working electrodes. 40 µL Li2S6 solution (0.2 M Li2S6 and 1 M LiTFSI in DOL/DME, v/v = 1/1) was used as the LiPSs electrolyte. The CV measurements of the symmetric cells were performed with… | 贫液(≤5) | 未报告 | 高(≥4) | FALSE | 0/0/1/2 | 61959 | TRUE | OpenAlex
10.1002/anie.202504898 | 2025 | Angew | Promoting the Rate Performances of Weakly Solvating Electrolyte-Based Lithium-Sulfur Batteries | TRUE | TRUE | 硫碳 | 锂金属 | FALSE | 弱溶剂化; 介体/均相催化 | 软包 | ✅ | 2.8 | 2.8, 3.5, 4.5 | [SI] …S-1. For the 5 Ah-level Li-S pouch cells, the areal sulfur loading was 8.2 mgS cm-2 on a single side, and the E/S ratio was 2.8 gele gS-1. For the assembly of the Li-S pouch cells, the cathodes, separators, and anodes were stacked layer … [SI] …m-2. Each cell was injected with 32 µL electrolyte, corresponding to the electrolyte-to-sulfur (E/S) ratio of 4.5 µL mgS-1. For the galvanostatic charge-discharge tests, the cells were galvanostatically tested at 0.1, 0.2, 0.25, a… | ✅ | 25, 32 | [SI] … mm in diameter), and carbon-coated Al foil (13.0 mm in diameter) as the cathode. Each cell was injected with 25 µL electrolyte. Additionally, 1.0 molS L-1 Li2S8 was added to the WSE as the cathodic reactant. Similarly, the Li ¦ BDTD coi… [SI] … the S/C cathode (15.0 mm in diameter) with areal sulfur loading of 4.0 mgS cm-2. Each cell was injected with 32 µL electrolyte, corresponding to the electrolyte-to-sulfur (E/S) ratio of 4.5 µL mgS-1. For the galvanostatic charge-dischar… | ✅ | 50 | 50, 75, 600 | [SI] …s on Li‒S coin cells Li‒S coin cells were assembled using standard 2032-coin cell configurations comprising a 50 µm-thick Li anode (15.0 mm in diameter), a PP separator (19.0 mm in diameter), and the S/C cathode (15.0 mm in diameter) with a… [SI] … Hz was applied. Li ¦ Li2S8 coin cell was assembled using standard 2025-coin cell configurations comprising a 600 µm-thick Li anode (16.0 mm in diameter), a PP separator (19.0 mm in diameter), and carbon-coated Al foil (13.0 mm in diameter) … | ❌ |  |  |  | ❌ | ❌ | ✅ | 8.2 | 0.1, 4, 7.4, 8.2 | [SI] …of 15.0 mm. For the pouch cells, the areal sulfur loading was 7.4 mgS cm-2 for the 3 Ah-level pouch cells and 8.2 mgS cm-2 for the 5 Ah-level pouch cells on a single side and the S/C cathodes were cut into 7.0 × 4.0 cm2 square piece… [SI] …The sulfur content in the S/C cathode was 63%. For the coin cells, the areal sulfur loading was controlled as 4.0 mgS cm-2, and the cathode was cut into disks with a diameter of 15.0 mm. For the pouch cells, the areal sulfur loading… | ✅ | ✅ | 2 | [SI] …1.3 Preparation of electrolyte For Li-S cells, the control electrolyte was composed of 0.8 mol L-1 LiTFSI and 2 wt.% LiNO3 in DOL/DME (1:3, by vol.) and was denoted as the strongly solvating electrolyte (SSE). The electrolyte compos… | ❌ | ✅ | 40 | [SI] …r. 1.4.2 Electrochemical tests on Li‒S pouch cells Li-S pouch cells were fabricated in a dry room (dew point < -40°C). The anode of the Li-S pouch cells was double-sided Li metal rolled on Cu current collector with a size of 4… | ❌ |  |  | ✅ | ✅ | 5 | ❌ | 🔶 | 🔶 | ❌ |  | 贫液(≤5) | 薄(≤50µm) | 高(≥4) | TRUE | 0/0/0/29 | 39918 | TRUE | OpenAlex
10.1002/anie.202420544 | 2025 | Angew | Cooperation of Multifunctional Redox Mediator and Separator Modification to Enhance Li-S Batteries Performance under Low Electrolyte-Sulfur Ratios | TRUE | TRUE | 硫碳 | 锂金属 | FALSE | 介体/均相催化 | 贫液 | ✅ | 6 | 6 | [SI] …thium foil as anode, PP or GO-g-PSSLi@PP as separators, respectively. The E/S ratios were about 15, 13, 9 and 6 µL mg-1 for the electrodes with sulfur loadings of 1.2, 1.3, 2.87, 5 mg cm-2, respectively. 2.2.3 Li-Carbon paper (… | ✅ | 10, 20 | [SI] …sembly Specifically, carbon paper was punched into circular disks with diameters of 12 mm as the cathode, and 10 µL of blank electrolyte was added into the anode side and 20 µL blank electrolyte containing 20 mM of EtV2+, 0.1 M Li2S8, or 20 mM Et… [SI] …isks with diameters of 12 mm as the cathode, and 10 µL of blank electrolyte was added into the anode side and 20 µL blank electrolyte containing 20 mM of EtV2+, 0.1 M Li2S8, or 20 mM EtV2++0.1 M Li2S8 as catholyte. 2.2.4 The galvanostatic disc… | ❌ |  |  |  | ❌ |  |  |  | ❌ | ❌ | ✅ | 5 | 1.2, 1.4, 2.87, 5 | [SI] …odes were also prepared for electrochemical evaluations. The high sulfur loading electrodes (2.87 mg cm-2 and 5 mg cm-2) were prepared by using LA133 binder to ensure the mechanical integrity. 2. Electrochemical measurement. 2.1.… [SI] …f 8:1:1 onto a piece of Al foil, and vacuum drying at 60 ℃ for 12 h. The sulfur loading was controlled at 1.2~1.4 mg cm-2 for regular electrodes, while higher sulfur loading electrodes were also prepared for electrochemical evaluat… | ✅ | ✅ | 0.3 | [SI] …. 2.2.1 Electrolyte and polysulfide preparation The electrolytes were obtained by dissolving 1.0 M LiTFSI and 0.3 M LiNO3 in DOL/DME (1:1 vol) mixed solvents with and without 0.02 M EtV2+, respectively. The mixtures of lithium sulf… | ✅ | ❌ |  |  | ❌ |  |  | ❌ | ❌ |  | ❌ | ❌ | ✅ | ❌ |  | 中等(5–10] | 未报告 | 高(≥4) | FALSE | 0/0/3/13 | 68695 | TRUE | OpenAlex
10.1002/adma.202503365 | 2025 | AM | Designing Moderately-Solvating Electrolytes for High-Performance Lithium-Sulfur Batteries | TRUE | TRUE | 硫碳 | 锂金属 | FALSE | 强溶剂化; 适中溶剂化; 弱溶剂化; 难溶/固相转化; 溶剂(其他) |  | ✅ | 5.2 | 5.2, 8 | [SI] … thick Li foil received from Albemarle. Pouch cells were filled with E-baseline and 0.8M-DMFN electrolytes at E/S of 5.2, and then assembled into cell fixture with pressure set at 25 PSi (fixed-gap cell fixture configuration). The… [SI] …parator (Asahi Hi-Pore, Japan) and electrolyte of 75 µL for Li¦¦Cu cells or electrolyte/sulfur (E/S) ratio of 8 µL mg-1-S for Li¦¦S cells were applied. The Li¦¦S cell cycling stability was tested within a voltage range of 1.7-2… | ✅ | 75 | [SI] …or the cycling and self-discharge tests. For all the cells, polyethylene separator (Asahi Hi-Pore, Japan) and electrolyte of 75 µL for Li¦¦Cu cells or electrolyte/sulfur (E/S) ratio of 8 µL mg-1-S for Li¦¦S cells were applied. The Li¦¦S cel… | ✅ | 100 | 100, 250 | [SI] …sters at 25 °C in TestEquity TEC1 thermoelectric environmental chamber. 1 Ah pouch cells were fabricated with 100-µm thick Li foil received from Albemarle. Pouch cells were filled with E-baseline and 0.8M-DMFN electrolytes at E/S of 5.2, an… [SI] …d onto aluminum foil with a S loading of 4 mg cm-2 and dried in a vacuum oven (half vacuum) at 60 C for 12 h. 250-µm thick Li foil received from MSE supplies (Tucson, USA) was used as received. Electrode preparation for pouch cell testing C… | ❌ |  |  |  | ❌ | ❌ | ✅ | 4 | 4 | [SI] …he solid content in the slurry was 20%. The obtained slurry was casted onto aluminum foil with a S loading of 4 mg cm-2 and dried in a vacuum oven (half vacuum) at 60 C for 12 h. 250-µm thick Li foil received from MSE supplies (T… | ✅ | ✅ | 2 | [MAIN] …g the stability and thermal safety of LSBs. DME, 2-MeTHF and TFEO were blended in a 2:1:1 volume ra- tio with 2 wt.% LiNO3 (a typical additive to passivate LMA and suppress PS shuttling eﬀect).[42] LiTFSI salt concentration in the r… | ❌ | ✅ | 60 | [SI] …urement at every 5 °C. (b) Viscosity variation of E-baseline and DMFN electrolytes in a temperature range of 0 - 60 °C. Figure S3. Voltage profiles of Li¦¦Cu cells with E-baseline and DMFN electrolytes for measuring the average … | ✅ | 60 | [SI] …ment at every 5 °C. (b) Viscosity variation of E-baseline and DMFN electrolytes in a temperature range of 0 - 60 °C. Figure S3. Voltage profiles of Li¦¦Cu cells with E-baseline and DMFN electrolytes for measuring the average … | ✅ | ✅ | 1 | ✅ | ✅ | ✅ | ✅ | [MAIN] …h from hereafter are referred to be the “DMFN” electrolytes. In compar- ison, the conventional electrolyte of 1 m LiTFSI in DME/DOL at 1:1 volume ratio with 2 wt.% LiNO3 was also blended and named as E-baseline. The basic electrochemical and… | 中等(5–10] | 较薄(50–100] | 高(≥4) | FALSE | 0/0/0/13 | 58642 | TRUE | OpenAlex
10.1002/aenm.202403828 | 2025 | AEM | Moderately Solvating Electrolyte with Fluorinated Cosolvents for Lean-Electrolyte Li-S Batteries | TRUE | TRUE | 硫碳 | 锂金属 | FALSE | 适中溶剂化; 盐/阴离子; 氟化/无氟; 溶剂(其他) | 贫液; 软包 | ✅ | 2 | 2, 3.5, 5 | [MAIN] …S battery containing an electrolyte with an optimized solvation power delivers 405 Wh kg-1 at an E/S ratio of 2.0 µL mgs -1 with a lifespan of over 80 cycles. This study suggests a strategy to finely tune the Li+ solvation structu… [EXP] …as used as the counter electrode. Furthermore, 29.4 µL of electrolyte was injected to adjust the E/S ratio to 5 µL mgs-1. The cells were precycled for two cycles at 0.05 C, and subsequent cycles used 0.1 C. After precycling, the… | ✅ | 2.5, 29.3, 29.4, 30, 336 | [SI] … the anode, was 1.53 cm². Consequently, the product of the thickness change and the anode area indicates that 2.5 µL of electrolyte was required. Thus, the combined void volume of the cathode and the separator, representing the minimum elect… [EXP] … an internal con- centration reference for 19F NMR.[34] The same amount of electrolyte for an E/S ratio of 5 (29.4 µL of electrolyte) was diluted to 1.5 mL of tetrahy- drofuran, and subsequently, 20 µL of fluorobenzene was added to measure th… | ✅ | 40 | 40 | [EXP] …rovided by LG Energy Solution Ltd. was used for pouch-cell assembly. To assemble the bi-cell-type pouch cell, 40- µm-thick Li foil was cut into 4 × 6 cm2 pieces and subsequently attached to a Cu current collector of the same size. The catho… | ❌ |  |  |  | ❌ | ❌ | ✅ | 3.8 | 2.5, 3.8 | [EXP] …cycle, the cell was charged up to 1 V to strip the remaining Li. In the Li-S cell, a high S-loaded electrode (3.8 mgs cm-2) obtained from LG Energy Solution Ltd. was used, a Φ14-mm sulfur cathode was used as the working cathode, and… [EXP] …residual electrolytes. Assembly of the Li-S Pouch Cell: The double-side-coated sulfur cathode on Al foil with 2.5 mgs cm-2 provided by LG Energy Solution Ltd. was used for pouch-cell assembly. To assemble the bi-cell-type pouch cell… | ✅ | ✅ | 0.4 | [EXP] …the DME-FE electrolyte. The control electrolyte (DME electrolyte) was prepared by dissolving 0.75 m LiFSI and 0.4 m LiNO3 in DME. NMR analysis, except 19F-1H HOESY NMR (1H NMR, 7Li NMR, and 19F NMR), was conducted using Bruker AVAN… | ❌ | ✅ | 40 | [EXP] …compressed using a pressure range of 1.5-2.0 bar. A 0.5-Ah stack cell was assembled in a dry room (dew point < -40 °C). The cathode and anode were cut to dimensions of 5 × 3.3 cm2 and 5.2 × 3.5 cm2, respectively. An Ni tab was … | ❌ |  |  | ✅ | 🔶 | 0.5 | ✅ | ✅ | ✅ | ❌ |  | 贫液(≤5) | 薄(≤50µm) | 中[2–4) | TRUE | 0/0/0/13 | 72240 | TRUE | OpenAlex
10.1038/s43246-025-00932-x | 2025 | Commun Mater | A complex hydride-based electrolyte additive for rechargeable Li-S batteries | TRUE | TRUE | 硫碳 | 锂金属 | FALSE | 难溶/固相转化; 盐/阴离子; 溶剂(其他); 添加剂(其他) |  | ✅ | 12 | 12, 35 | [SI] …oth without LiNO3. The E/S ratio was 35 µL mg-1. b) Cycling performance of the same cells at the E/S ratio of 12 µL mg-1. [Page 12] …pristine electrolyte (Supplementary Fig. 11). The beneficial effect of the Li(CB11H12) additive… [SI] …t 0.1C with the pristine electrolyte and 0.05M Li(CB11H12) electrolyte, both without LiNO3. The E/S ratio was 35 µL mg-1. b) Cycling performance of the same cells at the E/S ratio of 12 µL mg-1. [Page 12] …pristine electrolyte (… | ✅ | 70 | [EXP] …d separator, using lithium foil (Honjo, thickness of 100 µm). The Li-S full cells were filledwith 25, 50, and 70 µL of electrolyte. To evaluate electrochemical performance, a battery cycler (WBCS 3000, WonAtech) was used for galvanostatic d… | ✅ | 100 | 100, 200 | [EXP] …he Li-S full cell tests were performed in a two-electrode configuration with a carbon-coated separator, using lithium foil (Honjo, thickness of 100 µm). The Li-S full cells were filledwith 25, 50, and 70 µL of electrolyte. To evaluate electrochemical performan… [EXP] …ent densities of 0.5, 1.0, and 2.0 mA cm-2. The symmetric cells were filled with 70 µL of electrolyte using a lithium foil (Honjo, thickness of 200 µm). After assembly, all the cells were kept at 25 °C for 12 h to allow elec- trolyte penetration. The cyclic vo… | ❌ |  |  |  | ❌ | ❌ | ✅ | 4 | 1.3, 4 | [SI] …iminary examine this issue, we conducted additional electrochemical evaluations using a high mass loading of ~4.0 mg cm-2, which is three times higher than the originally tested condition (~1.3 mg cm-2). As shown in Supplementary F… [EXP] …que and dried in a vacuum oven at 60 °C for 12 h. The loading density of final CNT-based sulfur cathodes was ~1.3 mg cm-2. Preparation of carbon-coated separator The carbon mixture (YP@SPB) was prepared using a mechanical mixing me… | ✅ | ✅ | 1 | [EXP] …fabricated by dissolving 1 M lithium bis(tri- fluoromethanesulfonyl)imide (LiTFSI, Sigma Aldrich, 99.95%) and 1.0 wt.% lithium nitrate (LiNO3, Sigma Aldrich, 99.99%) in 1,3-dioxolane (DOL, Sigma Aldrich, 99.95%) and 1,2-dimethoxyethane (DME, Si… | ✅ | ❌ |  |  | ❌ |  |  | ❌ | ❌ |  | ✅ | ✅ | ✅ | ✅ | [SI] …dent of LiNO3, we conducted a comparative test using two electrolytes: 1) Pristine without LiNO3 electrolyte: 1M LiTFSI in DOL:DME. 2) 0.05M Li(CB11H12) without LiNO3 electrolyte: 1M LiTFSI in DOL:DME + 0.05M Li(CB11H12). As shown in Supple… | 富液(>10) | 较薄(50–100] | 高(≥4) | FALSE | 0/0/0/19 | 51573 | TRUE | OpenAlex
10.1039/d5cp02052b | 2025 | Phys Chem Chem Phys | Hückel anion based concentrated electrolytes for lithium-sulfur batteries | TRUE | TRUE | 硫碳 | 锂金属 | FALSE | 高浓; 盐/阴离子 |  | ✅ | 25 | 25 | [MAIN] …mm thick), and a Whatman glassfiber (1821 GF/C, 260 mm, 16 mm) separator filled with 70 mL of electrolyte (or 25 mL mg 1 S 1). The coin cells were cycled at a C/10 rate (1C = 1672 mAh g 1) and voltages between 1-3 V vs. Li+/Li0 … | ❌ |  |  | ✅ | 200 | 200 | [MAIN] …he coin cells (CR2032) were assembled inside the Ar-filled glovebox, with a C/S composite cathode (+13 mm), a lithium metal foil anode (+14 mm and 200 mm thick), and a Whatman glassfiber (1821 GF/C, 260 mm, 16 mm) separator filled with 70 mL of electrolyte (or 25 mL mg… | ❌ |  |  |  | ❌ | ❌ | ❌ |  |  |  | ✅ | ✅ | 0.2 | [SI] …rge capacities and Coulombic efficiencies for a Li-S coin cell using 2.0 M LiHDI electrolyte with addition of 0.2 M LiNO3, cycled at C/10 for 10 cycles. 11 TABLES Table S1. Number of solvent molecules and ions used in the MD simula… | ❌ | ❌ |  |  | ❌ |  |  | ❌ | ❌ |  | ❌ | ✅ | ✅ | ❌ |  | 富液(>10) | 中(100–250] | 未报告 | FALSE | 0/0/0/3 | 49942 | TRUE | OpenAlex
10.1021/acsaem.5c01295 | 2025 | ACS AEM | Catalytic Electrolyte Additive for High-Loading and Lean Electrolyte Li-S Batteries | TRUE | TRUE | 硫碳 | 锂金属 | FALSE | 介体/均相催化; LiNO3; 盐/阴离子; 溶剂(其他); 添加剂(其他) | 贫液 | ✅ | 4 | 4 | [SI] … the polyethylene separator (20 µm). The amount of electrolyte for each cell used lean electrolyte condition (E/S = 4 mL gS-1). The cell performance was galvanostatically measured at 0.05 C for the initial cycle and 0.1 C (1C =… | ✅ | 100 | [SI] … high-throughput viscometer (VROC® Initium One Plus, RheoSense) over the same temperature range of 20-60°C. A 100 µL sample of each electrolyte was automatically measured within the viscometer. Downloaded from pubs.​acs.​org/​aaemcq/​article-supplement/… | ✅ | 250 | 250 | [SI] …-2) were prepared following our previous work.1 The coin-cells were assembled in an Ar-filled glovebox, using Li chip (250 µm) as anode, sulfur-based cathode, and electrolyte dropped on the polyethylene separator (20 µm). The amount of… | ❌ |  |  |  | ❌ | ❌ | ✅ | 4 | 3.5, 4 | [SI] …. Coin-cell assembly and electrochemical characterization Sulfur-based cathodes with a high sulfur loading ( 4 mg cm-2) were prepared following our previous work.1 The coin-cells were assembled in an Ar-filled glovebox, using Li… [SI] …ox stability, (c) voltage profile of Li-S cells in dual additive based electrolyte with sulfur loading of 3.0-3.5 mgS cm-2 at 0.1 C in the potential range 1.8 - 2.8 V, and (d-e) cycling performance of Li S cells in different electro… | ✅ | ✅ | 0.2, 0.5 | [SI] …omposition used in this study. Sample ID Electrolyte composition Baseline 1 M LiTFSI in DME/DOL (1:1 in vol.) 0.5 M LiNO3 1 M LiTFSI, 0.5 M LiNO3 in DME/DOL (1:1 in vol.) 0.5 M LiPO2F2 1 M LiTFSI, 0.5 M LiPO2F2 in DME/DOL (1:1 in v… [SI] …l.) 0.5 M LiPO2F2 1 M LiTFSI, 0.5 M LiPO2F2 in DME/DOL (1:1 in vol.) Dual additive 1 M LiTFSI, 0.3 M LiPO2F2, 0.2 M LiNO3 in DME/DOL (1:1 in vol.) Electrolyte characterization The ionic conductivity of the prepared electrolytes was… | ❌ | ❌ |  |  | ❌ |  |  | ❌ | ❌ |  | ✅ | ❌ | 🔶 | ✅ | [SI] …in Table S1. Table S1. Electrolyte composition used in this study. Sample ID Electrolyte composition Baseline 1 M LiTFSI in DME/DOL (1:1 in vol.) 0.5 M LiNO3 1 M LiTFSI, 0.5 M LiNO3 in DME/DOL (1:1 in vol.) 0.5 M LiPO2F2 1 M LiTFSI, 0.5 M Li… | 贫液(≤5) | 中(100–250] | 高(≥4) | FALSE | 0/0/0/13 | 37963 | TRUE | OpenAlex
10.1002/inf2.70071 | 2025 | InfoMat | Comprehensive elucidation of the multifunctional role of lithium nitrate in lithium-sulfur batteries - Expanding beyond shuttle suppression | TRUE | TRUE | 硫碳 | 锂金属 | FALSE | LiNO3 |  | ✅ | 20 | 20 | [EXP] …used as a separator. The amount of electrolyte used for the electrochemical test was adjusted to E/S ratio of 20 µL mgS 1. Coin-type cells (CR2032, Wellcos Co.) were fabricated in an argon-filled glove box. NEWARE cycler was use… | ❌ |  |  | ✅ | 350 | 350 | [EXP] … C for 8 h. The cathode was punched into 11 mm diameter discs with active material mass loading of 2 mg cm 2. Lithium foil (350 µm, Honjo Metal Co., LTD) punched into 16 mm diameter was used as anode. The base electrolyte consisted of 1 M l… | ❌ |  |  |  | ❌ | ❌ | ✅ | 2 | 2 | [SI] … below 1.6 V, we employed a carbon paper current collector instead of Al foil (active material mass loading = 2 mg cm-2). With 0.2 M LiNO3, lowering the cut-off voltage from 1.7 to 1.5 V produced an additional sub-1.6 V plateau. … | ✅ | ✅ | 0.02, 0.2 | [SI] …employed a carbon paper current collector instead of Al foil (active material mass loading = 2 mg cm-2). With 0.2 M LiNO3, lowering the cut-off voltage from 1.7 to 1.5 V produced an additional sub-1.6 V plateau. Operando images sho… [SI] …assess whether deposition regulation persists once LiNO3 is exhausted. Figures S5B and S5C present cells with 0.02 M LiNO3 operated between 1.7-2.8 V and 1.5-2.8 V, respectively. During discharge, stripping remained uniform, similar… | ✅ | ❌ |  |  | ❌ |  |  | ❌ | ❌ |  | ❌ | ❌ | ✅ | 🔶 | [MAIN] …ficantly alters the solvation environment of the electrolyte. In the con- ventional electrolyte consisting of 1 M LiTFSI in DME/DOL, the NO3 anion, which has a high donor number (22.2 kcal mol 1), preferentially coordinates with Li+ and fo… | 富液(>10) | 厚(>250) | 中[2–4) | FALSE | 0/0/1/11 | 66219 | TRUE | OpenAlex
10.1021/jacs.5c01588 | 2025 | JACS | Two-Stage Solvation of Lithium Polysulfides in Working Lithium-Sulfur Batteries | TRUE | TRUE | 硫碳 | 锂金属 | FALSE | 弱溶剂化; 溶剂(其他) | 软包 | ✅ | 2.3 | 2.3, 2.6, 2.8, 3.8 | [MAIN] …a single-side thickness of 75 µm to achieve 565 W h kg-1 with 26 stable cycles (Figure S62). Furthermore, the E/S ratio was reduced to 2.3 gele gS -1 in another 10 Ah-level pouch cell with the same cell assembly parameters. Despite the extremely ha… [MAIN] …hodes with a single-side sulfur loading of 7.4 mgS cm-2, anodes with a single-side thickness of 75 µm, and an electrolyte/sulfur (E/S) ratio of 3.8 gele gS -1 (Figure S60 and Table S5). The pouch cell delivers an actual energy density of 356 W h kg-1 (based… | ❌ |  |  | ✅ | 50 | 50, 75, 600 | [SI] …corded every 0.2 s. The Li-S coin cells for long-term cycling were assembled in standard 2032-coin cells with 50 µm-thick Li foil anodes (15.0 mm in diameter), S/C cathodes with sulfur loading of 4.0 mgS cm-2 (13.0 mm in diameter), PP or T… [SI] …meter of 19.0 mm. The Li‒S coin cells for galvanostatic tests were assembled in standard 2032-coin cells with 600 µm thick Li anodes (16.0 mm in diameter), S/C cathodes with sulfur loading of 4.0 mgS cm-2 (13.0 mm in diameter), PP or TiN sepa… | ❌ |  |  |  | ❌ | ❌ | ✅ | 8.2 | 0.2, 0.5, 4, 7.4, 7.5, 7.6, 8.2 | [MAIN] … pouch cells were assembled with the E/S ratio of 2.6 gele gS -1, cathodes with single-side sulfur loading of 8.2 mgS cm-2, and anodes with a single-side thickness of 75 µm to achieve 565 W h kg-1 with 26 stable cycles (Figure S62).… [SI] …as coated onto Al foils and dried at 60oC for 12.0 h. The areal mass loading of the CNTs was controlled to be 0.20 mg cm-2. The CNT-coated Al foil electrodes were finally obtained after being punched into disks with a diameter of 13… | ✅ | ✅ | 2, 5 | [SI] …he electrolyte for the Li-S pouch cells was DIPS/DOL/DME mixed solvents dissolved with 1.0 mol L-1 LiTFSI and 5.0 wt.% LiNO3. The pouch cells were tested on the LAND multichannel battery cycler between the voltage range of 1.70-2.55 V… [SI] …9/​pdf/​ja5c01588_si_001/​ by TSINGHUA UNIV user on 21 September 2026 SI3 DIPS/DIPE/HME solutions. Additional 2 wt.% LiNO3 dissolved in the DIPS/DIPE/HME solutions were adopted as the DIPS/DIPE/HME electrolytes for battery tests. Th… | ❌ | ❌ |  |  | ❌ |  |  | ✅ | ❌ |  | ❌ | 🔶 | ✅ | ❌ |  | 贫液(≤5) | 薄(≤50µm) | 高(≥4) | TRUE | 0/0/0/14 | 59505 | TRUE | OpenAlex
10.1016/j.cclet.2024.110306 | 2025 | Chinese Chemical Letters | Coordinating lithium polysulfides to inhibit intrinsic clustering behavior and facilitate sulfur redox conversion in lithium-sulfur batteries | TRUE | TRUE | 硫碳 | 锂金属 | FALSE | 介体/均相催化; 添加剂(其他) | 低温 | ✅ | 20 | 20 | [SI] …d different electrolytes using CR2032 coin cells, in which the ratio of electrolyte to sulfur (E/S) was about 20 µL/mgS for general sulfur loading, and the amount of electrolyte injected is kept at 30 µL for high sulfur loading. … | ✅ | 5, 20, 30 | [SI] … electrolyte. During the assembly process, 20 µL of the cathode electrolyte was added to the cathode side and 5 µL of anode electrolyte was also injected to the anode side. Electrochemical deposition of Li2S was carried out by Gamry instrument b… [SI] …solution, while conventional Li-S electrolyte was used as the anode electrolyte. During the assembly process, 20 µL of the cathode electrolyte was added to the cathode side and 5 µL of anode electrolyte was also injected to the anode side. Electrochemi… | ❌ |  |  |  | ❌ |  |  |  | ❌ | ❌ | ✅ | 4.6 | 0.28, 1, 1.7, 1.8, 3.5, 4.5, 4.6 | [SI] …r 12 h. The general areal sulfur loading of the cathode was controlled at 1.0-1.8 mg/cm2 and increased to 3.2-4.6 mg/cm2 for high-sulfur-loading cycling tests. For preparing the modified separator, Super P (80 wt%) and LA133 (20 w… [SI] …ted in a vacuum oven at 40 °C for 12 h. The general areal sulfur loading of the cathode was controlled at 1.0-1.8 mg/cm2 and increased to 3.2-4.6 mg/cm2 for high-sulfur-loading cycling tests. For preparing the modified separator, … | ✅ | ✅ | 0.5 | [SI] …parator (19 mm diameter) was 0.28 mg/cm2. The conventional electrolyte of Li-S cells was 0.5 mol/L LiTFSI and 0.5 mol/L LiNO3 dissolving into DOL/DME solutions (1:1, v/v), denoted as blank electrolyte. The MoCl5-based electrolyte was p… | ❌ | ✅ | 20 | [MAIN] …hieved with a high sulfur loading of 4.5 mg/cm2 at 0.2 C. The low-temperature performance is also evidenced at -20 °C, showing a high discharge capacity of 741 mAh/g after 80 cycles. The commercially available MoCl5 (Fig. S1 in… | ❌ |  |  | ❌ | ❌ |  | ❌ | ❌ | ✅ | ❌ |  | 富液(>10) | 未报告 | 高(≥4) | FALSE | 0/2/0/24 | 37427 | TRUE | PDF首页
10.1016/j.est.2025.118506 | 2025 | Journal of Energy Storage | Shortening sulfur redox pathway via coupled LiO and CS bonds in LiS batteries | TRUE | TRUE | 硫碳 | 锂金属 | FALSE | 添加剂(其他) |  | ✅ | 40 | 40 | [EXP] … of additives. The sulfur loading was 1.3-1.9 mg cm-2, and the ratio of electrolyte to sulfur (E/S) was about 40 µL mg-1.… | ❌ |  |  | ❌ |  |  |  | ❌ |  |  |  | ❌ | ❌ | ✅ | 1.9 | 1.9 | [EXP] …subsequent experiments were conducted using samples containing 70 mM of additives. The sulfur loading was 1.3-1.9 mg cm-2, and the ratio of electrolyte to sulfur (E/S) was about 40 µL mg-1.… | ✅ | ✅ | 0.1 | [EXP] …lfur batteries. This base electrolyte comprised 1.0 M lithium bis(trifluoromethanesulfonyl)imide (LiTFSI) and 0.1 M LiNO3 dissolved in a 1:1 (v/v) binary solvent mixture of 1,3-dioxolane (DOL) and dimethoxyethane (DME). Subsequentl… | ❌ | ❌ |  |  | ❌ |  |  | ❌ | ❌ |  | ❌ | ❌ | ✅ | ❌ |  | 富液(>10) | 未报告 | 低(<2) | FALSE | 0/0/0/11 | 59445 | TRUE | PDF首页
10.1039/d4ta08915d | 2025 | JMCA | Electrolyte design enabling practical lithium-sulfur batteries via interfacial manipulation and inhibited polysulfide dissolution | TRUE | TRUE | 硫碳 | 锂金属 | FALSE |  | 软包 | ✅ | 4 | 4 | [EXP] …the excess electrolyte and gas. The real elec- trolyte to sulfur ratios were controlled at about 4 mLE gS -1 (E/S = 4). CR2025 coin-type Li/S cells with a 1.5 mg cm-2 S-1 cathode were also assembled for performance evaluation. … | ❌ |  |  | ✅ | 6 | 6 | [EXP] …ameter of 12 mm to assemble the coin cell. The anodes, copper-lithium composite slices (80 mm thick pieces of lithium foil conglutinated on two sides of 6 mm thick Cu foil), were also prepared as described previously.33 Two copper- lithium composite anodes with a slightly … | ❌ |  |  |  | ❌ | ❌ | ✅ | 5 | 1.5, 3, 5 | [SI] …ls with NDD and NBME electrolyte at 0.1 C. Figure S10. Initial discharge/charge curves of the Li/S cells with 5 mg cm-2 cathode and NBME electrolyte at 0.02 C. Figure S11. S spectra of cycled Li anodes from Li/S cells with NDD an… [EXP] …ult to eﬀectively inhibit the shuttle eﬀect.32 The S/KB cathodes were prepared as described previously33 with 3.0 mg cm-2 for double-sided coating and cut into 31 × 54 rect- angular patches to assemble Li/S pouch cells with targete… | ✅ | ✅ | 2 | [EXP] …ed by dissolving 1 M LiTFSI (lithium bis(- triuoromethanesulfonyl) imide) in DOL/DME with and without adding 2 wt% LiNO3. The working electrolyte for Li/S pouch cells was prepared by adding 2 wt% LiNO3 into BME electrolyte (1 M Li… | ❌ | ❌ |  |  | ❌ |  |  | ✅ | ❌ |  | ✅ | ✅ | ✅ | ✅ | [EXP] …als Chemistry A and DD electrolytes (Shenzhen Capchem Technology Co., Ltd, China) were prepared by dissolving 1 M LiTFSI (lithium bis(- triuoromethanesulfonyl) imide) in DOL/DME with and without adding 2 wt% LiNO3. The working electrolyte for Li/S pouch cells was prepared by adding 2 wt… | 贫液(≤5) | 薄(≤50µm) | 高(≥4) | TRUE | 0/0/0/21 | 38634 | TRUE | OpenAlex
10.1021/acsaem.4c02712 | 2025 | ACS AEM | Localized High-Concentration Binary Salt Electrolytes with Suppressed Li2Sx Solubility to Achieve Stable Li-S Pouch Cells with High Sulfur-Loading Cathodes under Lean Electrolyte Conditions | TRUE | TRUE | 硫碳 | 锂金属 | FALSE | 难溶/固相转化; 局部高浓; 盐/阴离子; 溶剂(其他) | 贫液; 软包 | ✅ | 3 | 3, 5 | [EXP] … 4.3 cm) were used as separators. The amount of electrolyte in the pouch cell corresponded to an E/S value of 3.0 µL mg(S) -1 when using the LHCE solution of [Li(SL)2][TFSA0.8FSA0.2]-2HFE. For the DOL/DME-based traditional electroly… [EXP] …n of [Li(SL)2][TFSA0.8FSA0.2]-2HFE. For the DOL/DME-based traditional electrolyte, the E/S value was fixed at 5.0 µL mg(S) -1. After adding the electrolyte to the pouch cells, they were aged at 55 °C for 72 h. Galvanostatic charge-d… | ✅ | 100 | [EXP] … against Li anodes (200 or 70 µm thickness), with two pieces of Celgard 3501 membrane used as separators. The electrolyte volume for Li-S coin cells was fixed at 100 µL. For the fabrication of Li-S pouch cells, a layer-by-layer approach was used, where two rectangular cathodes … | ✅ | 70 | 70, 200 | [SI] …E 1.5270 1.0 9.46 1.59 [Li(SL)2][TFSA0.8FSA0.2]-4.5 HFE 1.5464 1.0 6.97 0.91 Figure S1. Optical photos of the 70 µm-thick Li electrodes. (a) pristine Li. (b) after 50 cycles. (c) after 80 cycles. (d) Optical photo of the 200 mm-thick Li electrod… [MAIN] …acity after 80 cycles, with an average capacity decay rate of 0.71% per cycle. In contrast, Li-S cells with a 200 µm-thick Li anode demonstrated superior cycling stability, retaining 62% of the initial capacity after 100 cycles, with an aver… | ❌ |  |  |  | ❌ | ❌ | ✅ | 5.5 | 4.2, 5.5 | [EXP] …h. The average areal loading of sulfur in the S/KB cathodes was adjusted to 4.2 mg(S) cm-2 for coin cells and 5.5 mg(S) cm-2 for pouch cells. 2.4. Electrochemical Cells Assembly and Characterization. Electromotive force (EMF) measurem… [EXP] … in a vacuum oven at 45 °C for 12 h. The average areal loading of sulfur in the S/KB cathodes was adjusted to 4.2 mg(S) cm-2 for coin cells and 5.5 mg(S) cm-2 for pouch cells. 2.4. Electrochemical Cells Assembly and Characterization. … | ✅ | ❌ |  |  | ❌ | ❌ |  |  | ❌ |  |  | ✅ | ❌ |  | ✅ | ✅ | ✅ | ❌ |  | 贫液(≤5) | 较薄(50–100] | 高(≥4) | FALSE | 0/0/0/15 | 57187 | TRUE | OpenAlex
10.1002/adfm.202412923 | 2025 | AFM | Potassium 3-Thiophenetrifluoroborate Based Preferential Redox toward Highly Efficient Bilateral Protection for Full Li-S Batteries | TRUE | TRUE | 硫碳 | 锂金属 | FALSE | 添加剂(其他) | 低温; 高温 | ✅ | 4.5 | 4.5 | [SI] …yte at the rate of 1 C. Figure S14. The cycling performance of Li-S pouch cell at lean electrolyte condition (4.5 µL mg-1). Figure S15. Tafel slopes of C1 peak for the cells with or without KPTB. Figure S16. CV curves of cells wi… | ❌ |  |  | ❌ |  |  |  | ✅ | 1.4 | 1.4 | [MAIN] … a 75 µm of LMA can deliver a capacity of 6.0 mAh cm-2 and excellent cyclic performances for 350 cycles, at a N/P ratio as low as 1.4. This work can provide new reliable solution for electrolyte additive based interface protections in LSBs. F.… | ❌ | ❌ | ✅ | 1.4 | 1.4 | [SI] …unched into 14 mm diameter electrode sheets, the CNT-S electrodes with an average area sulfur loadings of 1.2~1.4 mg cm-2 were obtained. The CR-2025 coin cell was assembled in an Ar-filled glove box with CNT-S aluminum foil as the … | ✅ | ✅ | 2 | [SI] …ium bis(trifluorome-thanesulfonyl) imide (LiTFSI) in 1,2-dimethoxyethane (DME)/1,3-dioxolane (DOL) (v/v=1:1), 2.0 wt% LiNO3. Different dosage of potassium-3-thiophene trifluoroborate (KPTB) (Aladdin, 98%) were added to the baseline e… | ❌ | ✅ | 25 | [MAIN] … KPTB-incorporated electrolytes. Cyclic performances of LSBs with and without KPTB: d,e) at 0.2 C under 50 and -25 °C, respectively; f) upon a mass loading of 5.1 mg cms-2 at 0.1 C; g-i) Li-S full cells using LMA with a thickne… | ✅ | 50 | [MAIN] …stability of the two electrodes, and endows LSBs with excellent performances over wide temperature range (-25-50 °C). Remarkably, the Li-S full cells using a 75 µm of LMA can deliver a capacity of 6.0 mAh cm-2 and excellent c… | ✅ | ❌ |  | ✅ | ❌ | ✅ | ❌ |  | 贫液(≤5) | 只给N/P | 低(<2) | TRUE | 0/0/0/47 | 49070 | TRUE | OpenAlex
10.1002/asia.70473 | 2025 | Chemistry  An Asian Journal | Adiponitrile-Enabled Low-Solvation Strategy to Mitigate the Shuttle Effect in Lithium-Sulfur Batteries | TRUE | TRUE | 硫碳 | 锂金属 | FALSE | 溶剂(其他) |  | ✅ | 40 | 40 | [SI] …cathode was approximately 1.0-1.2 mg cm-2, and the electrolyte-to-sulfur (E/S) ratio was maintained at around 40 µL mg-1. For Li¦¦Li symmetric cells, the cathode was replaced by a lithium foil. Galvanostatic charge-discharge mea… | ❌ |  |  | ❌ |  |  |  | ❌ |  |  |  | ❌ | ❌ | ✅ | 1.2 | 1.2 | [SI] …ode has a diameter of 12 mm. Unless otherwise stated, the sulfur loading of the cathode was approximately 1.0-1.2 mg cm-2, and the electrolyte-to-sulfur (E/S) ratio was maintained at around 40 µL mg-1. For Li¦¦Li symmetric cells, t… | ✅ | ✅ | 0.1, 1 | [SI] …isted of 1.0 M LiTFSI dissolved in a 1:1 (v/v) mixture of 1,3-dioxolane (DOL) and dimethoxyethane (DME), with 1.0 wt% LiNO3. For the experimental cells, varying concentrations of ADN were added to the baseline electrolyte. All CR2032… [SI] …seline electrolyte was formulated by dissolving 1.0 M lithium bis(trifluoromethanesulfonyl)imide (LiTFSI) and 0.1 M lithium nitrate (LiNO₃) in a DOL/DME mixture (1:1 by volume). Adiponitrile (ADN) was then introduced into thiselectrolyte at … | ❌ | ❌ |  |  | ❌ |  |  | ❌ | ❌ |  | ❌ | 🔶 | ✅ | ✅ | [SI] …ference electrode, and a Celgard 2400 membrane served as the separator. The baseline electrolyte consisted of 1.0 M LiTFSI dissolved in a 1:1 (v/v) mixture of 1,3-dioxolane (DOL) and dimethoxyethane (DME), with 1.0 wt% LiNO3. For the experimental cells, varying concentrations of ADN were added to the baseli… | 富液(>10) | 未报告 | 低(<2) | FALSE | 0/0/0/8 | 51073 | TRUE | OpenAlex
10.1002/aenm.202501324 | 2025 | AEM | Visualizing the Dynamic Wetting and Redistribution of Electrolyte in Lean-Electrolyte Lithium-Sulfur Pouch Cells via Operando Neutron Imaging | TRUE | TRUE | 硫碳 | 锂金属 | FALSE |  | 贫液; 软包 | ✅ | 5 | 5 | [EXP] …cell from a small hole on the edge of pouch cell. The injected amount of electrolyte was for an E/S ratio of ≈5 µL mg-1 of sulfur. The pouch cell was then sealed using a portable hot sealer (no vacuum). All the above cell assem… | ❌ |  |  | ❌ |  |  |  | ❌ |  |  |  | ❌ | ❌ | ✅ | 5 | 0.5, 5 | [MAIN] …actical parameters with high sulfur content (80 wt.% of sulfur in electrode materials), high sulfur loading (≈5 mg cm-2), and lean electrolyte (E/S ≈5 µL mg-1). By operando neutron tomograms, we visualized and imaged the dynamic … [EXP] …red to ≈100 µm using a rolling press (MSK-HRP, MTI corp.). The sulfur areal loading on a single side was ≈5 ± 0.5 mg cm-2. Finally, the cathode was cut into pieces (57 mm × 44 mm) for pouch cell fabrication. Assembly of Li-S Pouch … | ✅ | ✅ | 0.3 | [EXP] …, Alfa Aesar) in 1, 3-dioxolane (DOL, Alfa Aesar) and 1, 2-dimethoxyethane (DME, Alfa Aesar) (1: 1, v/v) with 0.3 m LiNO3, was injected into the pouch cell from a small hole on the edge of pouch cell. The injected amount of electro… | ❌ | ❌ |  |  | ❌ |  |  | ✅ | ❌ |  | ❌ | 🔶 | ✅ | 🔶 | [MAIN] …in polysulfides (e.g., Li2S8, with a solubility of ≈6600 mm based on sulfur atom) in the ether elec- trolyte (1 m LiTFSI in DOL/DME) drives the formation of high- concentration solvated complexes stabilized by DOL/DME coor- dination in their… | 贫液(≤5) | 未报告 | 高(≥4) | FALSE | 0/0/0/9 | 66627 | TRUE | OpenAlex
10.1021/acsaem.5c02378 | 2025 | ACS AEM | Salt Concentration Control of Polysulfide Dissolution, Diffusion, and Reactions in Lithium-Sulfur Battery Electrolytes | TRUE | TRUE | 硫碳 | 锂金属 | FALSE | 高浓; 盐/阴离子 |  | ✅ | 60 | 60 | [MAIN] …thium metal (Toyota Tsusho, 200 µm) with a ⌀2 mm hole at the center. Here the electrolyte-to-sulfur ratio was 60 µL/mgS, much higher than that in practical cells but necessary in order to ensure reliable Raman signal acquisition … | ✅ | 60 | [MAIN] … ∼1 mg of S (1.3 mgS/cm2), one layer of a ⌀10 mm glass fiber separator (Whatman 1821 GF/B, 675 µm) containing 60 µL of electrolyte, and ⌀15 mm counter and reference electrodes of lithium metal (Toyota Tsusho, 200 µm) with a ⌀2 mm hole at th… | ❌ |  |  |  | ❌ |  |  |  | ❌ | ❌ | 🔶 | 1.3 | 1.3 | [MAIN] …on similar to a coin cell assembly. The cell included a ⌀10 mm C/S composite electrode containing ∼1 mg of S (1.3 mgS/cm2), one layer of a ⌀10 mm glass fiber separator (Whatman 1821 GF/B, 675 µm) containing 60 µL of electrolyte, an… | ❌ | ❌ |  |  | ❌ | ❌ |  |  | ❌ |  |  | ❌ | ❌ |  | ❌ | ❌ | ✅ | ✅ | [SI] …si_001/​ by guest on 21 September 2026 S4 Figure S3. Sequence of Raman spectra of the Li-S battery cell using 1 m LiTFSI in DME:DOL (1:1, v/v) during 5 h of resting at OCV. Left panel: Voltage profile. Right panel: Development of Raman peaks… | 富液(>10) | 未报告 | 未报告 | FALSE | 0/0/0/5 | 48863 | TRUE | OpenAlex
10.1016/j.cej.2025.162921 | 2025 | CEJ | Polyhalogenated heterocycle additive induced in-situ 3D gelatinous polymerization with polysulfides for shuttle effect inhibited lithium-sulfur batteries | TRUE | TRUE | 硫碳 | 锂金属 | FALSE | 溶剂(其他); 添加剂(其他) |  | ❌ |  |  |  | ✅ | 30 | [SI] …nd then cut into round discs for battery assembly. The areal sulfur loading of the cathodes was ~1.5 mg cm-2. 30 µL of ether-based electrolyte with TCPy additives was carefully selected, while the version without TCPy additives served as the control el… | ❌ |  |  |  | ❌ |  |  |  | ❌ | ❌ | ✅ | 1.5 | 1, 1.5 | [SI] …C for 12 h, and then cut into round discs for battery assembly. The areal sulfur loading of the cathodes was ~1.5 mg cm-2. 30 µL of ether-based electrolyte with TCPy additives was carefully selected, while the version without TCPy … [SI] …um at 60 ºC for 12 h, and then cut into round discs for battery assembly. The mass loading of TCPy or CB was ~1 mg cm-2. The as-prepared identical electrodes were used as symmetric working and counter electrodes, and 30 µL of Li2… | ✅ | ✅ | 1 | [SI] …methanesulphonyl)imide (LiTFSI) in a mixture of dimethoxymethane/1,3-dioxolane (DME/DOL, 1:1 in volume), with 1.0 wt.% LiNO3 additive. For comparison, TCPy (98%, Macklin) additive was dissolved in the above ether-based electrolytes wi… | ❌ | ❌ |  |  | ❌ |  |  | ❌ | ❌ |  | ❌ | 🔶 | ✅ | ✅ | [SI] …under vacuum at 60ºC for 12 h, and then cut into round discs for battery assembly. For each battery, 30 µL of 1.0 M LiTFSI dissolved in a 1:1 (v/v) DME/DOL mixture with 1.0 wt% LiNO3 additive was used as the electrolyte, and a piece of Celgard-2400 membrane was use… | 只给用量 | 未报告 | 低(<2) | FALSE | 0/0/0/32 | 48083 | TRUE | PDF首页
10.1016/j.ces.2024.121107 | 2025 | Chemical Engineering Science | Enhancing reaction kinetics and stabilizing lithium deposition in lithium-sulfur batteries with an FeBr2DME additive | TRUE | TRUE | 硫碳 | 锂金属 | FALSE | 添加剂(其他) | 贫液 | ✅ | 5 | 5 | [MAIN] …gh sulfur load, we can see that even in high sulfur loadings (3.2 mg cm-2) and low electrolyte/ sulfur (E/S = 5µL mg-1), the initial capacity of batteries with FeBr2DME at 0.2C was 801.9 and 624.8 mAh g-1, respectively, mainta… | ✅ | 10, 20 | [EXP] …6-DOL/DME solution was used as the electrolyte. Each graphite felt received 20 µL of 0.2 M Li2S6 solution and 10 µL of ether-based electrolyte, added to the separator to prepare the batteries. 2.4.4. Deposition and dissolution of Li2S Carbon paper acte… [EXP] …col dimethyl ether solution as the electrolyte. Each carbon paper received 20 µL of 0.2 M Li2S8 solution, and 20 µL of the prepared ether electrolyte was added to the separator, forming a battery for testing Li2S deposition and dissolution. The electrochemica… | ❌ |  |  |  | ❌ |  |  |  | ❌ | ❌ | ✅ | 3.2 | 1.1, 3.2 | [MAIN] …r cycle. Continuing to test the long cycle of high sulfur load, we can see that even in high sulfur loadings (3.2 mg cm-2) and low electrolyte/ sulfur (E/S = 5µL mg-1), the initial capacity of batteries with FeBr2DME at 0.2C was 80… [EXP] …pressed to produce a pure sulfur cathode sheet with a diameter of 12 mm and a sulfur loading of approximately 1.1 mg cm-2. 2.2. Preparation of Dual-Function electrolyte The ether electrolyte comprises 1 M bis(trifluoromethane) lith… | ✅ | ✅ | 0.2 | [EXP] …nction electrolyte The ether electrolyte comprises 1 M bis(trifluoromethane) lithium sulfonimide (LiTFSI) and 0.2 M lithium nitrate (LiNO3) in 1,2-dime thoxy-ethane (DME) and 1,3-dioxolane (DOL) (volume ratio 1:1). FeBr2DME (Aladdin, 98 %) w… | ❌ | ❌ |  |  | ❌ |  |  | ❌ | ❌ |  | ✅ | ❌ | ❌ | ❌ |  | 贫液(≤5) | 未报告 | 中[2–4) | FALSE | 0/0/0/4 | 48958 | TRUE | PDF首页
10.1002/cnl2.70078 | 2025 | Carbon Neutralization | Fluoroisatin Mediation Unlocks Durable Lithium-Sulfur Batteries Via Self-Regulating Solvation Engineering and SEI Reinforcement | TRUE | TRUE | 硫碳 | 锂金属 | FALSE | 盐/阴离子; 添加剂(其他) | 低温 | ✅ | 5 | 5, 20 | [SI] …. Cycling performance of the batteries with and without 0.5 wt% FRN at 0.1 C under conditions of E/S ratio of 5 µL mg⁻1 and sulfur loading of 6.0 mg cm⁻2. Figure S13. Coulomb efficiency of with and without 0.5 wt% FRN cell at 0… [SI] …. The sulfur loading of the battery was approximately 1.2 mg cm-2, with an E/S ratio control of approximately 20 µL mg-1. Additionally, Li-Li and Li-Cu symmetric cells were assembled using identical procedures for other electroc… | ❌ |  |  | ❌ |  |  |  | ❌ |  |  |  | ❌ | ❌ | ✅ | 6 | 1.2, 6 | [MAIN] … of 0.5 wt% FRN under demanding operating conditions, we assembled and tested cells with a surface loading of 6 mg cm-2 and an E/S ratio of 5 µL mg-1. As shown in Supporting Information S1: Figure S12, the 0.5 wt% FRN cells maint… [SI] …m diameter. It is imperative to note that the sulfur loading for a single positive electrode disc must exceed 1.2 mg cm-2. Preparation of electrolyte: Quantities of 0.1, 0.5, and 1 wt% of 6-fluoro-1H-indole-2,3-dione electrolyte ad… | ✅ | ✅ | 0.1, 1 | [SI] …sulfur battery electrolyte (1 mol L-1 lithium bis(trifluoromethanesulfonyl)imide (LiTFSI) in DOL and DME with 1 wt% LiNO3) . Additionally, the experiment used lithium sheets from Tianjin Zhongneng Lithium Industry Co., Ltd., and mu… [SI] …lithium-sulfur battery configuration consisted of the 1 mol L-1 LiTFSI dissolved in DOL and DME solution with 0.1 wt% LiNO3. This electrolyte formulation was prepared in-house and procured from Duoduo Reagent Network. Following the a… | ❌ | ✅ | 20 | [MAIN] …kable protective effect on Li anodes, the cycling performance of cells containing 0.5 wt% FRN was evaluated at -20°C. The findings presented in Figure 5a demonstrate that the 0.5 wt% FRN cell FIGURE 5 ¦ Low-temperature perform… | ❌ |  |  | ❌ | ❌ |  | ✅ | 🔶 | ✅ | ❌ |  | 贫液(≤5) | 未报告 | 高(≥4) | FALSE | 0/0/0/2 | 56390 | TRUE | OpenAlex
10.1021/acsenergylett.5c00974 | 2025 | ACS Energy Lett | Practical Lithium-Sulfur Batteries Enabled by a Six-Membered Cyclic Urea Solvent | TRUE | TRUE | 硫碳 | 锂金属 | FALSE | 强溶剂化; 溶剂(其他) | 贫液 | ✅ | 3.8 | 3.8, 4.4, 5, 12.8, 19 | [SI] …f Li¦¦S coin cells at 0.05 C using E-PDD with an ultrahigh S mass loading of 8.2 mg cm-2 and low E/S ratio of 3.8 µL mg-1. Figure S34. (a) Cycling performance of Li¦¦S pouch cell using E-PDD electrolyte with a high S mass loading… [SI] … at a scan rate of 0.5 mV s-1.Li¦¦Li2S6 coin cell was assembled with an electrolyte and sulfur (E/S) ratio of 19 µL mgs-1. Li¦¦S coin cell was assembled with a E/S ratio of 5.0 µL mgs-1. The galvanostatic charge-discharge test wa… | ✅ | 40 | [SI] … on 21 September 2026 5 assembled with two equivalent Li foil (Φ: 14 mm) and a Celgard 2500 as separator. The electrolyte amount for each cell was 40 µL. The cycling stability of Li¦¦Li symmetric cell was tested at a current density of 1 mA cm-2 with a capacity … | ✅ | 50 | 50, 400 | [SI] …Sulfur powder was purchased from China National Pharmaceutical Co., Ltd. Thick lithium foil (400 µm) and thin lithium foil (50 µm) were purchased from China Energy Lithium Co. Ltd. 1, 2-Dimethoxyethane (DME), 1,3-dioxolane (DOL), lithium n… [SI] … Macklin Biochemical Co., Ltd. Sulfur powder was purchased from China National Pharmaceutical Co., Ltd. Thick lithium foil (400 µm) and thin lithium foil (50 µm) were purchased from China Energy Lithium Co. Ltd. 1, 2-Dimethoxyethane (DME), … | ❌ |  |  |  | ❌ | ❌ | ✅ | 9 | 1.4, 2.1, 4, 4.4, 4.6, 8.2, 9 | [SI] …thode was applied in both coin and pouch cell. The active mass loading of CNT/S cathode was controlled at 2 ~ 9 mg cm-2. 1.6 Electrochemical measurements Li-metal anode (LMA) was treated by a pre-protection method to form artific… [SI] … a diameter of 12 mm and dried at 60 ºC for 12 h. The active mass loading of Li2S6 cathode was controlled at ~1.4 mgs cm-2. Preparation of CNT/S cathode. Firstly, the sulfur powder and multiwalled carbon nanotubes (CNT) were mixed b… | ✅ | ✅ | 0.1, 0.2, 0.3, 0.4, 0.5, 0.6, 0.8, 2 | [SI] …3 in DOL/DME (1/1, v/v) +1 v% NMP 4.2 7.1 0.2 ~ 1030 ~ 4.3 ~ 61.5 ~ 44.8 ~ 97 73%@50 cycles 39 1.0 M LiTFSI + 2 wt% LiNO3 + 0.08 M BTB in DOL/DME (1:1, v/v) 4.5 5.0 0.1 950 4.3 57 42 ~ 96 74%@80 cycles 40 1.0 M LiTFSI + 2 wt% LiNO3… [SI] …trolyte was prepared in an argon-filled glovebox (O2 < 0.01 ppm, H2O < 0.01 ppm). In detail, 1.0 M LiTFSI and 0.4 M LiNO3 were dissolved in the mixed solvents of DOL/DME (1:1 by vol., denoted as DD), DMEU/DOL/DME (2:4:4 by vol., de… | ✅ | ❌ |  |  | ✅ | 60 | [SI] …in DOL/DME (1/1, v/v) + 8% HMPA 5.5 4.0 0.1 864 4.8 51.6 49.2 ~ 97 85%@65 cycles 35 1.2 M LiTFSI in F4DMB (at 60°C) 5.3 7.0 0.1 ~ 1020 ~ 5.4 ~ 60.9 ~36.4 ~ 96 60%@20 cycles 36 8.0 8.0 0.1 ~ 1100 ~ 8.8 ~ 65.6 ~ 36 108 55%@40 … | ✅ | ❌ |  | ❌ | ✅ | ✅ | ✅ | [SI] …he simulation boxes of 0.1 M Li2S6 + 1.0 M LiTFSI in DD, 0.1 M Li2S6 + 1.0 M LiTFSI in EDD, and 0.1 M Li2S6 + 1.0 M LiTFSI in PDD were composed of 72 DOL + 48 DME + 10 LiTFSI + 2 Li2S6, 57 DOL + 39 DME + 19 DMEU + 10 LiTFSI + 2 Li2S6, and 57 DOL + 39 DME + 16 DMPU + 10 Li… | 贫液(≤5) | 薄(≤50µm) | 高(≥4) | TRUE | 0/0/2/16 | 49515 | TRUE | OpenAlex
10.1021/acsaem.5c01094 | 2025 | ACS AEM | Unveiling the “Catalytic” Deposition-Dissolution Behaviors of Lithium Sulfide on the High-Donor-Number Solid Electrolyte Interface | TRUE | TRUE | 硫碳 | 锂金属 | FALSE | 强溶剂化; LiNO3; 盐/阴离子; 溶剂(其他); 添加剂(其他) |  | ❌ |  |  |  | ✅ | 40 | [SI] …d by using a piece of lithium foil as the anode and a carbon paper with a diameter of 12.0 mm as the cathode. 40 µL electrolyte was used in the cells. The symmetrical cells were fabricated by using lithium foil as the working electrode a… | ✅ | 200 | 200 | [SI] … EXPERIMENTAL SECTION All chemicals were purchased without further purification. Elemental sulfur (S8, Alfa), lithium foils (200 µm in thickness and 15 mm in diameter, Canrd), carbon paper (CP, TORAY, Japan), LiNO3 (99.99%, Aladdin), LiI (99… | ❌ |  |  |  | ❌ | ❌ | ❌ |  |  |  | ✅ | ✅ | 2 | [SI] …0 M LiTFSI with 2 wt.% LiI in DOL/DME (vol 1:1). The electrolyte with LiNO3 was composed of 1.0 M LiTFSI with 2 wt.% LiNO3 in DOL/DME (vol 1:1). The Li2S6 electrolyte was prepared by adding Li2S and S powders with a molar ratio of 1… | ❌ | ❌ |  |  | ❌ |  |  | ❌ | ❌ |  | ❌ | ❌ | 🔶 | ✅ | [SI] …DodoChem) membranes with a diameter of 19 mm were used as separator. The baseline electrolyte was composed of 1.0 M LiTFSI in DOL/DME (vol 1:1). The electrolyte with LiI was composed of 1.0 M LiTFSI with 2 wt.% LiI in DOL/DME (vol 1:1). The el… | 只给用量 | 中(100–250] | 未报告 | FALSE | 0/0/0/30 | 55661 | TRUE | OpenAlex
10.1002/adma.202505762 | 2025 | AM | Macromolecular Boron-Based Salt Enables Dense Interphases for Long-Cycling Lithium-Sulfur Batteries | TRUE | TRUE | 硫碳 | 锂金属 | FALSE | 盐/阴离子; 氟化/无氟 | 软包 | ❌ |  |  |  | ❌ |  |  | ❌ |  |  |  | ❌ |  |  |  | ❌ | ❌ | ✅ | 3.1 | 1.2, 3.1 | [MAIN] …ess the performance of the electrolyte, a high-loading lithium-sulfur (Li-S) battery with a sulfur loading of 3.1 mg cm-2 was assembled and subjected to electrochemical evaluation. The battery utilizing LiFPB-containing electrolyte… [SI] … dried at 60 °C for 4 hours and further dried at 80 °C for 12 hours under vacuum, the S load is approximately 1.2mg cm-2. Material characterization. The morphology of Li-metal was investigated by an SEM (Hitachi S-4800, operated a… | ✅ | ✅ | 1 | [SI] ….edu.cn, cuigl@qibebt.ac.cn Experimental Section Materials. Commercial Li-S electrolyte (1 M LiTFSI DOL/DME + 1wt% LiNO3) and LiNO3 was purchased from DodoChem. Production of LiFPB salt: 0.0326 g LiBH4 powder and 5 mL of tetrahydr… | ❌ | ❌ |  |  | ❌ |  |  | ✅ | ❌ |  | ✅ | ❌ | ✅ | ✅ | [SI] ….edu.cn，guicunli@qust.edu.cn, cuigl@qibebt.ac.cn Experimental Section Materials. Commercial Li-S electrolyte (1 M LiTFSI DOL/DME + 1wt% LiNO3) and LiNO3 was purchased from DodoChem. Production of LiFPB salt: 0.0326 g LiBH4 powder and 5 mL… | 未报告 | 未报告 | 中[2–4) | FALSE | 0/0/0/4 | 49356 | TRUE | OpenAlex
10.1016/j.cej.2025.162922 | 2025 | CEJ | A Phosphoramide-Based Electrolyte with High Affinity towards Li+ and Low Polysulfide Solubility Enables High-Performance Lithium-Sulfur Batteries | TRUE | TRUE | 硫碳 | 锂金属 | FALSE | 难溶/固相转化; 溶剂(其他) |  | ❌ |  |  |  | ✅ | 20, 40 | [SI] …ner diameter = 10 mm, outer diameter = 16 mm, thickness = 0.125 mm) as the separator, and either the DOL/HMPA electrolyte or the DOL/DME electrolyte (20 µL). EIS data were collected on an electrochemical workstation by applying a sine wave with an amplitude of 10 m… [SI] … prepared using Li foils as the electrodes, PP membranes as separator, and either the DOL/HMPA or the DOL/DME electrolyte (40 µL). The rate capability and cycling stability tests of the Li//Li symmetric cells were performed on a battery t… | ❌ |  |  |  | ❌ |  |  |  | ❌ | ❌ | ❌ |  |  |  | ✅ | ✅ | 2 | [SI] …FSI in HMPA/DOL (6:94, v/v), 2 wt% LiNO3 ¦ 1 ¦ 1 ¦ 0.05 ¦ 600 ¦ This work 1 M LiTFSI in HMPA/DOL (6:94, v/v), 2 wt% LiNO3 ¦ 5 ¦ 1 ¦ 0.06 ¦ 600 ¦ This work Electrolyte ¦ Current density (mA cm-2) ¦ Cycle number ¦ Specific capacity (… | ❌ | ❌ |  |  | ❌ |  |  | ❌ | ❌ |  | ❌ | ✅ | ✅ | 🔶 | [SI] …te ¦ Current density (mA cm-2) ¦ Areal capacity (mAh cm-2) ¦ Polarization voltage (V) ¦ Cycle time (h) ¦ Ref. 1 M LiTFSI in DME/DOL (1:1, v/v), 0.15 M 1,3-BDT, 1 wt% LiNO3 ¦ 5 ¦ 1 ¦ 0.08 ¦ 300 ¦ [7] 1 M LiTFSI in DME/DOL (1:1, v/v), 0.15 M 1… | 只给用量 | 未报告 | 未报告 | FALSE | 0/1/0/20 | 56833 | TRUE | PDF首页
10.1021/acsenergylett.5c01262 | 2025 | ACS Energy Lett | Diketopyrrolopyrroles Act as Redox Mediators in Lithium-Sulfur Batteries | TRUE | TRUE | 硫碳 | 锂金属 | FALSE | 介体/均相催化; 添加剂(其他) |  | ✅ | 20 | 20 | [SI] …ctrolyte was optimised (1 M LiTFSI, 0.5 M LiNO3 in DOL:DME 1:1 v/v), with 2 mM additive where appropriate. An electrolyte to sulfur ratio of 20 was utilised in all coin cells. All capacities were normalised to the theoretical capacity of sulfur (1675 mA… | ❌ |  |  | ❌ |  |  |  | ❌ |  |  |  | ❌ | ❌ | ✅ | 3.46 | 2.2, 3.46 | [SI] …ial (sublimed sulfur), 10% CMC-SBR binder, 20% carbon black composition and had an active material loading of 3.46 mg cm-2 on a carbon- coated aluminium current collector. In-house sulfur cathode fabrication was completed in a N2-fi… [SI] … the slurry was dropcast onto 10 mm diameter GDL disks and left to dry. All cathodes had a sulfur loading of ~2.2 mg cm-2. Polysulfide synthesis followed literature procedure wherein solution of ‘Li2S8’ was synthesised using a 7:8 … | ✅ | ✅ | 0.5 | [SI] …m diameter Celgard2400 disk was used as the separator. A standard cell electrolyte was optimised (1 M LiTFSI, 0.5 M LiNO3 in DOL:DME 1:1 v/v), with 2 mM additive where appropriate. An electrolyte to sulfur ratio of 20 was utilised … | ❌ | ❌ |  |  | ❌ |  |  | ❌ | ❌ |  | 🔶 | ❌ | ❌ | ✅ | [SI] …ing a 7:8 ratio of sulfur to lithium sulfide. Li2S and S8 were mixed in standard voltammetry electrolyte (1:1 DOL:DME, 1 M LiTFSI) at 60°C for 72 hours under an N2 atmosphere. The solution was allowed to stir for a further 48 hours at room… | 富液(>10) | 未报告 | 中[2–4) | FALSE | 0/1/0/9 | 32980 | TRUE | OpenAlex
10.1021/acsami.5c01567 | 2025 | ACS AMI | Shortening the Reaction Pathway of Sulfur Redox Kinetics with 2,5-Dichloro-1,4-Benzoquinone to Minimize the Shuttle Effect in Lithium-Sulfur Batteries | TRUE | TRUE | 硫碳 | 锂金属 | FALSE | 难溶/固相转化; 添加剂(其他) |  | ❌ |  |  |  | ✅ | 20 | [SI] ….2 M Li2S8 in tetraethylene glycol (TEG) electrolyte was added to the working electrode side. Simultaneously, 20 µL of electrolyte without Li2S8 was added Zreal = Re + Rct + σω―1/2 𝐷= 𝑅2𝑇2 2𝐴2𝑛4𝐹4𝑐2𝜎2 Downloaded from pubs.​acs.​org/​aamick/… | ❌ |  |  |  | ❌ |  |  |  | ❌ | ❌ | ✅ | 1.9 | 1.9 | [SI] …trodes were then cut into discs with a diameter of 12 mm. The typical sulfur loading in the electrode was 1.3-1.9 mg cm-2. Celgard 2400 was used as the separator, and lithium metal was used as the anode. CR2032-type stainless steel… | ✅ | ✅ | 0.1 | [EXP] …lank electrolyte was formulated by dissolving 1.0 M lithium bis- (trifluoromethanesulfonyl)imide (LiTFSI) and 0.1 M LiNO3 in a 1:1 volume mixture of 1,3-dioxolane (DOL) and dimethoxyethane (DME). P-benzoquinone (PBQ) and 2,5-dichlo… | ❌ | ❌ |  |  | ❌ |  |  | ❌ | ❌ |  | ❌ | ❌ | ✅ | ❌ |  | 只给用量 | 未报告 | 低(<2) | FALSE | 0/0/0/27 | 62270 | TRUE | OpenAlex
10.1002/anie.202515993 | 2025 | Angew | Failure Mechanism of High-Temperature Li-S Batteries in Localized High-Concentration Electrolytes | TRUE | TRUE | 硫碳 | 锂金属 | FALSE | 弱溶剂化; 局部高浓; 盐/阴离子; 溶剂(其他) | 低温; 高温; 软包 | ✅ | 15 | 15 | [MAIN] …ed with a typical sulfur loading of ca. 1.2 mg cm-2 and a corresponding electrolyte and sulfur (E/S) ratio of 15 µL mg-1, which were then tested at high temperatures (60 °C unless otherwise stated). First, as shown in the discha… | ✅ | 500 | [SI] …transferred into a small centrifugal tube containing 1 mL of DMSO-d6, which were shaken for 10 mins. Finally, 500 µL electrolyte/DMSO-d6 mixture was extracted and tested. Note that the final molar mass of various remaining electrolyte com… | ✅ | 100 | 100 | [MAIN] …ere fabricated and tested at 60 °C. Note that the sulfur cathodes with a loading of 7.2 mg cm-2 and ultrathin Li anodes with a thickness of 100 µm were employed with an electrolyte usage of 5 gE gS-1. As shown in Figure 6h, the as- derived Li-S pouch cell … | ❌ |  |  |  | ❌ | ❌ | ✅ | 7.2 | 1.2, 5, 7.2 | [MAIN] …es, Ah-level pouch cells were fabricated and tested at 60 °C. Note that the sulfur cathodes with a loading of 7.2 mg cm-2 and ultrathin Li anodes with a thickness of 100 µm were employed with an electrolyte usage of 5 gE gS-1. As s… [SI] …2 mm prior to the battery assembly. Note that routine sulfur loading in an electrode was controlled to be ca. 1.2 mg cm-2 and the high loading cathode has an elevated sulfur loading of ca. 5.0 mg cm-2. Shuttle current measurement. … | 🔶 | ❌ |  |  | ❌ | ❌ |  |  | ✅ | 60, 80 | [SI] …. Figure S1. a) Cycling performance of r-LHCE at varied temperatures. GCD curves of r-LHCE at b) 40 °C and c) 80 °C. Figure S2. Voltage-time curves of Li-Li symmetric cell with r-LHCE at 60 °C. Figure S3. a) GCD curves of r-L… [SI] …ft of -61.20 ppm. The as-assembled Li-S batteries with r-LHCE were cycled at 0.1 C for 50 cycles at 20 °C and 60 °C, which were then disassembled in the glove box without the exposure to air. Subsequently, cathode, separator … | ✅ | ❌ |  | ✅ | ❌ | ✅ | ❌ |  | 富液(>10) | 较薄(50–100] | 高(≥4) | FALSE | 0/0/0/22 | 63640 | TRUE | OpenAlex
10.1016/j.mattod.2025.06.026 | 2025 | Materials Today | Modulating electrolyte solvation structure and ion dynamics for thermotolerant Li-S batteries | TRUE | TRUE | 硫碳 | 锂金属 | FALSE |  | 低温; 高温 | ❌ |  |  |  | ✅ | 500 | [SI] …ansferred into a centrifugal tube containing 1 mL of DMSO-d6 together, which were shaken for 10 min. Finally, 500 µL electrolyte/DMSO-d6 mixture was extracted and analyzed. Note that the remanent electrolyte number after the battery cycli… | ❌ |  |  |  | ❌ |  |  |  | ❌ | ❌ | ✅ | 4 | 1.2, 4 | [SI] …trode was controlled to be ca. 1.2 mg cm-2 and the high loading sulfur cathode has an elevated loading of ca. 4.0 mg cm-2. Shuttle current measurement. Li-S batteries equipped with BSSE and TE were firstly placed into an oven with … [SI] …2 mm prior to the battery assembly. Note that routine sulfur loading in an electrode was controlled to be ca. 1.2 mg cm-2 and the high loading sulfur cathode has an elevated loading of ca. 4.0 mg cm-2. Shuttle current measurement. … | ✅ | ✅ | 2 | [SI] …as prepared via dissolving 1 M LiTFSI into a mixed DOL/DME solvent (volume ratio of 1:1) with the addition of 2 wt% LiNO3. For the preparation of BSSE, the average LiTFSI concentration is fixed to 1 M and the volume ratio of DEGDEE… | ❌ | ❌ |  |  | ✅ | 60, 80 | [SI] …loading of 4 mg cm-2. b) Cycling performance of BSSE at 0.05 C. Figure S37. GCD curves of BSSE at 0.2 C under 80 °C. Figure S38. a) Cycling performance of BSSE at 0.05 C under 20 °C. b) Corresponding GCD curves at different c… [SI] …ent-time curves. In-situ EIS measurement. As-assembled Li-S batteries were cycled for 3 cycles at 0.1 C under 60 °C to stabilize the SEI. Then the EIS test was conducted at multiple voltage stages (2.4-2.0 V, 0.5 V for each i… | ❌ | ❌ |  | ✅ | ❌ | ✅ | ✅ | [SI] … LiFSI (DoDoChem, 99.9 % purity, 100 ppm H2O max). Preparation of electrolyte. TE was prepared via dissolving 1 M LiTFSI into a mixed DOL/DME solvent (volume ratio of 1:1) with the addition of 2 wt% LiNO3. For the preparation of BSSE, the average LiTF… | 只给用量 | 未报告 | 高(≥4) | FALSE | 0/0/0/2 | 50499 | TRUE | PDF首页
10.1021/acsami.4c18337 | 2025 | ACS AMI | Constructing an Organic-Inorganic Hybrid Solid-Electrolyte Interface In Situ via an Organo-Polysulfide Electrolyte Additive for Lithium-Sulfur Batteries | TRUE | TRUE | 硫碳 | 锂金属 | FALSE | 添加剂(其他) |  | ✅ | 10 | 10 | [EXP] …mbrane was used as the separator. The prepared electrolytes were added with an electrolyte-to-sulfur ratio of 10 µL/mg. H2O and O2 levels in the glovebox were below 0.1 ppm. Assembled cells were allowed to rest for 12 h before t… | ❌ |  |  | ❌ |  |  |  | ❌ |  |  |  | ❌ | ❌ | ✅ | 1.2 | 1.2 | [EXP] …4 h, the coated foil was cut into 14 mm diameter circular electrodes using a slicer, with a sulfur loading of 1.2 mg cm-2. 2.4. Coin Cell Assembly and Characterization. CR2025 coin cells were assembled in an argon-filled glovebox b… | ✅ | ✅ | 0.4 | [EXP] …and Electronics Co., Ltd. 2.2. Electrolyte Preparation. The pristine electrolyte consists of 0.6 M LiTFSI and 0.4 M LiNO3 in DOL/DME (v: v = 1:1), referred to as the lithium-sulfur electrolyte. For comparison, modified electrolytes… | ❌ | ❌ |  |  | ❌ |  |  | ❌ | ❌ |  | ✅ | ❌ | 🔶 | ❌ |  | 中等(5–10] | 未报告 | 低(<2) | FALSE | 0/0/0/2 | 57435 | TRUE | OpenAlex
10.1016/j.jcis.2025.137953 | 2025 | JCIS | Regulating the electrode-electrolyte interface in Li-S batteries with 2,5-dimercapto-1,3,4-thiadiazole additives | TRUE | TRUE | 硫碳 | 锂金属 | FALSE | 溶剂(其他); 添加剂(其他) |  | ❌ |  |  |  | ❌ |  |  | ❌ |  |  |  | ❌ |  |  |  | ❌ | ❌ | ✅ | 2.5 | 1.2, 2.4, 2.5 | [MAIN] …itive of DMTD. To systematically evaluate the role of MDTD as an additive, we increased the sulfur loading to 2.5 mg/cm2. Fig. 5a and b show the cycling performance of these batteries. At current densities of 0.5C and 1C, after 10… [MAIN] … for 10 h. The dried cathode sheet was punched into disks with 14 mm in diameter. The sulfur loading is about 1.2 mg cm-2 and 2.4 mg cm-2. Cells were assembled by using 40 µL standard elec trolyte or DMTD-based electrolyte in a glo… | 🔶 | 🔶 | 2 | [MAIN] …tal methods 2.1. Materials The typical Li-S electrolyte, composed of 1.0 M LiTFSI in DME/DOL (V:V = 1:1) with 2 % LiNO3 was purchased from DoDoChem and used as a standard electrolyte. The Graphene was purchased from The Six Eleme… | ❌ | ❌ |  |  | ❌ |  |  | ❌ | ❌ |  | ❌ | ❌ | ✅ | 🔶 | [MAIN] …f the S cathode. 2. Methods and experimental methods 2.1. Materials The typical Li-S electrolyte, composed of 1.0 M LiTFSI in DME/DOL (V:V = 1:1) with 2 % LiNO3 was purchased from DoDoChem and used as a standard electrolyte. The Graphene was p… | 未报告 | 未报告 | 中[2–4) | FALSE | 0/7/0/13 | 53687 | TRUE | PDF首页
10.1021/acsenergylett.4c03177 | 2025 | ACS Energy Lett | Long-Cycling Lithium-Sulfur Batteries Enabled by Reactivating Inactive Lithium | TRUE | TRUE | 硫碳 | 锂金属 | FALSE | 添加剂(其他) |  | ✅ | 6.6 | 6.6 | [SI] …e was used as the separator. The amount of electrolyte was controlled to an electrolyte/sulfur (E/S) ratio of 6.6 µL mgS-1. The cycle performance was evaluated between 1.7-2.6 V (1 C = 1672 mA g-1) at 0.1 C, following 2 activation… | ✅ | 35 | [SI] …ng 13.0 mm in diameter. The diameter of inactive Li on Ni was 16.0 mm. PP membrane was used as the separator. 35 µL baseline electrolyte is used in each i-Li-CP, and i-Li-S battery. The i-Li-CP and i-Li-S batteries are tested at the current densi… | ✅ | 50 | 50 | [SI] …3, metals basis, Aladdin), polypropylene (PP) separator (Celgard 2500), nickel (Ni) foil, aluminum (Al) foil, lithium (Li) foil (50 µm thick), elemental sulfur (S), lithium sulfide (Li2S), carbon nanotubes (CNTs), dimethyl sulfoxide-d6 (DMSO-d6… | ❌ |  |  |  | ❌ | ❌ | ✅ | 4.3 | 4.3 | [SI] …ing S/C cathodes with 63% S content were cut into 13.0 mm diameter disks. The areal sulfur loading was set as 4.3 mg cm-2. 3. Preparation of electrolytes. The TTE-based EPSE was chosen as the baseline electrolyte. The baseline elec… | ✅ | ✅ | 2 | [SI] …hosen as the baseline electrolyte. The baseline electrolyte was obtained by dissolving 1.0 mol L-1 LiTFSI and 2.0 wt.% LiNO3 in TTE/DOL/DME (1:2:2, by vol.) mixed solvents (marked as w/o PEA). 1 vol.% PEA was added to the Downloaded f… | ❌ | ❌ |  |  | ❌ |  |  | ❌ | ❌ |  | ❌ | ❌ | ❌ | ❌ |  | 中等(5–10] | 薄(≤50µm) | 高(≥4) | TRUE | 0/0/0/11 | 34700 | TRUE | OpenAlex
10.1021/acsnano.5c09160 | 2025 | ACS Nano | Chemically Generated Liquid Sulfur Droplets at Room and Subzero Temperatures | TRUE | TRUE | 硫碳 | 锂金属 | FALSE | 介体/均相催化 | 低温 | ❌ |  |  |  | ✅ | 25 | [EXP] … a hot plate to remove any moisture residues. Carbon paper was cut and used as the cathode current collector. 25 µL of catholyte (polysulfides with salt) was applied using a pipet on the carbon cathode. The Celgard 2400 separator was then… | ❌ |  |  |  | ❌ |  |  |  | ❌ | ❌ | ❌ |  |  |  | ✅ | ✅ | 2 | [EXP] …final electrolytes. For coin cell tests, 5 or 2.5 M polysulfides with LiTFSI and/or LiI were used, along with 2 wt % of lithium nitrate (LiNO3). For the mixed salt configuration, 1 M LiTFSI and 0.5 M LiI salts, along with 2 wt % of LiNO3, were a… | ❌ | 🔶 | 15, 20 | [MAIN] …ession on a Pt electrode immersed in polysulfide with LiI salt when the cell temperature is (b) -15 °C and (c) -20 °C (the cloudy species on the glass surface in panel (c) was from water condensation at low temperatures). ACS N… [MAIN] …ation and progression on a Pt electrode immersed in polysulfide with LiI salt when the cell temperature is (b) -15 °C and (c) -20 °C (the cloudy species on the glass surface in panel (c) was from water condensation at low tempe… | ❌ |  |  | ❌ | ❌ |  | ✅ | ❌ | ✅ | ❌ |  | 只给用量 | 未报告 | 未报告 | FALSE | 0/0/4/2 | 46578 | TRUE | OpenAlex
10.1002/adma.202507006 | 2025 | AM | Synergistic Compound Additives for High-Performance Lithium-Sulfur Batteries | TRUE | TRUE | 硫碳 | 锂金属 | FALSE | LiNO3; 添加剂(其他) |  | ✅ | 5 | 5 | [SI] … an argon-filled glovebox. For high S mass loading cells, the amount of electrolyte used in the coin cells is 5 µL/mgS. EIS, Tafel plot, and LSV measurements were carried out on a CHI760E workstation. Electrochemical impedance s… | ❌ |  |  | ✅ | 450 | 450 | [SI] …%) and octaphenyl polyoxyethylene (99%) were purchased from Shanghai Aladdin Biochemical Technology Co., Ltd. Li foil (>99.99%) with a thickness of 450 µm and a diameter of 16 mm was purchased from China Energy Lithium Co., Ltd. The unmodified electrolyte was sour… | ❌ |  |  |  | ❌ | ❌ | ✅ | 4.12 | 4.12 | [SI] … a mass ratio of 7:2:1 to prepare the S cathode sheets. The mass of S used in this work was controlled to 1.0-4.12 mg cm-2. All cells were assembled in CR2032 coin cells using Celgard 2400 separators at room temperature in an argon-… | ✅ | ✅ | 0.2 | [SI] … of 1,3-dioxolane (DOL) and dimethyl ether (DME) in a volume ratio of 1:1. For the dual-additive electrolyte, 0.2 M LiNO3 and 2mM SAC additives were added into the unmodified electrolyte. For the tri-element additive electrolyte, 1… | ✅ | ❌ |  |  | ❌ |  |  | ❌ | ❌ |  | ✅ | ❌ | ✅ | ✅ | [SI] …modified electrolyte was sourced from Duoduo Chem. Preparation of Electrolyte: The unmodified electrolyte was 1 M LiTFSI dissolved in a mixture solution of 1,3-dioxolane (DOL) and dimethyl ether (DME) in a volume ratio of 1:1. For the dual-additive electrolyte, 0.2 M LiNO3 and 2mM SAC additives were added in… | 贫液(≤5) | 厚(>250) | 高(≥4) | FALSE | 0/0/0/2 | 35411 | TRUE | OpenAlex
10.1002/adma.202504715 | 2025 | AM | Steric Hindrance-Induced Amorphous Lithium Sulfide Deposition Accelerates Sulfur Redox Kinetics in Lithium-Sulfur Batteries | TRUE | TRUE | 硫碳 | 锂金属 | FALSE | 介体/均相催化; 添加剂(其他) |  | ✅ | 8 | 8 | [SI] …athode, PP/PE as separator, 50 µm Li foil as anode, and electrolyte with B15C5 additive, with an E/S ratio of 8 µL mg-1. To assemble the pouch cell, the cathode and anode were stacked layer-by-layer with a separator. The Li-S p… | ✅ | 25 | [SI] …easurements: Two Li folis were assembled into a standard 2032- coin cell with a 20 mm diameter separator, and 25 µL of electrolyte was dropped on each side. Electrolyte types include blank and B15C5 electrolytes. Li2S nucleation tests: We u… | ✅ | 50 | 50 | [SI] …cell assembly and measurements: The Li-S pouch cell was assembled using CNT@S as cathode, PP/PE as separator, 50 µm Li foil as anode, and electrolyte with B15C5 additive, with an E/S ratio of 8 µL mg-1. To assemble the pouch cell, th… | ❌ |  |  |  | ❌ | ❌ | ✅ | 6.2 | 1, 1.4, 3.6, 4, 6.2 | [SI] …in cells ranges from 1.0 mg cm-2 to 1.4 mg cm-2. The high sulfur loading in the coin battery is about 3.6 and 6.2 mg cm-2. The sulfur loading of cathode in pouch cells is 4 mg cm-2. 1.2. Electrochemical measurements SUPPORTING INFO… [SI] …Electrodes were cut out by the MSK-T10 manual slicer. The sulfur loading of cathode in coin cells ranges from 1.0 mg cm-2 to 1.4 mg cm-2. The high sulfur loading in the coin battery is about 3.6 and 6.2 mg cm-2. The sulfur loading … | ✅ | ✅ | 1 | [SI] … were all purchased from commercial sources. The lithium-sulfur (Li-S) electrolyte consists of 1 M LiTFSI and 1% LiNO3 dissolved in DOL/DME (v/v = 1:1) solvent. Preparation of electrolytes: B15C5-based electrolytes with the conc… | ❌ | ❌ |  |  | ❌ |  |  | ✅ | ❌ |  | ❌ | ❌ | ✅ | ✅ | [SI] …NT) and Super P were all purchased from commercial sources. The lithium-sulfur (Li-S) electrolyte consists of 1 M LiTFSI and 1% LiNO3 dissolved in DOL/DME (v/v = 1:1) solvent. Preparation of electrolytes: B15C5-based electrolytes with the concentration ranging fro… | 中等(5–10] | 薄(≤50µm) | 高(≥4) | TRUE | 0/0/0/7 | 40637 | TRUE | OpenAlex
10.1002/advs.202417305 | 2025 | Adv Sci | Balancing Anodic Stability and Cathodic Kinetics in Practical Lithium-Sulfur Batteries With Non-fluorinated Weakly Solvating Solvents | TRUE | TRUE | 硫碳 | 锂金属 | FALSE | 弱溶剂化; 盐/阴离子; 氟化/无氟; 溶剂(其他); 添加剂(其他) | 软包 | ✅ | 5 | 5 | [MAIN] …sh con- ditions (Figure 5d, high S cathode loading of ≈5 mg cm-2, 50 µm Li metal anode, and low E/S ratio of ≈5 µL mgS -1). As shown in Figure 5e, the Li-S pouch cell in 1 M LiTFSI-CPME only exhibited stable discharge capacity i… | ❌ |  |  | ✅ | 50 | 50 | [MAIN] …S/C¦¦Li pouch cells were assembled under harsh con- ditions (Figure 5d, high S cathode loading of ≈5 mg cm-2, 50 µm Li metal anode, and low E/S ratio of ≈5 µL mgS -1). As shown in Figure 5e, the Li-S pouch cell in 1 M LiTFSI-CPME only exhib… | ❌ |  |  |  | ❌ | ❌ | ✅ | 5 | 1, 5 | [EXP] …and dried at 80 °C for 6 h. S/C electrodes were prepared with a S loading of ≈1.0 mg cm-2 for coin cells and ≈5.0 mg cm-2 for pouch cells. Characterizations: The mixture of S and Li2S with a molar ratio of 7:1 was added into electr… [EXP] … on carbon-coated aluminum foil and dried at 80 °C for 6 h. S/C electrodes were prepared with a S loading of ≈1.0 mg cm-2 for coin cells and ≈5.0 mg cm-2 for pouch cells. Characterizations: The mixture of S and Li2S with a molar ra… | ❌ | ❌ |  |  | ❌ | ❌ |  |  | ❌ |  |  | ✅ | ❌ |  | ✅ | ✅ | ✅ | ✅ | [EXP] … 37.6 × 37.6 × 37.6 Å3 linear dimensions were adopted for MD simula- tions, corresponding to the LiTFSI/Li2S8/DOL/DME with a molar ratio of 20:20:140:100 for 1 M Li2S8 in 1 M LiTFSI-DOL/DME, LiTFSI/Li2S8/CPME with a molar ratio of 30:30:210 for the 1 M Li2S8 in 1 M LiTFSI-CPME, re- spective… | 贫液(≤5) | 薄(≤50µm) | 高(≥4) | TRUE | 0/0/0/89 | 62823 | TRUE | OpenAlex
10.1002/smll.202502934 | 2025 | Small | Vanadyl Complex-Mediated Molecular Engineering Enables Homogeneous Modulation of Lithium-Sulfur Chemistry | TRUE | TRUE | 硫碳 | 锂金属 | FALSE | 强溶剂化; 介体/均相催化 |  | ❌ |  |  |  | ❌ |  |  | ❌ |  |  |  | ❌ |  |  |  | ❌ | ❌ | 🔶 | 5.32 | 5.3, 5.32 | [MAIN] …ulfur loading is also a crucial metric to evaluate. The LSB integrated VO and PDI@PP with a sulfur loading of 5.32 mg cm-2 harvests an outstanding initial areal capacity of 4.6 mAh cm-2 and a remarkable capacity reten- tion of 87.6%… [MAIN] …, g) VO, and h) PDI@PP. i) Cycling stability of LSB integrated VO and PDI@PP under the high-sulfur loading of 5.3 mg cm-2. j) The long-term cycling performance of LSB integrated VO and PDI@PP at 3.0 C. and a high capacity retention… | ✅ | ✅ | 2 | [SI] …Chemical Co., Ltd. Electrolyte 1 mol L-1 LiTFSI into a DME/DOL solution with a volume ratio of 1:1 containing 2.0 wt.% LiNO3, tetraglyme, polypropylene separator (PP, Celgard 2500), poly(vinylidene fluoride) (PVDF) binder, Super P, ca… | ❌ | ❌ |  |  | ❌ |  |  | ❌ | ❌ |  | ❌ | ❌ | ❌ | ❌ |  | 未报告 | 未报告 | 未报告 | FALSE | 0/0/1/0 | 31931 | TRUE | OpenAlex
10.1021/acs.jpcc.5c04154 | 2025 | J Phys Chem C | Operando Raman Spectroscopic Analysis for Electrolyte-Electrode Interface Reaction in Lithium-Sulfur Batteries with Sparingly Solvating Electrolyte | TRUE | TRUE | 硫碳 | 锂金属 | FALSE | 难溶/固相转化; 高浓; 离子液体; 溶剂(其他) |  | ❌ |  |  |  | ❌ |  |  | ❌ |  |  |  | ❌ |  |  |  | ❌ | ❌ | ❌ |  |  |  | ❌ | ❌ |  |  | ❌ | ❌ |  |  | ❌ |  |  | ❌ | ❌ |  | ❌ | 🔶 | ✅ | ❌ |  | 未报告 | 未报告 | 未报告 | FALSE | 0/0/0/3 | 39598 | TRUE | OpenAlex
10.1002/celc.202500256 | 2025 | ChemElectroChem | Joint Partial Least Squares Modeling of Experimental and Computational Data for Electrolyte Prescreening in Lithium-Sulfur Batteries | TRUE | TRUE | 硫碳 | 锂金属 | FALSE | 盐/阴离子; 溶剂(其他); 添加剂(其他) |  | ❌ |  |  |  | ✅ | 60 | [SI] …ollowing configuration: negative case, Li-coin (Ø 16 mm, LTS Chem), separator (Whatman GF/D) impregnated with 60 µL of electrolyte, sulfur electrode (Nanopowder Enterprises Incoporated (NEI), Ø 14 mm, nominal capacity 875 mAh g-1), spacer (… | ❌ |  |  |  | ❌ |  |  |  | ❌ | ❌ | ❌ |  |  |  | ✅ | ❌ |  |  | ❌ | ❌ |  |  | ❌ |  |  | ❌ | ❌ |  | ❌ | ✅ | 🔶 | ✅ | [SI] …I, DOL (Chem Pur) 1 M LiTFSI, DOL (Chem Pur) 0.2 M LiAl(Ohfip)4, DOL (Chem Pur):DME (Sigma Aldrich) 1:1 (v:v) 1 M LiTFSI, DOL (Chem Pur):DME (Sigma Aldrich) 1:1 (v:v) 0.2 M LiAl(Ohfip)4, HME (TCI) 1 M LiTFSI, HME (TCI): DOL (Chem Pur) 9:1 (v:v) 1 M L… | 只给用量 | 未报告 | 未报告 | FALSE | 0/0/0/43 | 79699 | TRUE | OpenAlex
10.1002/celc.202500109 | 2025 | ChemElectroChem | Electrolyte-Dependent Electrode Potentials in Lithium-Sulfur Batteries | TRUE | TRUE | 硫碳 | 锂金属 | FALSE | 盐/阴离子; 溶剂(其他) |  | ❌ |  |  |  | ❌ |  |  | ❌ |  |  |  | ❌ |  |  |  | ❌ | ❌ | ❌ |  |  |  | ❌ | ❌ |  |  | ❌ | ❌ |  |  | ❌ |  |  | ❌ | ❌ |  | ❌ | ❌ | ✅ | ✅ | [SI] …7 0.04 DMT 0.2M LiTFSI -3.03 0.02 DOL 1 M LiTSFI -3.16 0.03 -2.69 0.02 DOL 0.2 M LiTSFI -3.25 0.03 -2.78 0.02 DOL:DME 1M LiTFSI -3.34 0.03 -2.86 0.02 HME 1M LiTFSI -3.22 0.02 HME:DOL 9:1 1M LiTFSI -3.19 0.03 -2.72 0.02 Methylal 1 M LiTFS… | 未报告 | 未报告 | 未报告 | FALSE | 0/0/0/0 | 32192 | TRUE | OpenAlex
10.1039/d4ta08542f | 2025 | JMCA | Fluorinated imine modulating efficient sulfur redox kinetics and a stable solid electrolyte interphase in lithium-sulfur batteries | TRUE | TRUE | 硫碳 | 锂金属 | FALSE | 氟化/无氟 |  | ✅ | 8 | 8, 20 | [EXP] … cells, CMK-3/S was used as the cathode instead. The electrolyte-to-sulfur (E/S) ratio was set at 20 mL mg-1 (8 mL mg-1 for high sulfur loading). The electrochemical properties of the Li-S cell using electrolyte with PTPEI (ref… [EXP] …mbly of Li-S cells, CMK-3/S was used as the cathode instead. The electrolyte-to-sulfur (E/S) ratio was set at 20 mL mg-1 (8 mL mg-1 for high sulfur loading). The electrochemical properties of the Li-S cell using electrolyte with… | ❌ |  |  | ❌ |  |  |  | ❌ |  |  |  | ❌ | ❌ | ✅ | 5.5 | 1.4, 5.5 | [EXP] …mm were cut from the CMK-3/S cathode. Each cathode had an active sulfur loading of approximately 1.4 mg cm-2 (5.5 mg cm-2 for high sulfur loading). The blank electrolyte used in this study is a commercial Li-S battery electrolyte (… [EXP] …ameter of 14 mm were cut from the CMK-3/S cathode. Each cathode had an active sulfur loading of approximately 1.4 mg cm-2 (5.5 mg cm-2 for high sulfur loading). The blank electrolyte used in this study is a commercial Li-S battery … | ✅ | ✅ | 0.01, 1 | [SI] …Journal Reference 1% phenyl-1-(4- trifluoromethyl)phenyl)ethan- 1-imine （PTPEI） 1 M LiTFSI DME/DOL(1:1 vol%) +1 wt% LiNO3 1190.9-645.9 (5.5 mg cm-2 0.1C 1st-50th) 1214-981.2 (1.4 mg cm-2 0.1C 1st-100th) 1178.8-580 (1.4 mg cm-2 1C 1… [EXP] …ttery electrolyte (LS-002, DoDoChem) consisting of 1 M lithium bis(triuoromethanesulfonyl)imide (LiTFSI) and 0.01 M LiNO3 dissolved in a solvent mixture of DOL/DME (1 : 1 by volume). PTPEI was synthesized via the acetylenic aminati… | ❌ | ❌ |  |  | ❌ |  |  | ❌ | ❌ |  | ❌ | ❌ | ❌ | ✅ | [SI] … (mAh g-1) Capacity retention Journal Reference 1% phenyl-1-(4- trifluoromethyl)phenyl)ethan- 1-imine （PTPEI） 1 M LiTFSI DME/DOL(1:1 vol%) +1 wt% LiNO3 1190.9-645.9 (5.5 mg cm-2 0.1C 1st-50th) 1214-981.2 (1.4 mg cm-2 0.1C 1st-100th) 1178.… | 中等(5–10] | 未报告 | 高(≥4) | FALSE | 0/0/0/8 | 50118 | TRUE | OpenAlex
10.1016/j.cej.2025.159330 | 2025 | CEJ | Stereochemistry-directed solvent molecular design for advanced Lithium-Sulfur batteries | TRUE | TRUE | 硫碳 | 锂金属 | FALSE | 溶剂(其他) | 贫液; 低温 | ✅ | 5 | 5, 15 | [SI] …a typical experiment, the lithium foil (50 µm, 68×64 mm, 93.57 mg), HCG/S cathode (64×60 mm, 264.24 mg), E/S (5.0 µL mg-1) and PP separator (74×70 mm, 41.44 mg) were applied to assemble Li-S pouch cells and evaluate the energy de… [MAIN] …ce of the cell with CE and STE at 5C with areal sulfur loading of 1.1 mg cm-2 and electrolyte/sulfur ratio of 15 µL mg-1 . (d) Cycling performance of a flexible Li-S pouch cell with STE (sulfur loading is 5.2 mg cm-2 and the ele… | ✅ | 20 | [SI] …ssembled cells using carbon paper as the cathode and lithium foil as the anode. In the cell assembly process, 20 µL electrolyte containing 0.2 M Li2S6 was added on the carbon paper side and another 20 µL electrolyte CE/STE was dropped on… | ✅ | 50 | 50 | [SI] …ition was 2000 s. Li-S pouch-cell assembly and the evaluation of energy density: In a typical experiment, the lithium foil (50 µm, 68×64 mm, 93.57 mg), HCG/S cathode (64×60 mm, 264.24 mg), E/S (5.0 µL mg-1) and PP separator (74×70 mm, 41.4… | ❌ |  |  |  | ❌ | ❌ | ✅ | 5.2 | 1.1, 5.2 | [MAIN] …ulfur ratio of 15 µL mg-1 . (d) Cycling performance of a flexible Li-S pouch cell with STE (sulfur loading is 5.2 mg cm-2 and the electrolyte/sulfur ratio is 5.0 µL mg-1). (e) The cycling performance of Li-S batteries with CE and S… [EXP] …ched into disks with a diameter of 14 mm for Li-S coin cell use, and the loading of the active-material was ~ 1.1 mg cm-2. 2.2. Preparation of electrolyte Conventional electrolyte (CE), i.e., 1.0 M LiTFSI in 1,3-dioxolane (DOL)/ di… | ✅ | ✅ | 2 | [EXP] …L)/ dimethoxyethane (DME) (1: 1, by vol.), and STE, i.e., 1.0 M LiTFSI in MPE/DOL/DME (4: 3: 3, by vol.), and 2 wt% LiNO3 was employed. The electrolyte was prepared in an Ar-filled glove box.… | ❌ | ❌ |  |  | ❌ |  |  | ✅ | ❌ |  | ✅ | 🔶 | ✅ | ✅ | [EXP] …f the active-material was ~ 1.1 mg cm-2. 2.2. Preparation of electrolyte Conventional electrolyte (CE), i.e., 1.0 M LiTFSI in 1,3-dioxolane (DOL)/ dimethoxyethane (DME) (1: 1, by vol.), and STE, i.e., 1.0 M LiTFSI in MPE/DOL/DME (4: 3: 3, by vol.), and 2 wt% LiNO3 was emp… | 贫液(≤5) | 薄(≤50µm) | 高(≥4) | TRUE | 0/0/0/3 | 52222 | TRUE | PDF首页
10.1021/acs.nanolett.5c04731 | 2025 | Nano Lett | Iron Porphyrin-Mediated Electrolyte Chemistry for Advanced Lithium-Sulfur Batteries | TRUE | TRUE | 硫碳 | 锂金属 | FALSE | 介体/均相催化 |  | ✅ | 4.5 | 4.5, 12 | [SI] … cm2, respectively. The electrolyte/sulfur ratios of the conventional and high- load batteries were 15.0 and 4.5 µL mgS1 respectively.Charge-discharge curves, rate and cycling performance measurements were conducted in the volta… [SI] …sed as the separator to assemble the pouch cell. The electrolyte/sulfur ratio (E/S) of the battery was around 12.0 µL mgS-1. The fabrication procedure was performed a glove box filled with a high-purity Ar. 1.3 Theoretical calculat… | ✅ | 20 | [SI] … electrodes, with 20 µL of FeTPP and 0.2 mol L1 Li2S6 as the electrolyte. A control sample was prepared with 20 µL of Li2S6 as the electrolyte.The Cyclic voltammetry (CV) tests were conducted between -1 and 1 V at a scan rate of 3 mV s1. Li2S nucleati… | ❌ |  |  |  | ❌ |  |  |  | ❌ | ❌ | ✅ | 6.6 | 6.6 | [SI] …fferent cycle numbers at 1.0 C. Figure S19. Cross-section SEM image of fresh cathode with a sulfur loading of 6.6 mg cm-2. Downloaded from pubs.​acs.​org/​nalefd/​article-supplement/​3753189/​pdf/​nl5c04731_si_001/​ by TSINGHUA UNI… | ✅ | ✅ | 2 | [SI] …lithium sulfide (Li2S) were purchased from Chengdu Colon Chemical Co., Ltd. The electrolyte (1.0 M LiTFSI and 2.0 wt. % LiNO3 in a volume ratio 1:1 DOL and DME mixed solution), Celgard2500 polypropylene separator (PP), polyvinylidene f… | ✅ | ❌ |  |  | ❌ |  |  | ✅ | ❌ |  | ✅ | ❌ | ❌ | ❌ |  | 贫液(≤5) | 未报告 | 高(≥4) | FALSE | 0/0/0/9 | 35885 | TRUE | OpenAlex
10.1002/adfm.202414009 | 2025 | AFM | A Multifunctional Additive for Long-Cycling Lithium-Sulfur Batteries Under Lean-Ether-Electrolyte Conditions | TRUE | TRUE | 硫碳 | 锂金属 | FALSE | 介体/均相催化; 溶剂(其他); 添加剂(其他) | 贫液; 软包 | ✅ | 1 | 1, 3, 4, 5, 6, 10, 20 | [MAIN] …rioration.[5] In our previous research, we successfully achieved a noteworthy re- duction in the E/S ratio to 1 µL mg-1 by employing acetonitrile- based weakly solvating electrolytes. However, the cell only sur- vived for three… [SI] …s used for phase graph were formulated as follows: a 7 : 1 molar ratio of S and Li2S with E/S ratios of 20 or 10 µL mg-1) in electrolyte without and with BA additive, respectively. The above procedure was done in an argon-filled… | ✅ | 40 | [SI] …ochemical tests: The electrochemical test of Li-S batteries was carried out in 2025-type coin cells at 25 °C. 40 µL electrolyte was added for each cell. The coin cells were assembled with the S@KB cathodes and lithium metal anodes (15.6 … | ✅ | 100 | 100, 450 | [SI] …g density of around 3.2 mg cm-2. The Li anode sheets were also cut with the same size as sulfur cathodes. The thickness of the Li anode was 100 µm on Cu current collectors. A Celgard 2500 membrane was used as the separator. The composition of the electroly… [SI] …at 25 °C. 40 µL electrolyte was added for each cell. The coin cells were assembled with the S@KB cathodes and lithium metal anodes (15.6 mm in diameter, 450 µm in thickness, China Energy Lithium Co., Ltd., Tianjin China) separated by polypropylene (PP) separators (Celg… | ❌ |  |  |  | ❌ | ❌ | ✅ | 6 | 1, 3.2, 3.7, 5, 6 | [SI] …es. Figure S23. The discharge/charge profiles of the 5th, 10th and 15th cycles of Li-S cell with a loading of 6.0 mg cm-2 under an E/A ratio of 3 µL mg-1 using electrolytes with BA additive. Figure S24. Rate performance of Li-S pou… [SI] …carbon-coated aluminum foil and dried at 60 °C for 12 h. S cathodes with an active material loading of 0.8 to 1.0 mg cm-2 were obtained. The high loading S cathodes (＞ 3 mg cm-1) are composed of 90 wt% S@KB powders (80 wt% S) and 1… | ✅ | ✅ | 2 | [SI] … electrolyte was prepared by solving 1.0 M lithium bis(trifluoromethane sulfonyl)imide (LiTFSI, DodoChem) and 2 wt% LiNO3 (Adamas reagent, ltd.) in mixed dioxolane (DOL, DodoChem) and dimethoxyethane (DME, DodoChem) with a volume r… | ❌ | ❌ |  |  | ❌ |  |  | ✅ | ❌ |  | ✅ | 🔶 | ✅ | ✅ | [MAIN] …gy density. 2. Results and Discussion With the addition of 0.1 M BA into the blank ether-based elec- trolyte (1 M LiTFSI in DOL/DME 1:1 (v/v) with 2 wt.% LiNO3), the ionic conductivity of the electrolytes experiences a modest in- crease from… | 贫液(≤5) | 较薄(50–100] | 高(≥4) | FALSE | 0/0/0/7 | 37989 | TRUE | OpenAlex
10.1021/acsenergylett.5c02200 | 2025 | ACS Energy Lett | Tailoring Electrolytes by Decoupling the Roles of Li+ and Lithium Polysulfides in Li-S Batteries | TRUE | TRUE | 硫碳 | 锂金属 | FALSE | 难溶/固相转化; 氟化/无氟; 溶剂(其他) |  | ✅ | 7 | 7, 8, 10 | [SI] … mg cm-2). (c) The cycling performance and (d) the voltage profile of the Li-S cell with decreased E/S ratio (7 µL mg-1). Downloaded from pubs.​acs.​org/​aelccp/​article-supplement/​3757754/​pdf/​nz5c02200_si_001/​ by TSINGHUA … [SI] …assembled with W-scope separator, and certain amount of electrolyte (without LiPS) was added to control E/S = 10 µL mg-1. The GITT testing protocol Downloaded from pubs.​acs.​org/​aelccp/​article-supplement/​3757754/​pdf/​nz5c02… | ✅ | 50 | [SI] …lectrolyte used in Li¦¦CP GITT test contained 1.0 M LiTFSI, 0.1 M LiNO3 and 0.1 M Li2S6 with varied solvents. 50 µL electrolyte was added in each cell. The GITT step includes a 6-minute galvanostatic discharging (or charging) at 0.12 mA … | ✅ | 50 | 50, 200 | [SI] … S36. Li-S cycling performance with DOL/F4DEE in the single layer pouch cell, with E/S ratio of 8 µL mg-1 and 50 µm-thick Li anode. (a) 0.1 C discharge-charge voltage profile at the 3rd cycle, the 22nd cycle and the 42nd cycle. (b) Long-ter… [SI] …ased from Chemfish Tokyo. The solvents were dried overnight with activated 4 Å molecular sieves before usage. Li chips (15.6 mm in diameter and 200 µm in thickness) was purchased from American Elements. 2. Electrolyte preparation The solvent mixtures of DOL/DM… | ❌ |  |  |  | ❌ | ❌ | ✅ | 4.4 | 3.5, 4.4 | [SI] …ditions. (a) The cycling performance and (b) the voltage profile of the Li-S cell with higher sulfur loading (4.4 mg cm-2). (c) The cycling performance and (d) the voltage profile of the Li-S cell with decreased E/S ratio (7 µL mg-… [SI] …oated onto carbon-coated aluminum and dried. The cathode contains 62.2 wt% sulfur, with an average loading of 3.5 mgS cm-2. The galvanostatic intermittent titration technique (GITT) experiments were conducted on Neware cycler. For L… | ✅ | ✅ | 0.1, 0.2, 0.36 | [SI] …tember 2026 SI-18 Figure S16. In-depth N 1s XPS spectra of SEI formed in 1.0 M LiTFSI in DOL/DME (1:1 v/v) w/ 0.36 M LiNO3 electrolyte after 0, 60, 180 and 300s sputtering. Only the signal of Li3N (398 eV) can be observed even when … [SI] …s to reach Li2S6 nominal concentration of 0.1 M; (3) For Li¦¦Carbon paper cell construction, 1.0 M LiTFSI and 0.1 M LiNO3 were dissolved in the solutions prepared in (2); (4) For Li¦¦S cell construction, 1.0 M LiTFSI and 0.2 M LiNO… | ❌ | ✅ | 40 | [SI] …d with the stack of Li metal anodes, W-scope (PP) separator and S cathode in a dry room with a dew point below -40 °C. A lower E/S ratio of 8 µL mgS-1 was employed. The pouch cells were tested with the same cycling protocol as … | ❌ |  |  | ✅ | ❌ |  | ✅ | ✅ | ✅ | ✅ | [SI] …ulation DOL DME F4DEE TTE TFSI- NO3- S62- Li+ 1 M LiTFSI DOL/DME (1:1 v/v), 0.1 M LiNO3 358 241 0 0 50 5 0 55 1 M LiTFSI DOL/DME (1:1 v/v), 0.1 M LiNO3, 0.1 M Li2S6 358 241 0 0 50 5 5 65 1 M LiTFSI DOL/F4DEE (4:1 v/v), 0.1 M LiNO3 573 0 6… | 中等(5–10] | 薄(≤50µm) | 高(≥4) | TRUE | 0/0/10/41 | 48411 | TRUE | OpenAlex
10.1002/ange.202415078 | 2025 | Angew | Integrated Design of Homogeneous-Heterogeneous Copper Complex Catalysts to Enable Synergistic Effects on Sulfur and Lithium Evolution Reactions | TRUE | TRUE | 硫碳 | 锂金属 | FALSE | 介体/均相催化 | 软包 | ✅ | 4 | 4, 12 | [SI] …cated with Cu-INT PP film as separator and Cu-ETL as electrolyte. The electrolyte/sulfur ratios were 12.0 and 4.0 µL mg-1 for routine and high-load batteries, respectively. GCD curves, rate and cycling performance measurements we… [SI] …nd the battery with Cu-ETL-INT was fabricated with Cu-INT PP film as separator and Cu-ETL as electrolyte. The electrolyte/sulfur ratios were 12.0 and 4.0 µL mg-1 for routine and high-load batteries, respectively. GCD curves, rate and cycling performance m… | ❌ |  |  | ❌ |  |  |  | ❌ |  |  |  | ❌ | ❌ | ✅ | 7.8 | 7.8 | [SI] …u-ETL-INT at (a) 1 C and (b) 2 C. Figure S26. The cross-section SEM image of cathode with a sulfur loading of 7.8 mg cm- 2. Figure S27. Cycling performance of Li-S pouch cell with Cu-ETL-INT at 0.2 C. Table S1. The values of I0, Iss… | ✅ | ✅ | 2 | [SI] …blue precipitants. The Cu-2-PF6 powder was dissolved in DME/DOL electrolyte containing 1.0 mol L-1 LiTFSI and 2 wt.% LiNO3 to form Cu-ETL. The concentration of Cu-EIT is 0.25 wt.%. Synthesis of heterogeneous catalyst of Cu-INT 20 mg… | 🔶 | ❌ |  |  | ❌ |  |  | ✅ | ✅ | 1.2 | ✅ | ❌ | ❌ | ❌ |  | 贫液(≤5) | 未报告 | 高(≥4) | FALSE | 0/0/1/4 | 49776 | TRUE | OpenAlex
10.1002/anie.202519315 | 2025 | Angew | Advanced Self-Phase-Separating Electrolytes for High-Performance Lithium-Sulfur Batteries | TRUE | TRUE | 硫碳 | 锂金属 | FALSE | 弱溶剂化; 溶剂(其他) | 贫液; 软包 | ✅ | 3 | 3, 6, 7, 7.5, 60 | [SI] …s 50 µm Li, size 6.7 × 4.7 cm²), PP separator (Celgard 2500), and low electrolyte/sulfur loading ratio (E/S = 3 µL mgs⁻¹). The battery is tested at a constant current charge and discharge rate of 0.05C in the voltage range of 1.… [SI] …12 mm diameter), thick Li foil anode (400 µm, 16 mm diameter), a high electrolyte/sulfur loading ratio (E/S = 60 µL mgS⁻¹), and polypropylene (PP) separator (Celgard 2500, 19 mm diameter). Charge/discharge tests were performed us… | ❌ |  |  | ✅ | 50 | 50, 400 | [MAIN] … (Figure 3d), achieving 76.7% capacity retention after 400 cycles. Under harsh conditions in Li-S coin cells (50 µm ultrathin Li anode, 7 µL mgs-1 lean electrolyte, 4.3 mgs cm-2 high-loading sulfur cathode), the CPME/DME electrolyte still exhib… [SI] … CPME contents. Fig. S7. Rate capability of Li-S coin cells with CPME/DME electrolyte at varied C-rates using Li metal anodes (400 µm) and S cathodes (1.1 mgS cm⁻²) (three parallel samples). Fig. S8. Cycle performance of Li-S coin cells with C… | ❌ |  |  |  | ❌ | ❌ | ✅ | 6.2 | 4.3, 6.2 | [MAIN] …0 µm) and high-sulfur-loading cathodes (4.3 mgs cm-2). Moreover, under practical lean-electrolyte conditions (6.2 mgs cm-2 sulfur loading, 50 µm Li, 3 µL mgs-1 electrolyte), a 1.8 Ah multi- layer pouch cell delivers 323 Wh kg-1 ener… [MAIN] … cycles of single- layer Li-S pouch cells with ultra-thin Li anodes (50 µm) and high-sulfur-loading cathodes (4.3 mgs cm-2). Moreover, under practical lean-electrolyte conditions (6.2 mgs cm-2 sulfur loading, 50 µm Li, 3 µL mgs-1 el… | ✅ | ✅ | 0.4, 2 | [SI] …ration of electrolytes and electrodes The conventional DOL/DME electrolyte was prepared with 1.0 M LiTFSI and 2.0 wt.% LiNO3 dissolved in DOL/DME (1:1, by vol.). CPME/DME electrolyte was composed of 0.4 M LiTFSI and 0.4 M LiNO3 dissol… [SI] …and 2.0 wt.% LiNO3 dissolved in DOL/DME (1:1, by vol.). CPME/DME electrolyte was composed of 0.4 M LiTFSI and 0.4 M LiNO3 dissolved in CPME/DME (4:6, by vol.). Both electrolytes were prepared in an argon-filled glove box. Sulfur/ca… | ✅ | ✅ | 40 | [SI] …of the discharge curves. Li-S pouch cells Li-S pouch cells were assembled in a dry room with a dew point below -40 °C. The single-layer pouch cells were assembled using a high sulfur-loading cathode (4.3 mgs cm⁻², size 6.5 × 4.… | ❌ |  |  | ✅ | ✅ | 1.8 | ✅ | 🔶 | ✅ | ✅ | [SI] …re used as received without further purification. Preparation of electrolytes and electrodes The conventional DOL/DME electrolyte was prepared with 1.0 M LiTFSI and 2.0 wt.% LiNO3 dissolved in DOL/DME (1:1, by vol.). CPME/DME electrolyte was composed of 0.4 M LiTFSI and… | 贫液(≤5) | 薄(≤50µm) | 高(≥4) | TRUE | 0/0/0/27 | 46919 | TRUE | OpenAlex
10.1016/j.matlet.2025.138837 | 2025 | Materials Letters | Enhancing temperature adaptability of lithium-sulfur batteries via a practical electrolyte concentration engineering strategy | TRUE | TRUE | 硫碳 | 锂金属 | FALSE |  | 低温; 高温 | ❌ |  |  |  | ❌ |  |  | ❌ |  |  |  | ❌ |  |  |  | ❌ | ❌ | ✅ | 6 | 1, 6 | [SI] … of sulfur is about 1.0 mg cm-2 for normal electrochemical tests, and the high sulfur loading is also made (4~6 mg cm-2 sulfur loading) by enhancing the coating thickness of doctor blade. 1.5 Electrochemical measurements CR2032 c… [SI] … and coated on carbon-coated aluminum foil to prepare the sulfur cathode. The loading mass of sulfur is about 1.0 mg cm-2 for normal electrochemical tests, and the high sulfur loading is also made (4~6 mg cm-2 sulfur loading) by en… | ✅ | ❌ |  |  | ❌ | ✅ | 5 | [SI] …le under 0.5C current density at room temperature. Table S3. Ionic conductivity data of symmetric batteries at -5°C (a) and 60°C (b). (a) (b) Table S4. Impedance values of freshly assembled batteries at -5°C and 60°C . No. ¦ … | ✅ | 60 | [SI] …current density at room temperature. Table S3. Ionic conductivity data of symmetric batteries at -5°C (a) and 60°C (b). (a) (b) Table S4. Impedance values of freshly assembled batteries at -5°C and 60°C . No. ¦ Title ¦ Page … | ❌ | ❌ |  | ❌ | ❌ | ✅ | ✅ | [SI] …eter is 14 mm) was supplied by China Energy Lithium Co., Ltd. A commercial electrolyte with 1M concentration (1M LiTFSI in DME:DOL = 1:1 vol% with 2 wt% LiNO₃) was procured from the DoDoChem official website. 1.2 Electrolyte Preparation Six… | 未报告 | 未报告 | 高(≥4) | FALSE | 0/0/0/9 | 16442 | TRUE | PDF首页
10.1002/slct.202405238 | 2025 | ChemistrySelect | Supramolecules Applied to Energy Storage Devices - Study on the Mechanism of Cucurbituril Inhibition of the Polysulfide Shuttle Effect | TRUE | TRUE | 硫碳 | 锂金属 | FALSE |  |  | ❌ |  |  |  | ❌ |  |  | ❌ |  |  |  | ❌ |  |  |  | ❌ | ❌ | ❌ |  |  |  | ❌ | ❌ |  |  | ❌ | ❌ |  |  | ❌ |  |  | ❌ | ❌ |  | ❌ | ❌ | 🔶 | ❌ |  | 未报告 | 未报告 | 未报告 | FALSE | 0/0/0/0 | 48126 | TRUE | OpenAlex
10.1002/aenm.202500802 | 2025 | AEM | Tuning Polysulfides into Clustered-States via Non-coordinating Molecular Encapsulation to Achieve an Alternative Kinetics in Li─S Batteries | TRUE | TRUE | 硫碳 | 锂金属 | FALSE | 弱溶剂化; 难溶/固相转化; 局部高浓; 介体/均相催化 | 贫液 | ✅ | 3.7 | 3.7, 4, 5, 14.6 | [SI] …n electrolyte conditions. The E/S ratio of Li-S cells with 0DTL electrolyte and 60DTL electrolyte was 3.3 and 3.7 µl mg-1, respectively. The battery was tested at 40 ℃. Figure S26. Optical photographs of lithium metal. Before imm… [SI] … with a thickness of 1mm. The electrolyte amount of conventional Li-S cells was kept at 35 µl and the E/S was 14.6 µl mgs-1. For Li-S cells with high sulfur loading, the E/S was kept at about 5.0 µl mgs-1. Li-Li2S6 cells were used … | ✅ | 40, 600 | [SI] …the anode. The electrolyte containing lithium polysulfide was used as the active substance, and the amount of electrolyte was 40µl. It is noted thar the cells in the control electrolyte failed to cycle under lean electrolyte due to severe s… [SI] …clear magnetic resonance (NMR) of solution was performed by the AVANCE III 500 MHz NMR. For NMR measurements, 600 µL of electrolyte sample was placed in the outer tube of a 5 mm NMR Wilmad coaxial tube. The in-situ dynamic Li deposition beha… | ✅ | 1000 | 1000 | [SI] … days to remove water. The H2O content of both THF and DTL solvents after treatment was less than 20 ppm. The lithium metal foils (≥99.9%, Ф15.6 × 1.0 mm) were purchased from China Energy Lithium Co., Ltd. (Tianjin, China). 1.2 Preparation of electrolyte DTL, DME… | ❌ |  |  |  | ❌ | ❌ | ✅ | 7 | 1.2, 7 | [MAIN] …- trolyte achieved specific capacities of 1097, 921, and 766 mAh g-1 with the sulfur loading of 3.0, 5.3, and 7.0 mg cm-2, re- spectively, and cycled stably for 100 cycles at 0.1 C. The 0DTL electrolyte with the E/S (ratio of the v… [SI] … were obtained. The mass of sulfur in each collector was about 2.4 mg, and the areal sulfur loading was about 1.2 mgs cm-2. CR2025 coin cells was assembled in an argon-filled glovebox (Vigor Tech, H2O and O2 < 1 ppm). The Li-S cells… | ✅ | ✅ | 1 | [SI] …erials Anhydrous DME and the traditional Li-S electrolyte composed of 1M LiTFSI in DME and DOL (1:1 v/v) with 1wt% LiNO3 was purchased from DoDoChem. 1,2-dimethylbenzene (DTL) and tetrahydrofuran (THF) were purchased from Aladdin.… | ✅ | ❌ |  |  | ❌ |  |  | ❌ | ❌ |  | ❌ | ✅ | ✅ | ✅ | [SI] …perimental Section 1.1 Chemicals and Materials Anhydrous DME and the traditional Li-S electrolyte composed of 1M LiTFSI in DME and DOL (1:1 v/v) with 1wt% LiNO3 was purchased from DoDoChem. 1,2-dimethylbenzene (DTL) and tetrahydrofuran (THF) we… | 贫液(≤5) | 厚(>250) | 高(≥4) | FALSE | 0/0/0/7 | 57367 | TRUE | OpenAlex
10.1021/acsaem.4c03018 | 2025 | ACS AEM | Exploring Fluoropyridine Electrolytes in Li-S Batteries - Balancing Performance and Stability across Temperatures | TRUE | TRUE | 硫碳 | 锂金属 | FALSE | LiNO3; 溶剂(其他) | 低温; 高温 | ❌ |  |  |  | ❌ |  |  | ❌ |  |  |  | ❌ |  |  |  | ❌ | ❌ | ✅ | 1.6 | 1.6 | [SI] …n 5 ppm) for 24 hours before being tested. The sulfur cathodes have a theoretical areal sulfur loading around 1.6 mg cm-2. All battery tests were conducted in two-electrode CR2032 coin cells at room temperature, at 0 ℃, and at 60 ℃… | ✅ | ✅ | 0.2 | [SI] …solved S8 were used as supporting electrolytes and the sulfur source for redox reaction, including 1 M LiTFSi/0.2 M LiNO3/DME/DOL, 1 M Downloaded from pubs.​acs.​org/​aaemcq/​article-supplement/​3622476/​pdf/​ae4c03018_si_001/​ by … | 🔶 | ❌ |  |  | 🔶 | 60 | [MAIN] …its stabilizing effect, and even with saturation of LiNO3, the Li-S battery with 2FPy overcharged severely at 60 °C (Figure S-18B). These findings underscore the crucial role of LiNO3 in stabilizing the SEI layer on the Li an… | ❌ | ❌ |  | ❌ | ✅ | ❌ | ✅ | [SI] … mV s-1, scan range from 1.5-3.2 V, reduction scan first, three electrolytes including 1 M LiTFSi/0.2 M LiNO3/DME/DOL, 1 M LiTFSi/0.2 M LiNO3/3FPy, 1 M LiTFSi/sat. LiNO3/2FPy (LiNO3 only slightly dissolved in 2FPy). N F Li+ δ- 1.4 1.6 1.8 … | 未报告 | 未报告 | 低(<2) | FALSE | 1/0/2/4 | 30519 | TRUE | OpenAlex
10.1016/j.jpowsour.2024.236109 | 2025 | J Power Sources | Assessing the viability of sufolane-based electrolytes in lithium-sulfur batteries - Challenges and limitations | TRUE | TRUE | 硫碳 | 锂金属 | FALSE | 适中溶剂化; LiNO3; 盐/阴离子; 溶剂(其他); 添加剂(其他) | 高温 | ❌ |  |  |  | ✅ | 15 | [EXP] …s were conducted in two-electrode CR2032 coin cells at either room temperature or at 60 ◦C. Each battery used 15 µL of different electrolytes, with a Celgard 3401 membrane as the separator and lithium chip as the anodes. After assembled in the Ar-fill… | ❌ |  |  |  | ❌ |  |  |  | ❌ | ❌ | ✅ | 1.5 | 1.5 | [EXP] … than 5 ppm) for 24 h before being tested. The sulfur cathodes have a theoretical areal sulfur loading around 1.5 mg cm-2. All battery tests were conducted in two-electrode CR2032 coin cells at either room temperature or at 60 ◦C. … | ✅ | ✅ | 0.5 | [EXP] …hio metric Li2S6 in various electrolytes including 1.5 M LiTFSi/DME/DOL (1:1), 1.0 M LiTFSi/DME/DOL(1:1) with 0.5 M LiNO3, 1.5 M LiTFSi/SL, 1.0 M LiTFSi/SL with 0.5 M LiNO3. These solutions were prepared by mixing S8 and Li2S (mola… | ✅ | ❌ |  |  | ❌ |  |  | ❌ | ❌ |  | ❌ | 🔶 | ❌ | ✅ | [EXP] …e solutions used in this work were 0.1 M stoichio metric Li2S6 in various electrolytes including 1.5 M LiTFSi/DME/DOL (1:1), 1.0 M LiTFSi/DME/DOL(1:1) with 0.5 M LiNO3, 1.5 M LiTFSi/SL, 1.0 M LiTFSi/SL with 0.5 M LiNO3. These solutions were prepar… | 只给用量 | 未报告 | 低(<2) | FALSE | 0/0/0/3 | 31328 | FALSE | PDF首页
10.1016/j.est.2024.115251 | 2025 | Journal of Energy Storage | Amino acid as a multifunctional electrolyte additive for enhancing Li-S battery performance | TRUE | TRUE | 硫碳 | 锂金属 | FALSE | 添加剂(其他) |  | ❌ |  |  |  | ✅ | 20, 40, 60 | [EXP] …ation test, Li¦¦Li2S6 cells were assembled with Li metal anode and a dummy cath ode. The anolyte consisted of 20 µL pristine electrolyte, and the cath olyte consisted of 20 µL Li2S6 electrolyte (80 mM) with or without Leu additive (0.1 wt%). The … [EXP] …ucleation tests For the symmetrical cell CV test, the cell consisted of two (sulfur- free) dummy cathodes and 40 µL of Li2S6 electrolyte (50 mM) with or without Leu (0.1 wt%). The cells were cycled over the potential range of -1.0-1.0 V at a scan… | ❌ |  |  |  | ❌ |  |  |  | ❌ | ❌ | ✅ | 1.2 | 0.6, 1.2 | [EXP] … for 12 h. The cathode sheet was punched into 12.7 mm diameter discs with sulfur loadings in the range of 1.0-1.2 mg/cm2. Dummy cathodes were pre pared using the same method as the sulfur cathode, with mass loadings of ~0.6 mg/cm2… [EXP] …1.2 mg/cm2. Dummy cathodes were pre pared using the same method as the sulfur cathode, with mass loadings of ~0.6 mg/cm2 on Al foil. The mass ratio of PVDF/CB solids in the dummy cathode was 4:3. 2.4. Materials characterization Th… | ✅ | ✅ | 2 | [EXP] …of electrolytes The pristine electrolyte was comprised of 1 M LiTFSI in a mixture of DOL/DME (1:1, v/v), with 2 wt% LiNO3 added. L-leucine (0.5 wt%) was added to the pristine electrolyte and stirred at 70 ◦C for 24 h. The so lution… | ❌ | ❌ |  |  | ❌ |  |  | ❌ | ❌ |  | ❌ | ❌ | ❌ | ✅ | [EXP] … were purchased from MTI Co., Ltd. 2.2. Preparation of electrolytes The pristine electrolyte was comprised of 1 M LiTFSI in a mixture of DOL/DME (1:1, v/v), with 2 wt% LiNO3 added. L-leucine (0.5 wt%) was added to the pristine electrolyte and stirred at … | 只给用量 | 未报告 | 低(<2) | FALSE | 0/0/2/6 | 66035 | TRUE | PDF首页
10.1007/s40843-024-3173-9 | 2025 | Sci China Mater | Tandemly promoting the sulfur redox kinetics through low concentration mixed organodiselenide and organoditelluride in Ah-level high-energy-density Li-S batteries | TRUE | TRUE | 硫碳 | 锂金属 | FALSE | 介体/均相催化 | 贫液; 软包 | ✅ | 3.5 | 3.5, 5.88 | [SI] …nergy-density batteries, 1.5 Ah-level Li-S pouch cells with high sulfur loading of 5 mg cm-2 and E/S ratio of 3.5 µL mg-1 were assembled and assessed. As illustrated in Fig. 5f, g, the pouch cell initially exhibited a capacity of… [SI] …e deposition. Consequently, even under high sulfur loading of 6.5 mg cm-2 and low electrolyte/sulfur ratio of 5.88 µL mg-1, the 10 mM low concentration mixed-Se/Te promoter offered a high dis- charge capacity of 6.6 mAh cm-2 and h… | ❌ |  |  | ❌ |  |  |  | ❌ |  |  |  | ❌ | ❌ | ✅ | 6.5 | 5, 6.5 | [SI] …i- quid transformation concerning lithium sulfide deposition. Consequently, even under high sulfur loading of 6.5 mg cm-2 and low electrolyte/sulfur ratio of 5.88 µL mg-1, the 10 mM low concentration mixed-Se/Te promoter offered a … [SI] …cal per- formance of high-energy-density batteries, 1.5 Ah-level Li-S pouch cells with high sulfur loading of 5 mg cm-2 and E/S ratio of 3.5 µL mg-1 were assembled and assessed. As illustrated in Fig. 5f, g, the pouch cell initia… | ❌ | ❌ |  |  | ❌ | ❌ |  |  | ❌ |  |  | ✅ | ✅ | 1 | ❌ | ❌ | ✅ | ❌ |  | 贫液(≤5) | 未报告 | 高(≥4) | FALSE | 0/0/0/6 | 50138 | TRUE | PDF首页
10.1016/j.cclet.2025.112347 | 2025 | Chinese Chemical Letters | Fluorinating solid electrolyte interphase to stabilize lithium metal anode in lithium-sulfur batteries | TRUE | TRUE | 硫碳 | 锂金属 | FALSE | 局部高浓; 盐/阴离子; 氟化/无氟; 添加剂(其他) | 软包 | ✅ | 3 | 3, 6.6 | [SI] …pouch cells. The thickness of Li metal anodes was 75 µm on a SI4 single side and 4.0 × 7.0 cm2 in size. A low E/S ratio of 3.0 g/gS was employed. The electrolyte for the Li-S pouch cell was 0.10 mol/L LiFSI, 2.0 mmol/L TPFPB, 0.50 mol/L… [SI] …m2, PP separators, and routine electrolyte or LiFSI + TPFPB electrolyte (electrolyte to sulfur (E/S) ratio of 6.6 µL/mgS) were used. The galvanostatic cycling voltage of the Li-S full cells was between 1.70-2.60 V at 0.1 C (1 C = … | ✅ | 25 | [SI] … mm in diameter), 1.0 mgS/cm2 sulfur cathodes (13.0 mm in diameter), PP separators (19.0 mm in diameter), and 25 µL routine electrolyte or LiFSI + TPFPB electrolyte without LiNO3 additive. The Li-S coin cells were tested on a Neware battery cycl… | ✅ | 15 | 15, 30, 50, 75, 600 | [SI] …c voltages. Li ¦ Li symmetric coin cells were assembled in standard 2032-configured coin cells with ultrathin Li anodes of 50 µm in thickness (15.0 mm in diameter), PP separators (19.0 mm in diameter), and LiPS electrolytes with 1.0 molS/L Li2S8 under a curren… [SI] … Electrochemical Measurements To verify the inhibition of LiPS corrosion, Li-S coin cells were assembled with 600 µm Li anodes (16.0 mm in diameter), 1.0 mgS/cm2 sulfur cathodes (13.0 mm in diameter), PP separators (19.0 mm in diameter)… | ❌ |  |  |  | ❌ | ❌ | ✅ | 7.4 | 1, 4, 7.4 | [SI] …ed on Al foils by the slurry prepared in section 1.3 and dried at 60°C for 24 h. The areal sulfur loading was 7.4 mgS/cm2 on a single side. 4.0 × 7.0 cm2 electrodes were cut and directly used as the sulfur cathodes in pouch cells. … [SI] …n Al foils and dried at 60°C for 24 h. The sulfur content was 63 wt.% and the areal sulfur loading was 1.0 or 4.0 mgS/cm2. The sulfur cathodes were punched into disks with a diameter of 13.0 mm for electrochemical measurements. 1.4… | ✅ | ✅ | 2, 5 | [SI] …loyed. The electrolyte for the Li-S pouch cell was 0.10 mol/L LiFSI, 2.0 mmol/L TPFPB, 0.50 mol/L LiTFSI, and 5.0 wt.% LiNO3 dissolved in DOL/DME (1:3, by volume) mixed solvents. The pouch cell was cycled at 0.05 C afterwards within t… [SI] …er purification. 1.2. Preparation of electrolyte The routine electrolyte was composed of 1.0 mol/L LiTFSI and 2.0 wt.% LiNO3 in DME/DOL (1:1, by volume). To prepare the LiFSI + TPFPB electrolyte, 0.20 mol/L LiFSI and 4.0 mmol/L TPFPB … | ✅ | ❌ |  |  | ❌ |  |  | ✅ | ❌ |  | ❌ | 🔶 | ❌ | ❌ |  | 贫液(≤5) | 薄(≤50µm) | 高(≥4) | TRUE | 0/0/0/14 | 25945 | TRUE | PDF首页
10.1016/j.jallcom.2025.182550 | 2025 | J Alloys Compd | A heterostructured electrolyte modified by graphene quantum dots coupled with ionic liquids to suppress lithium dendrites for lithium-sulfur battery | TRUE | TRUE | 硫碳 | 锂金属 | FALSE | 离子液体; 添加剂(其他) |  | ✅ | 25 | 25 | [EXP] … mm). The sulfur content of the electrode piece is 1.0-1.2 mg cm-2, and the electrolyte/sulfur (E/S) ratio is 25 µL mg-1. Assemble the CR2016 button battery in a glove box (Ar atmosphere, oxygen and moisture content below 0.1 pp… | ✅ | 30 | [MAIN] …te/stainless steel sheet in different electrolytes was tested by linear sweep voltammetry (LSV), in which the electrolyte addition was 30 µL. The results shown in Fig. 3c demonstrate that the cells assembled with the three electrolytes can operate st… | ❌ |  |  |  | ❌ |  |  |  | ❌ | ❌ | ✅ | 1.5 | 1.2, 1.5 | [MAIN] …ssembled by S@Mac in Control/10 wt%[P14] [OTf]@GQDs electrolyte are shown in Fig. 5. With a sulfur loading of 1.5 mg cm-2, the initial specific discharge capacity is 1217.5 mAh g-1, and the discharge capacity is 797 mAh g-1 after 2… [EXP] …rode, and Celgard-2400 was used as the dia phragm (d=19 mm). The sulfur content of the electrode piece is 1.0-1.2 mg cm-2, and the electrolyte/sulfur (E/S) ratio is 25 µL mg-1. Assemble the CR2016 button battery in a glove box (Ar … | 🔶 | ❌ |  |  | ❌ | ❌ |  |  | ❌ |  |  | 🔶 | ❌ |  | ✅ | ❌ | ✅ | ❌ |  | 富液(>10) | 未报告 | 低(<2) | FALSE | 0/0/0/5 | 50226 | TRUE | PDF首页
10.1021/acsami.5c23898 | 2026 | ACS AMI | Interface Engineering of Lithium Metal Anodes via a Polysulfide-Phosphosiloxane Additive for Durable Li-S Batteries | TRUE | TRUE | 硫碳 | 锂金属 | FALSE | 添加剂(其他) |  | ❌ |  |  |  | ✅ | 30 | [EXP] …l, Li-Cu, and Li-S cells were assembled in the glovebox. A Celgard 2325 membrane was used as the separator. A 30 µL electrolyte with the LPSP-PDMS additive was added into the separator between the cathode and the Li foil. Before testing,… | ❌ |  |  |  | ❌ |  |  |  | ❌ | ❌ | ✅ | 4.6 | 1.5, 4.6 | [EXP] …h a scraper and dried at 60 °C overnight. The areal load is about 1.5 mg cm-2, and the high load electrode is 4.6 mg cm-2. The copper foil was cut into 14 mm wafers, washed with dilute hydrochloric acid, and then washed three times… [EXP] …. The slurry was coated on aluminum foil with a scraper and dried at 60 °C overnight. The areal load is about 1.5 mg cm-2, and the high load electrode is 4.6 mg cm-2. The copper foil was cut into 14 mm wafers, washed with dilute hy… | ✅ | ✅ | 0.4 | [EXP] …the Electrolyte Containing Polysulfide-Phosphosiloxane Polymer The blank electrolyte, termed LSE, consists of 0.4 M LiNO3 and 0.6 M LiTFSI in 1,2-dimethoxyethane/1,3-dioxolane (v:v = 1:1). P2S5 and Li2S were dissolved in LSE and st… | ❌ | ❌ |  |  | ❌ |  |  | ❌ | ❌ |  | ✅ | ❌ | ✅ | ❌ |  | 只给用量 | 未报告 | 高(≥4) | FALSE | 0/0/0/3 | 53450 | FALSE | OpenAlex
10.1021/acssuschemeng.6c04616 | 2026 | ACS Sustainable Chemistry & Engineering | Unlocking the Capacity of Li-S Batteries via a Solvation-Mediated Trade-Off between Anode Stability and Cathode Kinetics | TRUE | TRUE | 硫碳 | 锂金属 | FALSE | 强溶剂化; 弱溶剂化; 局部高浓; 介体/均相催化; LiNO3; 盐/阴离子; 添加剂(其他) |  | ❌ |  |  |  | ❌ |  |  | ✅ | 100 | 100 | [EXP] …s 1.25 mg cm-2. the N/P ratio was kept at 16.8, the electrolyte-to-sulfur ratio(E/S) was fixed at 35, and the thickness of the lithium foil was 100 µm. ■RESULTS AND DISCUSSION As illustrated in Figure 1, the solvation structure of the electro- lyte plays a dec… | ❌ |  |  |  | ❌ | ❌ | ✅ | 1.25 | 1.25 | [EXP] …ctrochemical perfor- mance evaluation. For the full-cell configuration, the sulfur loading of the cathode was 1.25 mg cm-2. the N/P ratio was kept at 16.8, the electrolyte-to-sulfur ratio(E/S) was fixed at 35, and the thickness of t… | ✅ | 🔶 | 1 | [MAIN] …on at medium-to-high rates (1-3 C, Figure S15). To further approach the theoretical limits of Li-S batteries, 1 wt % lithium nitrate (LiNO3) was intro- duced as a film-forming additive to enable synergistic interfacial passivation. As shown i… | ❌ | ❌ |  |  | ❌ |  |  | ❌ | ❌ |  | ✅ | ✅ | ✅ | ❌ |  | 未报告 | 较薄(50–100] | 低(<2) | FALSE | 0/0/0/5 | 51525 | TRUE | OpenAlex
10.1016/j.ensm.2026.105146 | 2026 | EnSM | Regulating polysulfide behavior and interfacial stability via electrolyte solvation ability in lithium-sulfur batteries | TRUE | TRUE | 硫碳 | 锂金属 | FALSE | 溶剂(其他) |  | ✅ | 6 | 6, 8, 10 | [SI] …embled using sulfur cathodes coated on aluminum foil with a sulfur loading of 3.3 mg cm-2 and an E/S ratio of 6 µL mg-1. Electrochemical cycling was performed at room temperature within a voltage window of 1.7-2.8 V, including … [SI] …22. Cycling performance of the Li-S cell with MCP-E under a sulfur loading of 3.2 mg cm-2 and an E/S ratio of 8 µL mg-1 at a rate of 0.1 C. Fig. S23. Cycling performance of the Li-S pouch cell with MCP-E at a rate of 0.1 C. Fig… | ❌ |  |  | ❌ |  |  |  | ❌ |  |  |  | ❌ | ❌ | ✅ | 3.3 | 1.5, 2.6, 3.2, 3.3 | [SI] …ycles. Li-S pouch cells were assembled using sulfur cathodes coated on aluminum foil with a sulfur loading of 3.3 mg cm-2 and an E/S ratio of 6 µL mg-1. Electrochemical cycling was performed at room temperature within a voltage win… [EXP] …R spectra of different electrolytes before cycling and after 50 cycles in Li-S cells with a sulfur loading of 2.6 mg cm-2. (d) Residual fractions of DME, solvent, and anion in different electrolytes after 50 cycles obtained from QN… | ✅ | ✅ | 0.1 | [SI] …lectrolyte (denoted as THF-E) consisted of 1 M LiTFSI dissolved in the mixture of DME and THF (1:1, v/v) with 0.1 M LiNO3. The DOL-based electrolyte (denoted as DOL-E) was formulated by dissolving 1 M LiTFSI in the mixture of DME a… | ❌ | ❌ |  |  | ❌ |  |  | ✅ | ❌ |  | ✅ | ✅ | ✅ | ✅ | [SI] …nd THF (1:1, v/v) with 0.1 M LiNO3. The DOL-based electrolyte (denoted as DOL-E) was formulated by dissolving 1 M LiTFSI in the mixture of DME and DOL (1:1, v/v) with 0.1 M LiNO3. The MCP-based electrolyte (denoted as MCP-E) was prepared by dissolving 1 M LiTF… | 中等(5–10] | 未报告 | 中[2–4) | FALSE | 0/0/0/10 | 80532 | TRUE | PDF首页
10.1002/advs.75640 | 2026 | Adv Sci | Deciphering the Dynamic Balance Between Solvation Strength and Polysulfides Reaction Heterogeneity in Practical Lithium-Sulfur Batteries | TRUE | TRUE | 硫碳 | 锂金属 | FALSE | 弱溶剂化; 盐/阴离子; 氟化/无氟; 溶剂(其他) | 贫液; 软包 | ✅ | 4 | 4, 6 | [SI] …tio of 6 µL mg-1 for SLP cells, whereas for MLP cells the sulfur loading was 3.5 mg cm-2 with an E/S ratio of 4 µL mg-1. 1.7. Assembly of Li ¦¦ Li symmetric cells, Li ¦¦ Cu asymmetric cells, Li ¦¦ Li2S6 cells, and Li2S6 symmetr… [SI] …and Ni (anode) tab terminals. The sulfur loading was 3.7 mg cm-2 with an electrolyte-to-sulfur (E/S) ratio of 6 µL mg-1 for SLP cells, whereas for MLP cells the sulfur loading was 3.5 mg cm-2 with an E/S ratio of 4 µL mg-1. 1.7… | ✅ | 5, 20, 40, 500 | [SI] …hode, paired with a 15.8 mm lithium disk as the anode and separated by a 19.05 mm PP separator. An additional 5 µL of Li2S6-free electrolyte was added on the anode side to ensure proper wetting. Li2S6 symmetric cells were constructed using two 12.7 m… [SI] …with carbon-coated aluminum foil current collectors separated by a 19.05 mm PP separator. Each cell contained 20 µL electrolyte (with or without Li2S6) on both electrode sides for cycling evaluation. The Li ¦¦ Cu asymmetric cells were co… | ✅ | 40 | 40, 600 | [MAIN] …Ah-level multilayer pouch (MLP) cell with a sulfur loading of 3.5 mg cm- 2 , an E/S ratio of 4 µL mg- 1 and a 40 µm lithium anode. The MLP configuration sustained a nominal capacity of 1.53 Ah over more than 50 cycles at C/3, demonstrating… [SI] …olled crimping system (MSK-160E, MTI Corp.). Cathodes were punched into 12.7 mm disks and paired with 15.8 mm lithium metal disks (600 µm thick) as the anode. A single layer of 19.05 mm PP separator, along with a spacer and wavy spring, was includ… | ❌ |  |  |  | ❌ | ❌ | ✅ | 4.2 | 3.5, 3.7, 4, 4.2 | [MAIN] …ate the Li2 S6 reduction pathway, operando Raman spectroscopy was conducted under identical sulfur load- ing (4.2 mg cm- 2 ) and E/S ratio (6 µL mg- 1 ). To first clarify the spectral evolution during the SRR—particularly the intera… [SI] …Tek Inc.) and cast onto a 15 µm carbon-coated aluminum foil, yielding a sulfur areal loading of approximately 4 mg cm-2. The electrodes were dried at 80 °C for 4 hours before being transferred into an Ar-filled glovebox for coin … | ✅ | ✅ | 0.2 | [SI] …ixture at volume ratios of 0, 5, 10, 20, and 50%. Each mixed solvent was then used to dissolve 1 M LiTFSI and 0.2 M LiNO3, producing the electrolytes designated as BL, BL+5%, BL+10%, BL+20%, and BL+50%, respectively. These formulat… | ❌ | ❌ |  |  | ❌ |  |  | ✅ | ❌ |  | ✅ | 🔶 | ✅ | ❌ |  | 贫液(≤5) | 薄(≤50µm) | 高(≥4) | TRUE | 0/0/2/8 | 87459 | TRUE | OpenAlex
10.1016/j.jallcom.2026.191052 | 2026 | J Alloys Compd | Rare-earth electrolyte additives for electrostatic shielding to achieve stable lithium anodes in Li-S batteries | TRUE | TRUE | 硫碳 | 锂金属 | FALSE | 介体/均相催化; 添加剂(其他) |  | ✅ | 6 | 6 | [SI] …every coin battery. For batteries with higher sulfur loading (11.43 mg cm-2), the Electrolyte/Sulfur (E/S) is 6 µL mg-1. Aluminum mesh was employed as the current collector (100 mesh, Kunshan Guangjiayuan New Materials Co., LTD… | ✅ | 10, 20, 50, 60 | [SI] …ish red Li2S6. The Li2S6 symmetrical battery used carbon paper as the counter electrode, with 10 µL Li2S6 and 10 µL modified electrolyte added to both sides of the separator. The CV test range was chosen between -1 to 1 V, and the scanning speed … [SI] …ly limit the LiPSs shuttle. The loading of CNT was about 0.3 mg cm-2. The sulfur load was 1.3-1.5 mg cm-2 and 50 µL electrolyte for every coin battery. For batteries with higher sulfur loading (11.43 mg cm-2), the Electrolyte/Sulfur (E/S… | ❌ |  |  |  | ❌ |  |  |  | ❌ | 🔶 | ✅ | 11.43 | 0.3, 1.5, 11.43 | [SI] …d was 1.3-1.5 mg cm-2 and 50 µL electrolyte for every coin battery. For batteries with higher sulfur loading (11.43 mg cm-2), the Electrolyte/Sulfur (E/S) is 6 µL mg-1. Aluminum mesh was employed as the current collector (100 mesh, K… [SI] …-coated polypropylene (PP) 2500 separator to physically limit the LiPSs shuttle. The loading of CNT was about 0.3 mg cm-2. The sulfur load was 1.3-1.5 mg cm-2 and 50 µL electrolyte for every coin battery. For batteries with higher … | ✅ | ✅ | 1 | [SI] …in), Li2S (Aladdin), Sulfur powder (Aladdin), Lithium-sulfur electrolyte (1M LiTFSI in DOL/DME (vol 1:1) with 1wt% LiNO3, DoDoChem.), Lithium (Li, China Energy Lithium Co., Ltd.) Preparation of the electrolytes The modified electr… | ❌ | ❌ |  |  | ❌ |  |  | ❌ | ❌ |  | ✅ | 🔶 | ✅ | ✅ | [SI] …d.), N-Methylpyrrolidone (NMP, Aladdin), Li2S (Aladdin), Sulfur powder (Aladdin), Lithium-sulfur electrolyte (1M LiTFSI in DOL/DME (vol 1:1) with 1wt% LiNO3, DoDoChem.), Lithium (Li, China Energy Lithium Co., Ltd.) Preparation of the electr… | 中等(5–10] | 未报告 | 高(≥4) | FALSE | 0/0/0/4 | 49593 | TRUE | OpenAlex
10.1016/j.joule.2025.102268 | 2026 | Joule | High-voltage sulfur electrochemistry enabled by copper-ion mediation in non-aqueous batteries | TRUE | TRUE | 硫碳 | 锂金属 | FALSE | 介体/均相催化 |  | ✅ | 20 | 20 | [MAIN] …assess its prac- tical viability, we evaluated the performance under lean electrolyte conditions (E/S ratio = 20 µL mg - 1 ). Remarkably, the Cu-S cell maintains a high specific capacity (Figure S21), which demon- strates its int… | ❌ |  |  | ❌ |  |  |  | ❌ |  |  |  | ❌ | ❌ | 🔶 | 2 | 2 | [EXP] …g. All the specific capacities were calculated based on the mass of sul- fur. The areal loading of S is about 2 mg cm - 2 . The Li-S hybrid full cell was assembled with the H-cell configuration, the catholyte and anolyte was 1 M Cu… | ❌ | ❌ |  |  | ❌ | ❌ |  |  | ❌ |  |  | ❌ | ❌ |  | ❌ | 🔶 | ✅ | ❌ |  | 富液(>10) | 未报告 | 未报告 | FALSE | 0/0/3/15 | 60206 | FALSE | PDF首页
10.1021/acs.langmuir.6c02508 | 2026 | Langmuir | Stabilization of Lithium-Sulfur Batteries via In Situ-Formed Organic-Inorganic Hybrid Cathode Electrolyte Interfaces | TRUE | TRUE | 硫碳 | 锂金属 | FALSE | LiNO3; 盐/阴离子; 添加剂(其他) |  | ✅ | 10 | 10 | [EXP] …%, Sigma-Aldrich) was used as an additive (0.2 M). The electrolyte-to-sulfur (E/S) ratio used in this case is 10 µL/mg S. Coin cells were fabricated inside a glovebox filled with ultrahigh purity argon (99.999%), and the content o… | ❌ |  |  | ❌ |  |  |  | ❌ |  |  |  | ❌ | ❌ | ✅ | 3.3 | 3.3 | [MAIN] …°C under a N2 atmosphere (heating rate of 10 °C min-1). A typical 6 mg cathode used in this study consists of 3.3 mg/cm2 sulfur loading. Textural properties of the carbon-sulfur composite powder were investigated using a Micro- me… | ✅ | ✅ | 0.1 | [SI] …igure S2. Cyclic voltammograms of SCB55-CA50 cathodes at a scan rate of 0.1 mV s-1 in (a) 1 M LiTFSI, and (b) 0.1 M LiNO3 electrolyte solutions. Downloaded from pubs.​acs.​org/​langd5/​article-supplement/​5205005/​pdf/​la6c02508_si… | ✅ | ❌ |  |  | ❌ |  |  | ❌ | ❌ |  | ❌ | ❌ | ❌ | ❌ |  | 中等(5–10] | 未报告 | 中[2–4) | FALSE | 0/0/0/48 | 65597 | TRUE | OpenAlex
10.1016/j.est.2026.122617 | 2026 | Journal of Energy Storage | A dual-reaction interlayer enabling hybrid sulfur redox pathways in lithium-sulfur batteries | TRUE | TRUE | 硫碳 | 锂金属 | FALSE |  | 贫液 | ✅ | 8 | 8, 15 | [SI] …ability and Coulombic efficiency of DRI@PP with high sulfur loading (2.0 mg cm-2) and lean electrolyte (E/S = 8 µL/mg S). Fig. S2. Charge-discharge profiles of DRI@PP without sulfur cathode. Table S1. Comparison of plateau capaci… [SI] … the electrolyte mentioned above. The common electrolyte/sulfur (E/S) in most coin cells was controlled to be 15 µl mg-1. Assembled cells were rested under open-circuit conditions for 12 hours to ensure thorough wetting of the e… | ❌ |  |  | ✅ | 600 | 600 | [SI] …n cells. The sulfur cathode was cut into a square plate with a side length of 10 mm. The anode consisted of a lithium metal disc (16 mm in diameter, 0.6 mm thick), and the separator was a Celgard 2400 polypropylene (PP) membrane with a diameter of 19 mm. The electrolyte … | ❌ |  |  |  | ❌ | ❌ | ✅ | 3.5 | 2, 3.5 | [MAIN] …92 mA h g-1 at 0.1 C, 822 mA h g-1 at 3 C and 705 mA h g-1 after 50 cycles at 0.2 C under a sulfur loading of 3.5 mg cm-2, electrolyte/ sulfur ratio of 8 µL mg-1. This work provides insights into the regulation of reaction kinetics… [SI] …ed aluminum foil and dried in a vacuum oven at 60 °C for 12 h. The areal sulfur loading was maintained at 1.5-2.0 mg cm-2, except for high sulfur loading/lean electrolyte tests. Interaction experiments of DMTD and Li2S6 electrolyte… | ✅ | ✅ | 0.2 | [SI] …th a diameter of 19 mm. The electrolyte comprised 1 M lithium bis(trifluoromethanesulfonyl)imide (LiTFSI) and 0.2 M lithium nitrate (LiNO3) dissolved in a 1:1 (v/v) mixture of 1, 3-dioxolane (DOL) and dimethoxyethane (DME). All cells were as… | ❌ | ❌ |  |  | ❌ |  |  | ❌ | ❌ |  | ❌ | 🔶 | ❌ | ❌ |  | 中等(5–10] | 厚(>250) | 中[2–4) | FALSE | 0/0/0/21 | 56027 | TRUE | PDF首页
10.1002/anie.202525050 | 2026 | Angew | Monitoring Redox Pathways and Performance Limitations in Lithium-Sulfur Batteries Using In Situ7-6 Li and33 S NMR Spectroscopies | TRUE | TRUE | 硫碳 | 锂金属 | FALSE |  |  | ❌ |  |  |  | ✅ | 200 | [SI] …of ADVANTEC GC-50 separators (dried at 100 °C under vacuum overnight). These separator sheets are soaked with 200 µL electrolyte. The electrolyte was prepared using 1 M lithium bis(trifluoromethane sulphonyl)imide (LiTFSI, Sigma-Aldrich, … | ✅ | 250 | 250 | [SI] …situ NMR experiments and has been described before. The cell and the battery stacking are shown in Figure S1. Lithium metal disks (15.6 mm diameter, 0.25 mm thick) as anode were purchased from PI-KEM, opened, and stored in an argon glovebox, used as received. The separato… | ❌ |  |  |  | ❌ | ❌ | ❌ |  |  |  | ✅ | ✅ | 0.25 | [SI] …olyte was prepared using 1 M lithium bis(trifluoromethane sulphonyl)imide (LiTFSI, Sigma-Aldrich, 99.95%) and 0.25 M lithium nitrate (LiNO3, Alfa Aesar, 99.999%) in 1,3-dioxolane (Acros Organics, anhydrous, 99.8%) and 1,2-dimethoxyethane (Mer… | ❌ | ❌ |  |  | ❌ |  |  | ❌ | ❌ |  | ❌ | ❌ | ✅ | ❌ |  | 只给用量 | 中(100–250] | 未报告 | FALSE | 0/0/0/6 | 62412 | TRUE | OpenAlex
10.1021/acsaem.5c02970 | 2026 | ACS AEM | Revealing the Hidden Electrochemical Pathway for Cathode Electrolyte Interface Formation in Lithium-Sulfur Batteries with Carbonate-Based Electrolytes | TRUE | TRUE | 硫碳 | 锂金属 | FALSE | 溶剂(其他) |  | ✅ | 10 | 10, 20, 40 | [EXP] … the cathodes were retrieved to construct symmetrical cells using a fresh Celgard separator and an additional 10 µL mgS -1 of electrolyte. This configuration was chosen specifically to eliminate the nontrivial and variable impeda… [EXP] … ratio of dimethyl carbonate (DMC) and fluoroethylene carbonate (FEC). The electrolyte volume was in excess (>20 µL mgAM -1, where AM = active material = S or C when S = 0 wt %) in all cells to prevent electrolyte depletion. For… | ❌ |  |  | ❌ |  |  |  | ❌ |  |  |  | ❌ | ❌ | ✅ | 1 | 1 | [EXP] … then further dried at 50 °C for 48 h to remove any remaining adsorbed water. The sulfur loading was fixed at 1 mg cm-2 for all electrodes. 2.4. Cell Assembly. Pouch-type two-electrode cells were assembled in an argon-filled glov… | ❌ | ❌ |  |  | ❌ | ❌ |  |  | ❌ |  |  | ✅ | ❌ |  | ❌ | ❌ | ❌ | ❌ |  | 中等(5–10] | 未报告 | 低(<2) | FALSE | 0/0/0/17 | 59615 | TRUE | OpenAlex
10.1002/bte2.70111 | 2026 | Battery Energy | Intraparticular Heterogeneity Limits Capacity in Lithium-Sulfur Batteries With Carbonate Electrolyte | TRUE | TRUE | 硫碳 | 锂金属 | FALSE | 溶剂(其他) |  | ✅ | 20 | 20 | [EXP] …anode (18 mm in diameter, 110 µm thick, FMC Lithium corporation). The electrolyte-to-sulfur-ratio was kept at 20 µLmgs -1 to ensure continuous separator wetting. All electrochemical characterization was performed with a Bio logi… | ❌ |  |  | ✅ | 110 | 110 | [EXP] …ated film C/S cathode, a both-side-ceramic-coated polypropylene separator (20 mm in diameter), and a metallic lithium anode (18 mm in diameter, 110 µm thick, FMC Lithium corporation). The electrolyte-to-sulfur-ratio was kept at 20 µLmgs -1 to ensure continuous… | ❌ |  |  |  | ❌ | ❌ | ❌ |  |  |  | ❌ | ❌ |  |  | ❌ | ❌ |  |  | ❌ |  |  | ❌ | ❌ |  | ❌ | ❌ | ✅ | ❌ |  | 富液(>10) | 中(100–250] | 未报告 | FALSE | 0/0/0/9 | 82887 | TRUE | OpenAlex
10.1016/j.cclet.2025.111814 | 2026 | Chinese Chemical Letters | Strong interaction between high-entropy alloy catalysts and solvent molecules facilitating the polysulfide conversion in lean-electrolyte lithium-sulfur batteries | TRUE | TRUE | 硫碳 | 锂金属 | FALSE | 溶剂(其他) | 贫液 | ✅ | 4.5 | 4.5, 10, 22.32, 30, 35.93 | [SI] …xture of DOL/DME (v/v, 1:1). The electrolyte/sulfur ratios (E/S) were controlled at approximately 30, 10, and 4.5 µL/mg. The sulfur loading is 1.5 mg/cm2. Galvanostatic charge-discharge (GCD) tests were conducted on a LANCT batte… [SI] …IS combined GITT (EIS‒GITT) method was used to decouple the polarization of Li-S batteries at the E/S ratio = 10 µL/mg. Galvanostatic intermittent titration technique (GITT) tests were carried out between 2.8 and 1.7 V with a cu… | ✅ | 15 | [SI] …periments, a HEA/HCS and a Li metal foil were used as cathodes and anodes, respectively. On the cathode side, 15 µL of Li2S8 electrolyte was added, and on the anode side, 15 µL of a routine electrolyte was used. The mass load of HEA/HCS, Cu3Pt/HC… | ❌ |  |  |  | ❌ |  |  |  | ❌ | ❌ | ✅ | 5 | 1, 1.5, 5 | [SI] …e Pt, Cu3Pt, and HEA. Fig. S19. Cycling performance with HEA/HCS catalyst with E/S = 10 and sulfur loading of 5 mg/cm2. Figure S20. 1H spectra of electrolytes extracted from Li-S batteries at (a) Pt/HCS and (b) Cu3Pt/HCS cathode… [SI] …electrolyte/sulfur ratios (E/S) were controlled at approximately 30, 10, and 4.5 µL/mg. The sulfur loading is 1.5 mg/cm2. Galvanostatic charge-discharge (GCD) tests were conducted on a LANCT battery test system at various rates wi… | ✅ | ❌ |  |  | ❌ | ❌ |  |  | ❌ |  |  | ❌ | ❌ |  | ❌ | ❌ | ✅ | ❌ |  | 贫液(≤5) | 未报告 | 高(≥4) | FALSE | 0/0/0/6 | 47753 | TRUE | PDF首页
10.1021/acsaem.6c00595 | 2026 | ACS AEM | Anthraquinone-Based Charge Redox Mediator in Sulfolane-Based Electrolyte for Lithium-Sulfur Batteries | TRUE | TRUE | 硫碳 | 锂金属 | FALSE | 难溶/固相转化; 介体/均相催化; 溶剂(其他) |  | ❌ |  |  |  | ❌ |  |  | ❌ |  |  |  | ❌ |  |  |  | ❌ | ✅ | ✅ | 0.25 | 0.25 | [EXP] … with Li metal foil as the anode and S/KB and Li2S electrodes (loading amounts of sulfur and Li2S are 0.3 and 0.25 mg/cm2, respectively) as the cathode and polyolefin separator (UPORE, UP3085, Ube Maxell). The electrolyte/sulfur (E… | ❌ | ❌ |  |  | ❌ | ✅ | 90 | [EXP] …lfur and Li2S cathode cells, respectively. Cell assembly was carried out in an Ar-filled glovebox (dew point < -90 °C). Cyclic voltammetry was performed using a VSP-3/EC-Lab (Biologic) at a scanning rate of 0.5 mV s-1 with a vo… | ✅ | 90 | [EXP] …ur and Li2S cathode cells, respectively. Cell assembly was carried out in an Ar-filled glovebox (dew point < -90 °C). Cyclic voltammetry was performed using a VSP-3/EC-Lab (Biologic) at a scanning rate of 0.5 mV s-1 with a vo… | ❌ | ❌ |  | ❌ | 🔶 | ❌ | ✅ | [SI] …nes) and 10th (dashed lines) cycles. (a) Magnified view and (b) overview for a saturated amino AQ solution in 1 M LiTFSI/DOL-DME (1:1, v/v), and (c) for a saturated amino AQ solution in LiTFSI:SL:HFE (1:2:2, molar ratio). Black and red li… | 未报告 | 未报告 | 低(<2) | FALSE | 0/6/0/17 | 33810 | TRUE | OpenAlex
10.1002/eem2.70139 | 2026 | EEM | A New Hybrid Solid-Solvating Sulfur Conversion for Energy-Dense Lithium-Sulfur Batteries | TRUE | TRUE | 硫碳 | 锂金属 | FALSE | 适中溶剂化; 难溶/固相转化; 溶剂(其他) | 贫液 | ✅ | 2 | 2, 5, 10 | [EXP] …yte. a) The discharge profiles of the Li-S battery with the 1M MAN electrolyte at E/S ratios of 10, 5, 3, and 2 µL mg 1. b) Comparison of specific capacity of Li-S batteries with DOL/DME and MAN electrolytes at different E/S ra… [MAIN] …promote redox reactions. However, the “dissolution” process fundamentally requires a high E/S ratio (usually >5 µL mg 1) to fully dissolve LPSs intermediates, leading to a significant reduction in the overall energy density of … | ❌ |  |  | ✅ | 100 | 100 | [MAIN] …high-S-content (68 wt%) and high-area-loading (7.4 mg cm 2) cathode, a low E/S ratio of 2 µL mg 1, and a thin Li foil with a thickness of 100 µm. Detailed con- figuration of the Li-S pouch cell is displayed in Figure S10, Supporting Information. The Li-S… | ❌ |  |  |  | ❌ | ❌ | ✅ | 7.4 | 7.4 | [SI] …iguration of the pouch cell. S cathodes were prepared with a high S content of 68 wt%, a high area loading of 7.4 mg cm-2, and a size of 4.0 cm × 5.0 cm as shown in Figure S9a. Li metal anodes with a thickness of 100 m and a size o… | ❌ | ❌ |  |  | ❌ | ❌ |  |  | ❌ |  |  | ✅ | ✅ | 1.13 | ❌ | ❌ | ✅ | 🔶 | [MAIN] …ifferent conversion pathways in different electrolytes.[36-38] In highly solvating electrolytes, for example, 1M LiTFSI in DOL/DME, S cathodes perform the well-known “dissolution-precipitation” conversion pathway,[39] of which the “dissolut… | 贫液(≤5) | 较薄(50–100] | 高(≥4) | FALSE | 0/0/7/30 | 40469 | TRUE | OpenAlex
10.1016/j.chempr.2025.102881 | 2026 | Chem | Reducing polysulfide hydrodynamic radius toward low-temperature lithium-sulfur batteries | TRUE | TRUE | 硫碳 | 锂金属 | FALSE | 弱溶剂化; 介体/均相催化 | 低温; 软包 | ✅ | 3.5 | 3.5, 4 | [EXP] …-temperature test of the pouch cells was carried out at 0 ◦ C or - 20 ◦ C. For the cells tested at 0 ◦ C, the E/S ratio was 3.5 g ele g S - 1 , and the cells were galvanos- tatically cycled at 0.01 C between 1.70 and 2.55 V on the NEWARE… [EXP] … cycled at 0.01 C between 1.70 and 2.55 V on the NEWARE battery cycler. For the cells tested at - 20 ◦ C, the E/S ratio was 4.0 g ele g S - 1 , and the cells were galvanostatically cycled at 0.005 C between 1.50 and 2.55 V on the NEWARE … | ✅ | 55 | [EXP] … S/C cathode (13.0 mm in diameter) with areal sulfur loading of 4.0 mg S cm - 2 . Each cell was injected with 55 µL electrolyte. Firstly, all the tested cells were activated at 0.05 C (1 C = 1,672 mA g - 1 ) between 1.70-2.60 V on a LAND… | ✅ | 75 | 75, 600 | [MAIN] … assembled and tested. The pouch cells featured high-sulfur-loading cath- odes of 8.2 mg S cm - 2 , ultrathin lithium anodes of 75 µm in thick- ness, and a very low electrolyte-to-sulfur (E/S) ratio of 3.5 g ele g S - 1 (Figures 4C and S39). The pouch … [EXP] …s on Li-S coin cells Li-S coin cells were assembled using standard 2032-coin cell configurations comprising a 600 µm-thick Li anode (16.0 mm in diameter), a PP separator (19.0 mm in diameter), and the S/C cathode (13.0 mm in diameter) with a… | ❌ |  |  |  | ❌ | ❌ | ✅ | 8.2 | 4, 8.1, 8.2 | [EXP] … was cut into disks with a diameter of 13.0 mm. For the 6 Ah-level pouch cells, the areal sulfur loading was ∼8.2 mg S cm - 2 on a single side, and the S/C cathodes were cut into 7.0 × 4.0 cm 2 square pieces. Electrochemical measuremen… [EXP] …sulfur content in the S/C cathode was 63 wt.%. For the coin cells, the areal sulfur loading was controlled as 4.0 mg S cm - 2 , and the cathode was cut into disks with a diameter of 13.0 mm. For the 6 Ah-level pouch cells, the areal su… | ✅ | ✅ | 2, 5 | [EXP] … designated as WSE. For the pouch cell test in Figure 4, the electrolyte containing 0.60 mol L - 1 LiTFSI and 5.0 wt % LiNO 3 in DOL/DME/HME (1:3:1, by vol.) was designated as WSE. RDE tests A Ag/AgCl electrode was used as the referenc… [EXP] …HME electrolytes. For the coin cell tests in Figure 4, the electrolyte consisting of 1.0 mol L - 1 LiTFSI and 2.0 wt % LiNO 3 in DOL/DME (1:3, by vol.) was designated as DOL/DME. The electrolyte comprising of 1.0 mol L - 1 LiTFSI and 2… | ❌ | ❌ |  |  | ❌ |  |  | ✅ | ✅ | 6 | ❌ | ❌ | ✅ | ❌ |  | 贫液(≤5) | 较薄(50–100] | 高(≥4) | FALSE | 0/0/0/6 | 37570 | TRUE | PDF首页
10.1016/j.jechem.2025.10.041 | 2026 | JEC | Low-polarity solvent-mediated lithium metal stabilization for improved performance in lithium-sulfur batteries | TRUE | TRUE | 硫碳 | 锂金属 | FALSE | 介体/均相催化; 溶剂(其他) | 贫液 | ✅ | 6 | 6, 20 | [MAIN] … The amount of electrolyte was adjusted to achieve an E/S ratio of 20 µL mgs -1 under standard conditions and 6 µL mgs -1 under prac- tical conditions. Celgard 2320 (PP/PE/PP layered type) was used as the separator. 2032-type co… [MAIN] … 4.5 mg cm-2 for practical condition tests. The amount of electrolyte was adjusted to achieve an E/S ratio of 20 µL mgs -1 under standard conditions and 6 µL mgs -1 under prac- tical conditions. Celgard 2320 (PP/PE/PP layered typ… | ❌ |  |  | ❌ |  |  |  | ❌ |  |  |  | ❌ | ❌ | ✅ | 4.5 | 1.5, 4.5 | [MAIN] …3 C. This superior performance was further maintained under practical conditions, with a high sulfur loading (4.5 mg cm-2) and a low E/S ratio (6 µL mg-1). The insight into solvent effects demon- strated in this study is expected t… [MAIN] …lectrodes. Sulfur cathodes were prepared with different areal loadings depending on the electrochemical test: 1.5 mg cm-2 for cyclic voltammetry (CV) and 3 C rate tests, 2.1 mg cm-2 for standard cycling and rate-capability tests, a… | ✅ | ✅ | 0.2 | [SI] …(mg cm-2) ¦ E/S ratio (µL mgs-1) ¦ C-rate ¦ Initial discharge capacity (mAh g-1) 1 M LiFSI in DEE/DME (2:3) + 0.2 M LiNO3 (this work) ¦ 4.5 ¦ 6 ¦ 0.1 ¦ 1072.58 1 M LiTFSI in DOL/DME (1:1) + 2 wt% LiNO3, 0.1 M T3Br [1] ¦ 4.6 ¦ 10 ¦ … | ❌ | ❌ |  |  | ❌ |  |  | ❌ | ❌ |  | 🔶 | ✅ | ✅ | 🔶 | [SI] …l discharge capacity (mAh g-1) 1 M LiFSI in DEE/DME (2:3) + 0.2 M LiNO3 (this work) ¦ 4.5 ¦ 6 ¦ 0.1 ¦ 1072.58 1 M LiTFSI in DOL/DME (1:1) + 2 wt% LiNO3, 0.1 M T3Br [1] ¦ 4.6 ¦ 10 ¦ 0.1 ¦ 883 1 M LiTFSI in DOL/DME (1:1) + 2 wt% LiNO3, 1 vol% … | 中等(5–10] | 未报告 | 高(≥4) | FALSE | 0/0/0/6 | 63026 | TRUE | PDF首页
10.1016/j.jpowsour.2026.241139 | 2026 | J Power Sources | Dual-function polysulfide mediation for interphase stabilization of lithium metal and reversible sulfur redox | TRUE | TRUE | 硫碳 | 锂金属 | FALSE | 添加剂(其他) |  | ✅ | 10 | 10, 20 | [SI] …g 20 µm Li metal anodes, sulfur-loaded cathodes with sulfur loadings of 3.2~3.81 mg cm-2, and an E/S ratio of 10 µL mg-1. (a, b) voltage profile for the 1, 5, and 13 cycles with (a) control and (b) 0.02 M Li2S6 containing electr… [EXP] …ted separators (19.0 mm diameter), and both the blank electrolyte and the polysulfide containing electrolyte (E/S ratio = 20) were used. The galvanostatic cycling of full-range Li-S cells were performed within a voltage window of 1.8-… | ✅ | 20, 100 | [EXP] …tion experiments, Li2S6 cells were assembled using carbon paper as the cathode and Li metal as the anode. The electrolyte consisted of 20 µL of 0.2 M Li2S6 dissolved in DME and an additional 100 µL of a modified electrolyte containing 0.02 M Li2S6. F… [EXP] …d Li metal as the anode. The electrolyte consisted of 20 µL of 0.2 M Li2S6 dissolved in DME and an additional 100 µL of a modified electrolyte containing 0.02 M Li2S6. For compari son, 100 µL of the blank electrolyte was used under otherwise identical … | ✅ | 20 | 20, 200 | [SI] …aining 0.02 M Li2S6. Fig. S17. Electrochemical performance of 3.5 cm × 3.5 cm pouch-type Li-S cells employing 20 µm Li metal anodes, sulfur-loaded cathodes with sulfur loadings of 3.2~3.81 mg cm-2, and an E/S ratio of 10 µL mg-1. (a, b) volt… [EXP] … Li2S8 additives under 1 mA cm-2 with a capacity of 1 mAh cm-2. (b) Cross-sectional and surface SEM images of 200 µm Li metals from symmetric cells after 20 cycles at a 1 mA cm-2 and a capacity of 1 mAh cm-2. (c) EIS analysis of … | ❌ |  |  |  | ❌ | ❌ | ✅ | 6.5 | 2.01, 2.5, 2.7, 3, 3.2, 3.81, 6.5 | [EXP] …Li-metal anodes with a thickness of 200 µm (16.0 mm diameter), sulfur cathodes with areal loadings of 3.2 and 6.5 mg cm-2 (14.0 mm diameter), ceramic-coated separators (19.0 mm diameter), and both the blank electrolyte and the poly… [EXP] …valuation, Li-metal anodes with a thickness of 200 µm (5.2 x 5.2 cm2), sulfur cathodes with areal loadings of 2.5 mg cm-2 (5 x 5 cm2), ceramic-coated separators (6 x 6 cm2), and both the blank electrolyte and the polysulfide contai… | ✅ | ✅ | 0.2 | [EXP] … further purification. 2.2. Preparation of electrolyte The blank electrolyte was composed of 1.0 M LiTFSI and 0.2 M LiNO3 in DOL/DME (1:1, by volume). Prior to electrolyte preparation, all powder materials were dried in a vacuum ov… | ❌ | ❌ |  |  | ❌ |  |  | ✅ | ❌ |  | ✅ | ❌ | ✅ | ✅ | [EXP] …r-based electrolyte, soaking tests were conducted using fresh Li-metal electrodes in the control electrolyte (1 M LiTFSI in DOL/DME, 50/50 v/v, with 0.2 M LiNO3) and in the control electrolyte containing 0.02 M Li2S6 additive, as shown in Fi… | 中等(5–10] | 薄(≤50µm) | 高(≥4) | TRUE | 0/0/0/16 | 73610 | TRUE | PDF首页
10.1002/cssc.70870 | 2026 | ChemSusChem | Sulfur-Fluoride Exchangeable Moiety-Integrated Mediator of Benzenesulfonyl Fluoride Additives in Low-Electrolyte Lithium-Sulfur Batteries | TRUE | TRUE | 硫碳 | 锂金属 | FALSE | 介体/均相催化; 添加剂(其他) | 贫液 | ✅ | 7 | 7 | [MAIN] …s. The corresponding photographic images are included (a) (b) (c) (d) (e) 0.1C S loading level: 3 mg cm-2 E/S=7 µL mg-1 @ 25 Ȕ Q1 Q2 Polarization Q1 Q2 Polarization Li2S8 Li2S4 BF additive Pristine FIGURE 3 ¦ (a) Cycling perf… | ❌ |  |  | ❌ |  |  |  | ❌ |  |  |  | ❌ | ❌ | ✅ | 3 | 3 | [MAIN] …visible changes. The corresponding photographic images are included (a) (b) (c) (d) (e) 0.1C S loading level: 3 mg cm-2 E/S=7 µL mg-1 @ 25 Ȕ Q1 Q2 Polarization Q1 Q2 Polarization Li2S8 Li2S4 BF additive Pristine FIGURE 3 ¦ (a) … | ✅ | 🔶 | 0.4 | [MAIN] …ristine electrolyte was composed of 1 M LiTFSI dissolved in 2:8 volume ratio of DOL/DME, with the addition of 0.4 wt% LiNO3. BF electrolytes were prepared by adding BF to the pristine electrolyte at concentrations of 10, 30, and 50 m… | ❌ | ❌ |  |  | ❌ |  |  | ❌ | ❌ |  | ❌ | ❌ | ❌ | 🔶 | [MAIN] …icable Creative Commons License 4.4 ¦ Preparation of the Electrolyte The pristine electrolyte was composed of 1 M LiTFSI dissolved in 2:8 volume ratio of DOL/DME, with the addition of 0.4 wt% LiNO3. BF electrolytes were prepared by adding BF to the pristine electrolyte a… | 中等(5–10] | 未报告 | 中[2–4) | FALSE | 0/0/0/5 | 60464 | TRUE | OpenAlex
10.1002/adfm.202530254 | 2026 | AFM | Soft Alkali Metal Nitrate Additive for Lean Electrolyte Li-S Batteries | TRUE | TRUE | 硫碳 | 锂金属 | FALSE | LiNO3; 添加剂(其他) | 贫液; 软包 | ✅ | 2 | 2, 5 | [SI] …le electrical contact. The electrolyte volume was adjusted to achieve an electrolyte-to-sulfur (E/S) ratio of 2 µL mgs⁻1, corresponding to a total volume of 910 µL per cell. The gravimetric energy densities of the pouch cells we… [SI] …o provide 0.3M NO3 when all of components were dissolved into electrolytes at designed E/S ratio (E/S ratio = 5 µL mgs-1) and sulfur loading (2.5mgs cm-2). The molar ratio of incorporated MNO3 to sulfur was controlled to be 1.0:… | ✅ | 20, 29.3 | [SI] … Galvanostatic discharge and charge test was conducted using an automatic battery cycler (WBC300L, Wonatech). 20 µL of electrolytes, which correspond to the E/S ratio to 5 µL mgs⁻1, was injected to the cells. For the rate capability test, th… [SI] …ycles, (e, f) after 60 cycles, and (g, h) after 100 cycles. To determine the initial electrolyte composition, 29.3 µL of the pristine electrolyte was diluted in 1.5 mL of tetrahydrofuran (THF). For post-cycling analyses, all cell components were thoroughl… | ❌ |  |  |  | ❌ |  |  |  | ❌ | ❌ | ✅ | 2.5 | 2.5 | [SI] …omponents were dissolved into electrolytes at designed E/S ratio (E/S ratio = 5 µL mgs-1) and sulfur loading (2.5mgs cm-2). The molar ratio of incorporated MNO3 to sulfur was controlled to be 1.0:2.8. The slurry was coated on the A… | ✅ | ✅ | 0, 0.1, 0.15, 0.2, 0.3, 0.6, 0.7 | [SI] …ateau at high current densities. The total polarization at the onset of the lower plateau followed the trend: 0.7 M LiNO3 (370 mV) > 0.3 M LiNO3 (235 mV) > 0.1 M LiNO3 (201 mV) > 0 M LiNO3 (162 mV) at 0.2C. Figure S8. UV-Vis spectr… [SI] … trace amounts of water using molecular sieves (4 Å). The electrolytes were prepared by dissolving 1M LiFSI + 0.3M LiNO3 in DME/2MF/BTFE (7:2:1 v/v/v). The baseline electrolytes prepared by dissolving 1M LiTFSI + 0.2M LiNO3 in DME… | ❌ | ✅ | 40 | [SI] …an areal loading of 2.5 mg cm-2. Cell assembly was performed in a controlled dry room environment (dew point < -40 °C). The cathode and lithium metal anode were cut to dimensions of 5.0 × 3.3 cm2 and 5.2 × 3.5 cm2, respectively… | ❌ |  |  | ✅ | ✅ | 0.45 | ❌ | ✅ | ✅ | ❌ |  | 贫液(≤5) | 未报告 | 中[2–4) | FALSE | 0/0/0/19 | 54622 | TRUE | OpenAlex
10.1002/smll.74766 | 2026 | Small | High-Efficiency Lithium Sulfur Cells With Suppressed Polysulfide Solubility Using a Cost-Effective Ammonium-Based Ionic Liquid Electrolyte | TRUE | TRUE | 硫碳 | 锂金属 | FALSE | 难溶/固相转化; 盐/阴离子; 离子液体; 溶剂(其他) |  | ✅ | 10 | 10, 45 | [MAIN] …stable, low- resistance passivation layers on both electrodes, N1113 FSI should exhibit minimal dependence on electrolyte-to-sulfur (E/S) ratio (10-45 µL mg- 1 ), a distinctive advantage contrasting with the strong E/S-dependent performance typically observ… [MAIN] …yers on both electrodes, N1113 FSI should exhibit minimal dependence on electrolyte-to-sulfur (E/S) ratio (10-45 µL mg- 1 ), a distinctive advantage contrasting with the strong E/S-dependent performance typically observed in con… | ✅ | 45 | [EXP] …lene (Celgard 3501) membrane of 18 mm diameter was incorporated as a separator between the cathode and anode. 45 µL of electrolyte was utilized for each cell. The electrochemical measurements of Li-S cells were carried out at a constant tem… | ✅ | 50 | 50 | [MAIN] …yte salt concentration and composition on Li-S battery performance, an in-house prepared sulfur cathode and a 50 µm lithium foil as the anode were assembled a full cell for cycling. Different lithium salt-containing IL electrolytes were e… | ❌ |  |  |  | ❌ | ❌ | ✅ | 2 | 2 | [EXP] …calendared electrode was utilized for cell making, denoted as “15CMC” S-electrode. Mass loading of sulfur was 2 mg cm- 2 , and the areal capacity was 3.3 mA h cm- 2 . 4.5 Coin Cell Assembly and Electrochemical Measurements The 15C… | ✅ | ✅ | 0.2 | [SI] …city vs cycle number (d) of LiS cell (15 wt % CMC, 21 wt % HSAC, 14 wt % C65 and 50 wt % S) in 1 M LiTFSI and 0.2 M LiNO3 in 1:1 DME:DOL electrolyte at C/10 at 50 °C. Figure. S3. Voltage vs capacity profile (a) and Capacity vs cycl… | ❌ | ❌ |  |  | ✅ | 50 | [SI] …wt % CMC, 21 wt % HSAC, 14 wt % C65 and 50 wt % S) in 30 mol% LiFSI in N1113FSI FSI IL electrolyte at C/10 at 50 °C. Voltage vs capacity profile (c) and Capacity vs cycle number (d) of LiS cell (15 wt % CMC, 21 wt % HSAC, 14 … | ❌ | ❌ |  | ❌ | ✅ | ✅ | 🔶 | [MAIN] …ion window. This minimal E/S dependence contrasts sharply with conven- tional ether-based electrolytes (e.g., 1 M LiTFSI in DOL/DME) [ 30 ], where polysulfide dissolution drives shuttle effects and strong E/S-dependent performance degradatio… | 中等(5–10] | 薄(≤50µm) | 中[2–4) | TRUE | 0/0/0/27 | 88733 | TRUE | OpenAlex
10.1002/anie.202522940 | 2026 | Angew | Modulating Li+ and Polysulfide Solvation with Low-Density Moderately Solvating Electrolytes for Lithium-Sulfur Batteries | TRUE | TRUE | 硫碳 | 锂金属 | FALSE | 适中溶剂化; 盐/阴离子; 氟化/无氟; 溶剂(其他) | 贫液; 软包 | ✅ | 4.5 | 4.5, 5.5, 10 | [SI] … welded onto the anode and cathode current collector, respectively. The E/S ratio was controlled to be 5.5 or 4.5 µL mg-1. The pouch cells were put in pressure holders to ensure uniform pressure. The cells with a sulfur loading o… [MAIN] …ormance of MSE-MtBE under more practical conditions. With a sulfur loading of 3.5 mg cm-2 and an E/S ratio of 5.5 µL mgS-1, the cell shows stable cycling at a C/10 rate, retaining a specific capacity of 768 mA h g-1 after 70 cycle… | ✅ | 20 | [SI] …325 separator was utilized in each cell. The electrolyte-to-sulfur (E/S) ratio was controlled (as specified). 20 µL of the electrolyte was added on each side for symmetric cells. The cells were rested for 5 h before being cycled. Low loading Li… | ❌ |  |  |  | ❌ |  |  |  | ❌ | ❌ | ✅ | 4.6 | 2, 2.2, 3.5, 3.6, 3.7, 4.5, 4.6 | [SI] … 2.8 V at a C/20 rate for 2 formation cycles, followed by cycling at a C/10 rate. The cells with a loading of 4.6 mg cm-2 were discharged once at a C/30 rate before cycling at a C/20 rate. Materials Characterization: 1H, 7Li, and 1… [SI] …e electrodes were punched into 7/16-in. diameter disks before use. For pouch cell cathode with a loading of ≥ 4.5 mg cm-2, S/KB composite with 70 wt% sulfur was prepared and mixed with super C 65 (5 wt%) and Na-CMC (4 wt%, MAC-800)… | ✅ | ✅ | 0.2 | [SI] …e baseline electrolyte was composed of 1 M lithium bis(trifluoromethanesulfonyl)imide (LiTFSI, Solvionic) and 0.2 M LiNO3 (Sigma-Aldrich) in 1,3-dioxolane (DOL, Thermo Scientific) and 1,2-dimethoxyethane (DME, Oakwood Chemical) (v/… | ❌ | ❌ |  |  | ✅ | 45 | [SI] …n performed at specified rates between 1.7 and 2.8 V at 21 °C. High-temperature cycling test was performed at 45 °C with two C/20 and two C/10 rate formation cycles. All the cycling data were collected on a Landt or an Arbin … | ✅ | ❌ |  | ✅ | ✅ | ✅ | ❌ |  | 贫液(≤5) | 未报告 | 高(≥4) | FALSE | 0/0/0/14 | 54341 | TRUE | OpenAlex
10.1002/advs.75377 | 2026 | Adv Sci | Enhancing Li-S Battery Performance Through Low-Concentration Electrolytes with Organic Se-Te Co-Additives to Address Solubility and Kinetic Challenges | TRUE | TRUE | 硫碳 | 锂金属 | FALSE | 低浓; 添加剂(其他) | 软包 | ✅ | 4.1 | 4.1, 5.7, 7.7 | [EXP] …fur loading on the cathode was controlled at approximately 4.4 mg cm- 2 , and the E/S ratio was controlled at 4.1 µL mg- 1 . The batteries were subjected to galvanostatic charge-discharge (GCD) tests, constant current intermitten… [EXP] …ely 2.3 mg cm- 2 , and about 20 µL of electrolyte is added. The ratio of electrolyte to sulfur (E/S) is about 7.7 µL mg- 1 . 10 µL of electrolyte was added onto the Li metal anode. A total of 30 µL of electrolyte was added to one… | ✅ | 10, 20, 30 | [EXP] …2 , and about 20 µL of electrolyte is added. The ratio of electrolyte to sulfur (E/S) is about 7.7 µL mg- 1 . 10 µL of electrolyte was added onto the Li metal anode. A total of 30 µL of electrolyte was added to one battery. In the high- loa… [EXP] …n a common battery, the sulfur loading on the cathode is controlled at approximately 2.3 mg cm- 2 , and about 20 µL of electrolyte is added. The ratio of electrolyte to sulfur (E/S) is about 7.7 µL mg- 1 . 10 µL of electrolyte was added ont… | ❌ |  |  |  | ❌ |  |  |  | ❌ | ❌ | ✅ | 4.4 | 2.3, 2.7, 4.4 | [EXP] …the coating method was the cathode used in this study. In addition, a high-loading electrode of approximately 4.4 mg cm- 2 (S: 60 wt.%) was prepared by the coating method using a 500 µm coater. The carbon nanotubes and LA132 were gr… [EXP] …n the carbon-coated aluminum foil using a 400 µm coater. The electrode with a sulfur loading of approximately 2.3 mg cm- 2 (S: 60 wt.%) obtained by the coating method was the cathode used in this study. In addition, a high-loading e… | ✅ | ✅ | 2, 3 | [EXP] … coating method as mentioned above. 2.3 Preparation of Electrolytes A commercial electrolyte (1 m LiTFSI with 3 wt.% LiNO3 in DOL/DME, v:v = 1:1) was used as the control group. Under an argon atmosphere, a low-concentration electrol… [EXP] …differences in solvation environments among various electrolytes, other control electrolytes (1 m LiTFSI with 2 wt.% LiNO3 , 0.01 m DPDSe, 0.01 m DPDTe in DOL/DME = 1:1(v:v)) (Se0.01 Te0.01 ) were also prepared [ 32 ]. And lithium s… | ❌ | ❌ |  |  | ❌ |  |  | ✅ | ❌ |  | ❌ | 🔶 | ✅ | ❌ |  | 贫液(≤5) | 未报告 | 高(≥4) | FALSE | 0/0/0/3 | 71430 | TRUE | OpenAlex
10.1016/j.joule.2025.102259 | 2026 | Joule | Competitive anion coordination overcomes charge-transfer barriers for lithium-sulfur batteries | TRUE | TRUE | 硫碳 | 锂金属 | FALSE | 弱溶剂化; 盐/阴离子; 溶剂(其他) | 软包 | ✅ | 1.9 | 1.9 | [SI] …00 1000 1500 Cycle number Specific capacity (mAh g-1) 10 Ah-level pouch cell 5 µ Sulfur loading: 8.4 mgS cm-2 E/S ratio: 1.9 gele gS -1 0 250 500 750 Energy density (Wh kg-1) Figure S47 ¦ The cycling performances of the 622 Wh kg-1 po… | ❌ |  |  | ✅ | 50 | 50, 75, 600 | [SI] …ith a diameter of 13.0 mm. The Li‒S coin cells for rate tests were assembled in standard 2032-coin cells with 50 µm-thick Li anodes (15.0 mm in diameter), S/C cathodes with sulfur loading of 4.0 or 7.0 mgS cm-2 (13.0 mm in diameter), PP sepa… [SI] …current and Coulombic efficiency tests, Li‒S cells were assembled in standard 2025-configured coin cells with 600 µm thick Li anodes (16.0 mm in diameter), C/S cathodes with a sulfur loading of 1.2 mgS cm-2 (13.0 mm in diameter), PP separator… | ❌ |  |  |  | ❌ | ❌ | ✅ | 8.4 | 0.2, 1.2, 4, 7, 7.5, 8, 8.4 | [SI] …0 5 10 15 0 500 1000 1500 Cycle number Specific capacity (mAh g-1) 10 Ah-level pouch cell 5 µ Sulfur loading: 8.4 mgS cm-2 E/S ratio: 1.9 gele gS -1 0 250 500 750 Energy density (Wh kg-1) Figure S47 ¦ The cycling performances of the… [SI] …onfigured coin cells with 600 µm thick Li anodes (16.0 mm in diameter), C/S cathodes with a sulfur loading of 1.2 mgS cm-2 (13.0 mm in diameter), PP separators (19.0 mm in diameter), and 25 µL TTE solutions. To measure the shuttle c… | ✅ | ✅ | 2, 5 | [SI] …sing an electrode lug terminal. The electrolyte for the Li-S pouch cells was 1.0 mol L-1 LiFSI or LiTFSI, and 5.0 wt % LiNO3 dissolved in TTE/DME mixed solvents. The E/S ratio was controlled to be 3.5 or 1.9 gele gS-1 in the above Ah-… [EXP] …based on the LiTFSI/LiFSI-based TTE solutions and LiTFSI/LiFSI-based TTE solutions with Li 2 S 6 . Additional 2.0 wt % LiNO 3 dissolved in LiTFSI/LiFSI-based TTE solutions were adopted as the LiTFSI/ LiFSI-based TTE electrolytes. Exper… | ❌ | ❌ |  |  | ❌ |  |  | ✅ | ❌ |  | ❌ | ❌ | ✅ | ❌ |  | 贫液(≤5) | 薄(≤50µm) | 高(≥4) | TRUE | 0/0/0/15 | 58151 | TRUE | PDF首页
10.1016/j.jechem.2026.07.011 | 2026 | JEC | Electrolyte-coupled interfacial and catalytic design for practical lithium-sulfur batteries | TRUE | TRUE | 硫碳 | 锂金属 | FALSE | 介体/均相催化 | 贫液; 软包 | 🔶 | 2.4 | 2.4, 3, 4 | [MAIN] … 500 Wh kg-1, while a Lewis acidic Ca2+ electrolyte additive allowed 493 Wh kg-1 operation at an E/S ratio of 2.4 µL mg-1 by mitigating polysulfide saturation, electrolyte jamming, shuttle, and lithium corrosion [77,150,180]. 712… [MAIN] … greatest practical weight when they operate near lean-electrolyte conditions, typically around an E/S ratio ≤4 µL mgS -1 and preferably closer to 3 µL mgS -1 or below, while still sustaining meaningful sulfur utilization and ar… | ❌ |  |  | ❌ |  |  |  | 🔶 | 3.2 | 3.2 | [MAIN] …as carried into a high-sulfur, lean-electrolyte pouch-cell regime and still supported about 495 Wh kg-1 at an N/P ratio of 3.2. That makes the catalyst meaningful under a condition where practical penalties can no longer be hidden [134]… | ❌ | 🔶 | 🔶 | 7 | 2, 7 | [MAIN] …loading and areal capacity. Multiple engineering analyses indicate that sulfur loadings near or above about 5-7 mgS cm-2, together with areal capacities above roughly 4-6 mAh cm-2, are needed before Li-S data can be discussed in r… [MAIN] … and areal capac- ity. Cell-level analyses consistently argue that sulfur loading must move well beyond the 1-2 mg cm-2 regime typical of exploratory coin-cell studies and approach at least about 5-7 mg cm-2 if the chemistry is t… | ✅ | ❌ |  |  | 🔶 | ❌ |  |  | 🔶 | 100 | [MAIN] …de oxidation. Their localized medium- concentration electrolyte enabled Li-S pouch-cell operation from -20 to 100 °C, showing that solvation microstructure, tempera- ture tolerance, SEI chemistry, and full-cell crosstalk must … | ✅ | 🔶 | 6 | ❌ | 🔶 | 🔶 | ❌ |  | 未报告 | 未报告 | 未报告 | FALSE | 2/0/2/12 | 236564 | FALSE | PDF首页
10.1016/j.ensm.2026.104940 | 2026 | EnSM | Dual-functional group intramolecular synergy-enhanced Lewis acid-OH sites for efficient regulation of solid-liquid phase transition in lean-electrolyte Li-S batteries | TRUE | TRUE | 硫碳 | 锂金属 | FALSE |  | 贫液 | 🔶 | 6.1 | 6.1 | [MAIN] … of only 0.038% per cycle at 1 C. Even under high sulfur loading (6.6 mg cm-2) and limited electrolyte (E/S = 6.1 µL mg-1), the battery maintains a capacity of 501.1 mAh g-1 after 300 cycles at 0.5 C. This study provides a promis… | ✅ | 20 | [SI] …assembly, 20 µL of 0.2 M Li2S8 solution in tetraglyme was added onto one side of the working electrode, while 20 µL of blank or TBPS-containing electrolyte (without Li2S8) was added to the lithium counter electrode side. The Li/Li2S8 coin cells were then assembled … | ❌ |  |  |  | ❌ |  |  |  | ❌ | ❌ | ✅ | 6.6 | 1.4, 6.6 | [MAIN] …exhibit an extremely low-capacity decay rate of only 0.038% per cycle at 1 C. Even under high sulfur loading (6.6 mg cm-2) and limited electrolyte (E/S = 6.1 µL mg-1), the battery maintains a capacity of 501.1 mAh g-1 after 300 cyc… [SI] …he solvent. The dried electrodes were punched into 12 mm diameter disks, with a typical sulfur loading of 1.0-1.4 mg cm-2. Celgard 2400 membranes were used as separators, lithium metal as the anode, and CR2032-type stainless steel … | ✅ | ✅ | 0.1 | [SI] …ry (LSB) electrolyte as the base, consisting of 1.0 M lithium bis(trifluoromethanesulfonyl)imide (LiTFSI) and 0.1 M LiNO3 dissolved in a 1:1 (v/v) mixture of 1,3-dioxolane (DOL) and dimethoxyethane (DME). 6,6'-Thiobis(2,4-di-tert-b… | ❌ | ❌ |  |  | ❌ |  |  | ❌ | ❌ |  | ❌ | 🔶 | ✅ | ❌ |  | 只给用量 | 未报告 | 高(≥4) | FALSE | 0/0/2/7 | 82057 | TRUE | PDF首页
10.1002/adfm.202525861 | 2026 | AFM | Dynamic Reconstruction of Polysulfides to Elemental Sulfur Enabling High-Performance Ah-Level Lithium-Sulfur Pouch Cells | TRUE | TRUE | 硫碳 | 锂金属 | FALSE | 添加剂(其他) | 软包 | ✅ | 4 | 4 | [MAIN] …pporting Information), we have also supplemented the data with pouch cells assembled under a lower E/S ratio (4 µL mg-1, Figure S45, Supporting Information) and a higher sulfur load- ing (4.5 mg cm-2, Figure S46, Supporting Inf… | ❌ |  |  | ✅ | 100 | 100 | [SI] …dure was done in a glove box. Electrochemical Measurement The N/P ratio adopted is 5.6, and the corresponding thickness of lithium metal anode is 100 µm for the lithium sulfur pouch cells. We used Celgard 2400 as a separator to assemble pouch cells for testing. … | ✅ | 5.6 | 5.6 | [MAIN] …he pilot production line (Figure S44, Supporting Information), with a sulfur areal loading of 2.2 mg cm-2 and N/P ratio of 5.6. Under an electrolyte-to-sulfur (E/S) ratio of 7, the FAIn-free cell delivered an initial discharge capac- it… | ❌ | ❌ | ✅ | 4.5 | 2.2, 4.5 | [SI] …nce and (b) charge-discharge voltage profiles. Figure S46. Lithium-sulfur pouch cell with a sulfur loading of 4.5 mg cm-2. (a) Cycle performance and (b) charge-discharge voltage profiles. Table S1. The comparison of the cycling sta… [SI] …bove conditions to obtain a double-sided electrode. The single side loading of the double-sided electrode was 2.2 mg cm-2. Polysulfide preparation Lithium sulfide and sublimated sulfur were mixed in a molar ratio of 1:7, 1:5, 1:3 r… | ✅ | ✅ | 0.2 | [SI] …ntal Section Materials The basic electrolyte was 0.4 M lithium bis(trifluoromethane sulfonimide) (LiTFSI) and 0.2 M lithium nitrate (LiNO3) in a solvent mixture of 1,3-dioxolane (DOL) and 1, 2 dimethoxyethane (DME) (1:1 v/v) was purchased fr… | ❌ | ❌ |  |  | 🔶 | 55 | [MAIN] …iPS) dissolution and shuttling. However, sluggish kinetics and high electrolyte viscosity impose operation at 55 °C with low current densities, precluding practical room- temperature viability. Alternatively, dissolved polysu… | ✅ | ✅ | 1.5 | ❌ | 🔶 | ✅ | ❌ |  | 贫液(≤5) | 较薄(50–100] | 高(≥4) | FALSE | 0/0/0/11 | 43334 | TRUE | OpenAlex
10.1007/s10008-025-06485-w | 2026 | J Solid State Electrochem | Optimized synthesis of novel LiPOF4 electrolyte additives and their application in lithium-sulfur batteries | TRUE | TRUE | 硫碳 | 锂金属 | FALSE | 盐/阴离子; 添加剂(其他) |  | ❌ |  |  |  | ❌ |  |  | 🔶 | 450 | 450 | [MAIN] … onto an aluminum foil current collector (sulfur loading 1.2-1.5 mg/cm2). The neg ative electrode comprises a lithium metal sheet (thickness 450 µm). The separator uses a Celgard 2500 polypropyl ene separator (PP, thickness 25 µm, porosity 45%), which is va… | ❌ |  |  |  | ❌ | ❌ | 🔶 | 1.5 | 1.5 | [MAIN] …d binder in an 8:1:1 mass ratio, uniformly coated onto an aluminum foil current collector (sulfur loading 1.2-1.5 mg/cm2). The neg ative electrode comprises a lithium metal sheet (thickness 450 µm). The separator uses a Celgard 25… | ❌ | ❌ |  |  | ❌ | ❌ |  |  | ❌ |  |  | ❌ | ❌ |  | ❌ | ❌ | ❌ | 🔶 | [MAIN] …, porosity 45%), which is vacuum-dried at 80 °C for 12 h before battery assembly. The electrolyte is based on 1.0 M LiTFSI in 1,3-dioxo lane (DOL)/dimethyl ether (DME) (1:1 v/v), with 10 wt% LiPOF4 incorporated into the experimental group. Electro chemical testing was conduct… | 未报告 | 未报告 | 未报告 | FALSE | 0/0/0/0 | 67586 | FALSE | PDF首页
10.1002/aenm.71554 | 2026 | AEM | Multi-modal Operando Analysis of Lithium-Sulfur Batteries - A Comparative Study on the Influence of Electrolyte Composition | TRUE | TRUE | 硫碳 | 锂金属 | FALSE |  |  | ❌ |  |  |  | ❌ |  |  | ❌ |  |  |  | ❌ |  |  |  | ❌ | ❌ | ❌ |  |  |  | ❌ | ❌ |  |  | ❌ | ❌ |  |  | ❌ |  |  | ❌ | ❌ |  | ❌ | 🔶 | ✅ | 🔶 | [EXP] …e continuum model [ 62 ] with a dielectric constant of 𝜖= 7 . 2 for the DOL:DME mixture, and 𝜖= 6 . 5 for the DOL:DME mixture together with 1M LiTFSI. In these calculations, we used PBE0 hybrid exchange correlation functional [ 63 ] together with a triple-zet… | 未报告 | 未报告 | 未报告 | FALSE | 0/0/0/5 | 73730 | TRUE | OpenAlex
10.1002/advs.202518282 | 2026 | Adv Sci | Unveiling the Formation and Evolution of the Cathode-Electrolyte Interphase in Lithium-Sulfur Batteries | TRUE | TRUE | 硫碳 | 锂金属 | FALSE |  |  | ❌ |  |  |  | ✅ | 80 | [EXP] …ell was assembled inside an Ar-filled glove- box (MBraun, Inc., with O2 < 0.1 ppm and H2O < 0.1 ppm), us- ing 80 µL of the electrolyte. Furthermore, central holes were made in the glass fiber separator and the lithium anode, allowing the IR tra… | ✅ | 250 | 250 | [EXP] …n transmit- tance mode, using a SEC equipped with two ZnSe optical win- dows, comprising an S@SiOC cathode, a lithium metal anode (Gelon Energy, Inc., with ø ≈15.6 mm, t ≈250 µm), and a glass- fiber membrane (Whatman, Inc., with t ≈260 µm), as shown in Figure 1a. The LSB cell was assemb… | ❌ |  |  |  | ❌ | ❌ | ❌ |  |  |  | ✅ | ✅ | 1 | [EXP] …d in a solvent mixture of DOL (Sigma- Aldrich) and DME (Sigma-Aldrich), in a ratio of 1:1 (v/v), con- taining 1 wt.% LiNO3 (Sigma-Aldrich). Potentiostatic EIS exper- iments were conducted using the same two-electrode cell em- ployed… | ✅ | ❌ |  |  | ❌ |  |  | ❌ | ❌ |  | 🔶 | ❌ | ❌ | ❌ |  | 只给用量 | 中(100–250] | 未报告 | FALSE | 0/0/0/2 | 61314 | TRUE | OpenAlex
10.1002/adma.74357 | 2026 | AM | Slimmed Solvation Structure With Dual-Interface Regulation for High-Performance and Safe Lithium-Sulfur Batteries | TRUE | TRUE | 硫碳 | 锂金属 | FALSE | 盐/阴离子 | 软包 | ✅ | 2 | 2, 5 | [SI] … blank electrolyte E; the separator used was Celgard 2400; and the anode used was lithium foil. Two ratios of electrolyte to sulfur were adopted, approximately 2 mL g-1 and 5 mL g-1, corresponding to which the sulfur loading ranges from 2.5 mg cm-2 to 4.5 mg cm-2. Cyclic Voltam… [MAIN] …tively suppress severe polysulfide anion aggregation under low-temperature conditions. Under the condition of E/S = 5, the lithium-sulfur battery assembled with the E-Pn-S electrolyte exhibits a capacity as high as 1,459.1 mAh … | ❌ |  |  | ❌ |  |  |  | ❌ |  |  |  | ❌ | ❌ | ✅ | 4.5 | 1, 1.5, 2.5, 4.5 | [SI] …ed, approximately 2 mL g-1 and 5 mL g-1, corresponding to which the sulfur loading ranges from 2.5 mg cm-2 to 4.5 mg cm-2. Cyclic Voltammetry (CV) and Electrochemical Impedance Spectroscopy (EIS) tests were performed using a Bio-Lo… [SI] …s ratio of 8:1:1, and ground uniformly to obtain the cathode slurry. The sulfur loading of the button cell is 1 mg cm-2 to 1.5 mg cm-2. The electrolytes used were E-Pn-S, E-Pn-A, E-Pn-B, and blank electrolyte E; the separator use… | ❌ | ❌ |  |  | ❌ | ✅ | 40 | [SI] …ely at 1 C, and the EIS at different cycle numbers was recorded. The batteries and test clips were placed in a -40°C refrigerator to test the low-temperature cycling data of the batteries. Note S3. Fabrication of pouch cell Th… | ✅ | 45, 50 | [SI] …The activation energy was obtained by performing EIS tests at temperatures of 30 °C, 35 °C, 40 °C, 45 °C, and 50 °C. The cells were cycled to 100 cycles, 200 cycles, 300 cycles, 400 cycles, 500 cycles, and 600 cycles respecti… [SI] …ectrolyte. The activation energy was obtained by performing EIS tests at temperatures of 30 °C, 35 °C, 40 °C, 45 °C, and 50 °C. The cells were cycled to 100 cycles, 200 cycles, 300 cycles, 400 cycles, 500 cycles, and 600 cycl… | ✅ | ✅ | 20, 24.71, 25.73 | ❌ | ❌ | ✅ | ✅ | [SI] …ied at 80 °C for 12 hours to afford the final product Pn-S. The electrolyte E-Pn-S was prepared by dissolving 1 M LiTFSI in a blend of Pn-S, DME, and DOL (volume ratio of 1:2:2, containing 1 wt% LiNO₃). Electrolytes E-Pn-A (Pn-A: 1-Butyl-1-methylpyrrolidinium Bis… | 贫液(≤5) | 未报告 | 高(≥4) | FALSE | 0/0/0/1 | 59103 | TRUE | OpenAlex
10.1021/acsenergylett.6c00391 | 2026 | ACS Energy Lett | Role of the Electrolyte Concentration in Polysulfide Shuttle and Electrochemical Performance of Lithium-Sulfur Batteries | TRUE | TRUE | 硫碳 | 锂金属 | FALSE | 弱溶剂化; 溶剂(其他) |  | ✅ | 4 | 4, 10 | [MAIN] …hemical behavior. At a fixed porosity of 60 vol %, varying the sulfur loading from 20 to 5% corresponds to an E/S ratio range of approximately 1-4 mL g-1 (for E/S ratio conclusion, we consider the electrolyte present inside the cathode pores only). Within this re… [SI] …:1 (v/v) mixture of 1,3-dioxolane (DOL, Gotion) and dimethoxyethane (DME, Gotion). The E/S ratio was fixed at 10 µL mg-1. Assembled cells were rested for 12 h prior to testing to ensure complete electrolyte wetting. Electrochemi… | ❌ |  |  | ✅ | 250 | 250 | [SI] …n cells (Xiamen Tmax Battery Equipment Ltd.) were assembled in an argon-filled glovebox (O2 and H2O < 1 ppm). Lithium metal foil (250 µm thick, Xiamen Tmax) was used as the anode, Celgard 2400 (20 µm thickness) as the separator, and the sulfur ca… | ❌ |  |  |  | ❌ | ❌ | ✅ | 6.5 | 6.5 | [SI] …​nz6c00391_si_001/​ by TSINGHUA UNIV user on 24 September 2026 S20 cathodes exhibited a sulfur loading of 5.5-6.5 mg cm-2 and a pristine porosity of approximately 80%. The overall sulfur content in the electrode was 70.4 wt%. Cell … | ❌ | ❌ |  |  | ❌ | ❌ |  |  | ✅ | 60 | [SI] …ystem. Samples were cooled to 0 °C prior to testing. During measurement, the temperature was ramped from 0 to 60 °C over 45 min at a constant shear rate of 50 s-1, and viscosity values were recorded every 30 s. After each mea… | ❌ | ❌ |  | ❌ | 🔶 | 🔶 | ❌ |  | 贫液(≤5) | 中(100–250] | 高(≥4) | FALSE | 0/0/0/19 | 50463 | TRUE | OpenAlex
10.1557/s43581-026-00160-x | 2026 | MRS Energy & Sustainability | Data-driven benchmarking of lithium-sulfur cells - Defining practical energy density limits through multivariate ternary analysis | TRUE | TRUE | 硫碳 | 锂金属 | FALSE |  | 贫液; 软包 | ✅ | 1.7 | 1.7, 2.8 | [MAIN] …, we obtained a subset that defines a feasible prac- tical-stable regime (Fig. 6). This regime corresponds to E/S ≈ 1.7-2.8 µL mg-1 and sulfur loading ≈ 6.9-9.9 mgₛ cm⁻2, yielding areal capacities ≈ 5.5-7.5 mAh cm⁻2 with ~ 82-89%… [MAIN] …ned a subset that defines a feasible prac- tical-stable regime (Fig. 6). This regime corresponds to E/S ≈ 1.7-2.8 µL mg-1 and sulfur loading ≈ 6.9-9.9 mgₛ cm⁻2, yielding areal capacities ≈ 5.5-7.5 mAh cm⁻2 with ~ 82-89% retention… | ❌ |  |  | ❌ |  |  |  | ❌ |  |  |  | ❌ | ❌ | 🔶 | 10 | 7, 10 | [MAIN] … window The data-driven feasible operating window identified here (E/S ≈ 2-3 µL mgS -1 and sulfur loading ≈ 7-10 mg cm-2) repre- sents the region in which scalable Li-S cell designs have most consistently been demonstrated in rece… [MAIN] …loading Li-S operation. From an electrode architecture perspective, cells achiev- ing sulfur loadings above ~ 7 mg cm-2 within E/S ≤ 3 typically rely on engineered cathode scaffolds that maximize sulfur utilization while preservi… | 🔶 | ❌ |  |  | ❌ | ❌ |  |  | ❌ |  |  | ✅ | ❌ |  | ❌ | ✅ | 🔶 | ✅ | [SI] …1, v/v) ¦ [31] 4 ¦ Pouch Cell ¦ 1 M LITFSI in DOL-DME (1:1, v/v) ¦ 5 ¦ 3.52 ¦ 85.8 mA (provided by authors) ¦ 1 M LITFSI in DOL-DME (1:1, v/v) ¦ - 5 ¦ Coin cell (CR2032) ¦ 1 M LITFSI in DOL-DME (1:1, v/v) ¦ 5.5 ¦ 4 ¦ 0.2 C ¦ 1 M LITFSI in DO… | 贫液(≤5) | 未报告 | 未报告 | FALSE | 0/0/0/9 | 80216 | TRUE | OpenAlex
10.1016/j.electacta.2026.149154 | 2026 | Electrochim Acta | Mechanism of polysulfide dissolution suppression in Lithium-sulfur batteries using a novel fluorinated ether electrolyte | TRUE | TRUE | 硫碳 | 锂金属 | FALSE | 氟化/无氟; 溶剂(其他) |  | ❌ |  |  |  | ❌ |  |  | ❌ |  |  |  | ❌ |  |  |  | ❌ | ❌ | ❌ |  |  |  | 🔶 | ❌ |  |  | ❌ | ❌ |  |  | ❌ |  |  | ❌ | ❌ |  | ❌ | 🔶 | ✅ | ❌ |  | 未报告 | 未报告 | 未报告 | FALSE | 0/0/0/9 | 63166 | TRUE | OpenAlex
10.1021/acsomega.6c06179 | 2026 | ACS Omega | Stabilizing Lithium-Sulfur Batteries in CarbonateElectrolytes via DODT-PEG Interphase Engineering and UltramicroporousCarbon Confinement | TRUE | TRUE | 硫碳 | 锂金属 | FALSE | 溶剂(其他); 添加剂(其他) |  | ❌ |  |  |  | ❌ |  |  | ❌ |  |  |  | ❌ |  |  |  | ❌ | ❌ | 🔶 | 1 | 1 | [MAIN] …the slurry was cast onto aluminum foil using the doctor-blade technique. The sulfur loading was approximately 1 mg sulfur cm-2. Although the present study was conducted at modest sulfur loading to isolate mechanistic effects, future wor… | 🔶 | ❌ |  |  | ❌ | ❌ |  |  | ❌ |  |  | ❌ | ❌ |  | ❌ | ❌ | 🔶 | ❌ |  | 未报告 | 未报告 | 未报告 | FALSE | 0/0/0/7 | 55526 | TRUE | OpenAlex
10.1016/j.est.2026.121590 | 2026 | Journal of Energy Storage | Coupled influence of infiltration temperature of sulfur and carbonate electrolyte on LiS battery performance | TRUE | TRUE | 硫碳 | 锂金属 | FALSE | 溶剂(其他) |  | ❌ |  |  |  | ❌ |  |  | ❌ |  |  |  | ❌ |  |  |  | ❌ | ❌ | ✅ | 1 | 1 | [EXP] …1:1 weight ratio using NMP solvent. The obtained slurry was casted onto to Al-foil such that the loading was ~1 mg cm-2. The casted electrode was dried in a vacuum oven at 60 ◦C for 12 h. A circular disc of 12 mm diameter was cut… | ❌ | ❌ |  |  | ❌ | ❌ |  |  | ❌ |  |  | ❌ | ❌ |  | ❌ | 🔶 | ✅ | ✅ | [EXP] …vely. Two cells of each polysulfide were prepared, one containing conventional ether based electrolyte (i.e., 1 M LiTFSI in DME: DOL (1:1 v/v)) and another containing LP30 in order to analyze the interaction of polysulfide with the electrolyt… | 未报告 | 未报告 | 低(<2) | FALSE | 0/0/0/7 | 83622 | TRUE | PDF首页
10.1021/acsenergylett.6c00790 | 2026 | ACS Energy Lett | Rational Electrolyte Solvent Screening for Practical Lithium-Sulfur Batteries | TRUE | TRUE | 硫碳 | 锂金属 | FALSE | 弱溶剂化; 溶剂(其他) | 贫液; 软包 | ✅ | 2.9 | 2.9, 3.6, 4, 4.2, 7.4, 7.7, 8, 16.7 | [SI] … S loading 8.2 mg cm-2 Cathode size 4.0 × 7.0 cm-2 Number of cathode layers 6 Thickness of Li 75 µm E/S ratio 2.9 µL mg-1 Downloaded from pubs.​acs.​org/​aelccp/​article-supplement/​5074436/​pdf/​nz6c00790_si_001/​ by TSINGHUA UN… [SI] …TT) was employed to decouple the cathode reaction kinetics, which uses KB/S cathodes (4.5 mg cm-2) and E/S of 4 µL mg-1. The assembled cells were galvanostatically cycling at 0.05 C between 1.7 and 2.8 V (20 min charge/discharg… | ✅ | 20, 40 | [SI] …toichiometrically reacting sulfur powder with Li2S (1:7 by molar) in two electrolytes: CSA/MeTHF and DME/DOL. 20 µL Li2S8 catholyte and 20 µL common electrolyte without Li2S8 were added to the cathode and anode side, respectively. The cells … [SI] …sing Li¦¦Li symmetric cells. The Li¦¦Li symmetric cell consisted of two Li foil separated by Celgard 2500 and 40 µL electrolyte amount. As-fabricated Li¦¦Li symmetric cell was evaluated at current density of 0.5 mA cm-2 and areal capacit… | ✅ | 75 | 75, 500 | [SI] …, N'-dicyclohexylcarbodiimide (DCC) were purchased from Energy Chemical. Thick lithium foil (500 µm) and thin lithium foil (75 µm) were purchased from China Energy Lithium Co. Ltd. 1,1,2,2-tetrafluoroethyl-2,2,3,3-tetrafluoropropylether (T… [SI] …1,2-ethanediamine (DMEDA) and N, N'-dicyclohexylcarbodiimide (DCC) were purchased from Energy Chemical. Thick lithium foil (500 µm) and thin lithium foil (75 µm) were purchased from China Energy Lithium Co. Ltd. 1,1,2,2-tetrafluoroethyl-2,2… | ❌ |  |  |  | ❌ | ❌ | ✅ | 9 | 1.1, 1.4, 2.3, 3, 4.5, 6.3, 8.2, 8.6, 9 | [SI] …ulfur cathode, achieving efficient electrolyte penetration. The areal sulfur loading was in the range of 1 to 9 mg cm-2. The sulfur cathode was cut into circular disks with a diameter of 12 mm. 1.7 Electrochemical measurements Th… [SI] … employed in Li-S battery based on specific testing requirements. Electrolyte amount was set to 20 µL at MS < 3 mg cm-2, 25 µL at 3 ≤ MS < 8 mg cm-2), and 35 µL at MS ≥ 8 mg cm-2, except where noted. The EIS spectra were collecte… | ✅ | ✅ | 0.2, 0.3, 0.4, 0.8, 2 | [SI] …5%@65 37 1 M LiTFSI in DME/THF/DTL (35/5/60, by volume) 7.0 5.0 0.1 766 5.36 45.7 26.9 59%@100 38 1 M LiTFSI, 2 wt% LiNO3, 0.2 M BPBA in DOL:DME (1/1, by volume) 9.48 8.0 0.05 945 8.96 56.4 ~48.5 86%@40 39 1 M LiTFSI, 2 wt% LiNO3, … [SI] … the electrolyte systems containing TTE, LiNO3 was not added. The electrolyte formulation of 1.0 M LiTFSI and 0.2 M LiNO3 dissolved in the mixed solvents of DME/DOL (1:1 by volume, denoted as DD) was chosen as reference electrolyte… | ✅ | ✅ | 40 | [SI] …and evaluation of Li-S pouch cell The Li-S pouch cells were constructed under dry room conditions (dew point < -40°C). The double-sided LMAs (75 µm thickness on a single side) roll-bonded onto copper foil (4.0 × 7.0 cm-2). The… | ❌ |  |  | ✅ | ✅ | 3.12 | ❌ | ✅ | ✅ | ✅ | [SI] …FSI in CSA:MeTHF, consisting of 12 Li2S6, 50 LiTFSI, 200 CSA, and 300 MeTHF molecules; and (ii) 0.2 M Li2S6 + 1.0 M LiTFSI in DME:DOL, comprising 12 Li2S6, 50 LiTFSI, 241 DOL, and 358 DME molecules. Initial atomic coordinates were generated using the Packmol program,19 and the resulting configura… | 贫液(≤5) | 较薄(50–100] | 高(≥4) | FALSE | 0/2/2/10 | 56481 | TRUE | OpenAlex
10.1039/d5mh01840d | 2026 | Mater Horiz | Synergistic interphase regulation with a KSeCN bifunctional additive for stable and high-performance lithium-sulfur batteries | TRUE | TRUE | 硫碳 | 锂金属 | FALSE | 添加剂(其他) | 软包 | ✅ | 5 | 5, 15 | [SI] …. Figure S18. Cycle performance of Li-S cells with KSeCN additive under high sulfur loading. The E/S ratio is 5 µL mg-1. Table S1. The comparison between KSeCN and other Se-based additives. Additive Long cycle life Anode stabil… [SI] …the blank electrolyte or KSeCN-modified electrolyte. The electrolyte-to-sulfur ratio (E/S) ratio was mixed to 15 µL mg-1 unless otherwise specified. All operations were performed in an Ar-filled glove box with oxygen and moistur… | ❌ |  |  | ❌ |  |  |  | ❌ |  |  |  | ❌ | ❌ | ✅ | 1 | 1 | [SI] …oven. The coated foil was then cut into circular electrodes with a diameter of 10 mm and a sulfur loading of ~1 mg cm-2 for typical use. In the case of pouch cell fabrication, KB was replaced with multi-walled carbon nanotubes (M… | ✅ | ✅ | 2 | [SI] …) dissolved in 1:1 volume ration of 1, 2-dimethoxyethane (DME) and 1, 3-dioxolane (DOL), with the addition of 2 wt% lithium nitrate (LiNO3). 1.2 Preparation of the S/C cathode The S/C was prepared by mixing 70 wt% sulfur powder and 30 wt% Ke… | ❌ | ❌ |  |  | ❌ |  |  | ✅ | ❌ |  | ❌ | ❌ | ✅ | ❌ |  | 贫液(≤5) | 未报告 | 低(<2) | FALSE | 0/0/0/8 | 37691 | TRUE | OpenAlex
10.1002/adma.73471 | 2026 | AM | Leveraging Lithium-Bond Chemistry in a Tailored Electrolyte to Control Sulfur and Lithium Evolution in Li-S Batteries | TRUE | TRUE | 硫碳 | 锂金属 | FALSE |  | 软包 | ✅ | 3.3 | 3.3 | [MAIN] …cles (Figure S40). A multi-layer pouch cell with a total sulfur content of 1.05 g and an electrolyte usage of 3.3 µL mg-1 was fabricated, with the key design parameters shown in Figure S41. As depicted in Figure 5h, the multi-lay… | ✅ | 10, 20 | [SI] …e 0.2 mol L-1 Li2S6 solution. The Li2S6 symmetric cells were assembled with CP as the counter electrode, with 10 µL of Pc-containing electrolyte and 10 µL of 0.2 mol L-1 Li2S6 solution as the electrolyte. CV tests were conducted between -1.0 to 1.0 V at … [SI] …ratio of 1:7 in tetraglyme solvent. Batteries were assembled with CP as the cathode and Li foil as the anode, 20 µL of Pc-containing electrolyte as the catholyte, and 20 µL of blank electrolyte as the anolyte. For blank sample controls, 20 µL of blank el… | ❌ |  |  |  | ❌ |  |  |  | ❌ | ❌ | ✅ | 10.1 | 1.3, 5.7, 10.08, 10.1 | [SI] …h 0.25 wt% Pc. Figure S38. Cross-sectional SEM images of high-loading sulfur cathodes with sulfur loadings of 10.1 mg cm-2. Figure S39. Demonstration of the pouch cell powering a mobile phone. Figure S40. Cycling performance of the … [SI] …containing solution is the electrolyte. The cathode sulfur content was around 60% with an area loading of 1.2-1.3 mg cm-2, and high sulfur loading exceeding 5.7 mg cm-2. Galvanostatic charge and discharge tests were conducted on a … | ✅ | ✅ | 2 | [SI] …was added to Li-S electrolyte (1 mol L-1 LiTFSI into a DME/DOL solution with a volume ratio of 1:1 containing 2.0 wt% LiNO3, Canrd) to prepare a Pc catalyst at concentrations of 0.01, 0.025, and 0.05 wt%. All the procedure was conduc… | ✅ | ❌ |  |  | ❌ |  |  | ✅ | ✅ | 1.07 | ✅ | ❌ | ✅ | ❌ |  | 贫液(≤5) | 未报告 | 高(≥4) | FALSE | 0/0/6/6 | 64659 | TRUE | OpenAlex
10.1038/s41467-026-77258-w | 2026 | Nat Commun | Unlocking High-Valent Chalcogen Redox with Halide-Rich Electrolytes for High-Energy Lithium Batteries | TRUE | TRUE | 硫碳 | 锂金属 | FALSE | 盐/阴离子 |  | ❌ |  |  |  | ❌ |  |  | ✅ | 100 | 100 | [EXP] …ade of 316 L stainless steel. A single-sided, coated positive electrode with a dia- meter of 9 mm was used. A Li foil (100 µm in thickness, 14 mm in diameter) was used as the negative electrode, and a glass fiber film (Whatman GF/A, 1.… | ❌ |  |  |  | ❌ | 🔶 | ✅ | 2 | 2 | [EXP] …anual hole punch (MTI Corporation). The mass loading of Se, S, and SeS2 materials on carbon cloth was around ~2.0 mg cm-2. The chalcogenide constituted 48 wt.% of the electrode material. Coin-2032 cells were assembled for electroch… | ✅ | ✅ | 0.5, 5 | [EXP] …r and O2). The baseline electrolyte consisted of 1 M LiTFSI dis- solved in a DME/DOL mixture (1:1, v/v), with 5 wt.% LiNO3 added as an additive. The designed halogen-rich electrolyte comprised 1 M LiTFSI, 1 M LiFSI, and 0.5 M LiNO3 … [EXP] …5 wt.% LiNO3 added as an additive. The designed halogen-rich electrolyte comprised 1 M LiTFSI, 1 M LiFSI, and 0.5 M LiNO3 dissolved in DMI, with the addition of either 1 M TBMACl or 1 M TBMABr. Characterizations Unless otherwise sp… | 🔶 | 🔶 | 45 | [MAIN] …a9, employing hydrogels10 or ionic-liquid- based electrolytes11,12, operating at subzero temperatures (down to -45 °C)13, or adopting superconcentrated salts10,12,14 have been used to mitigate hydrolysis while maintaining suffi… | 🔶 | 45 | [MAIN] …, employing hydrogels10 or ionic-liquid- based electrolytes11,12, operating at subzero temperatures (down to -45 °C)13, or adopting superconcentrated salts10,12,14 have been used to mitigate hydrolysis while maintaining suffi… | ❌ | ❌ |  | ❌ | 🔶 | ✅ | ✅ | [EXP] …ytes were prepared in an Ar-filled glovebox ( < 1 ppm of water and O2). The baseline electrolyte consisted of 1 M LiTFSI dis- solved in a DME/DOL mixture (1:1, v/v), with 5 wt.% LiNO3 added as an additive. The designed halogen-rich electrolyte comprised 1… | 未报告 | 较薄(50–100] | 中[2–4) | FALSE | 0/0/0/0 | 66725 | TRUE | OpenAlex
10.1016/j.ensm.2026.105072 | 2026 | EnSM | Highly polarizable solvents enable adaptive electrolytes for practical lithium-sulfur batteries | TRUE | TRUE | 硫碳 | 锂金属 | FALSE | 溶剂(其他) | 贫液; 软包 | ✅ | 3 | 3, 5 | [MAIN] …umulation of Li2Sn. Consequently, optimized Li-S batteries achieve 406.2 Wh/kg in 3 Ah-level pouch cells with E/S ratio of 3 mL/gsulfur. The findings deepen the understanding of polarizable systems and provide an innovative electrolyt… [SI] …s 12 mm, Li metal diameter is 16 mm, lithium metal thickness is 450 µm. The E/S ratios were about 20, 15, and 5 µL/mg for the electrodes with sulfur loadings of 1, 2, and 4 mg/cm2, respectively. The galvanostatic discharge/charg… | ✅ | 10, 20 | [SI] …cells. Specifically, carbon paper was punched into circular disks with diameters of 12 mm as the cathode, and 10 µL of blank electrolyte was added into the anode side and 20 µL electrolyte containing 100 mmol/L Li2S8 and 1.0 M LiTFSI with or with… [SI] …isks with diameters of 12 mm as the cathode, and 10 µL of blank electrolyte was added into the anode side and 20 µL electrolyte containing 100 mmol/L Li2S8 and 1.0 M LiTFSI with or without 10 vol% DMTMSA as catholyte. Lithium foil as the… | ✅ | 450 | 450 | [SI] …embrane (Celgard 2500) as separator, respectively. The cathode diameter is 12 mm, Li metal diameter is 16 mm, lithium metal thickness is 450 µm. The E/S ratios were about 20, 15, and 5 µL/mg for the electrodes with sulfur loadings of 1, 2, and 4 mg/cm2,… | ❌ |  |  |  | ❌ | ❌ | ✅ | 4 | 4 | [SI] …is 450 µm. The E/S ratios were about 20, 15, and 5 µL/mg for the electrodes with sulfur loadings of 1, 2, and 4 mg/cm2, respectively. The galvanostatic discharge/charge measurements were conducted using a Neware Battery test sta… | ✅ | ✅ | 0.3 | [SI] … vacuum. Electrolyte and polysulfide preparation 1.0 M lithium bis(trifluoromethanesulfony)imide (LiTFSI) and 0.3 M lithium nitrate (LiNO3) dissolved in 1,3-dioxetane (DOL)/ 1,2- diamethoxyethane (DME) (v/v=1:1) mixed solvents was adopted as… | 🔶 | ❌ |  |  | ❌ |  |  | ✅ | ❌ |  | ✅ | 🔶 | ✅ | ❌ |  | 贫液(≤5) | 厚(>250) | 高(≥4) | FALSE | 0/0/1/2 | 65959 | TRUE | PDF首页
10.1021/acsomega.6c01071 | 2026 | ACS Omega | From Fluorinated to All-Fluorine-Free Systems - Hückel Anion-Based Electrolytes for Lithium-Sulfur Batteries with Enhanced High C-Rate Sulfur Utilization | TRUE | TRUE | 硫碳 | 锂金属 | FALSE | 盐/阴离子; 氟化/无氟 | 贫液 | 🔶 | 20 | 20, 25, 31 | [MAIN] …ectrolyte-to-sulfur (E/S) ratio. The highest specific capacity, approximately 800 mAh g-1, was achieved at an E/S ratio of 20-25 µL/mg S, indicating this as the optimal value within the tested range. In the current report, the investig… [MAIN] …fur (E/S) ratio. The highest specific capacity, approximately 800 mAh g-1, was achieved at an E/S ratio of 20-25 µL/mg S, indicating this as the optimal value within the tested range. In the current report, the investigated E/S ra… | ❌ |  |  | ❌ |  |  |  | ❌ |  |  |  | ❌ | ❌ | 🔶 | 2.5 | 1.7, 2.5 | [MAIN] … are more visible. More favorable in terms of sulfur loading seems to be NaCMC of average Mw = 250 000 (above 2.5 mg S/cm2) compared to NaCMC of average Mw = 700 000 (about 1.7 mg S/cm2). Figure 2b the electrochemical performance an… [MAIN] …olecular weight. For the electrode containing 60% of sulfur, the amount of active material is similar (around 1.7 mg S/cm2). For the electrode with 70% of sulfur the differences are more visible. More favorable in terms of sulfur lo… | ✅ | ✅ | 1, 2 | [MAIN] …L/DME 1:1 w/w with the additive of 2% LiNO3 (Sigma-Aldrich), 1 M LiHDI in DOL/DME 1:1w/w with the additive of 2% LiNO3 (Sigma-Aldrich), and 1 M LiTIM in DOL/DME 1:1 w/w with the additive of 2% LiNO3 (Sigma-Aldrich). The structur… [MAIN] …nt electrolytes were used: 1 M LiTFSI (Sigma-Aldrich) in DOL/DME 1:1 w/w (Sigma-Aldrich) with the additive of 1% LiNO3 (Sigma-Aldrich), 1 M LiTDI in DOL/DME 1:1 w/w with the additive of 2% LiNO3 (Sigma-Aldrich), 1 M LiPDI in DOL… | ❌ | ❌ |  |  | ❌ |  |  | ❌ | ❌ |  | ❌ | ✅ | ✅ | ✅ | [MAIN] …ser on 24 September 2026 2.2. Electrolyte Preparation In the research, five different electrolytes were used: 1 M LiTFSI (Sigma-Aldrich) in DOL/DME 1:1 w/w (Sigma-Aldrich) with the additive of 1% LiNO3 (Sigma-Aldrich), 1 M LiTDI in DOL/DME 1:1 w/w with the … | 未报告 | 未报告 | 未报告 | FALSE | 0/0/0/6 | 76364 | TRUE | OpenAlex
10.1002/adfm.202511467 | 2026 | AFM | Designed Construction of Bifunctional Interphase Preactivated via Over-Discharge Strategy Toward Stable Lithium-Sulfur Batteries | TRUE | TRUE | 硫碳 | 锂金属 | FALSE | 溶剂(其他); 添加剂(其他) |  | ✅ | 25 | 25 | [EXP] …re operated in a constant temperature chamber at 25 °C, and the electrolyte volume was strictly controlled at 25 µL mg(S loading)-1. Characterization: The morphology of the Li metal was measured by scanning electron microscopy (… | ❌ |  |  | ✅ | 500 | 500 | [EXP] … half-cell and Li-S cell tests were performed using assembled CR-2032-coin cells, Celgard 2400 separator, and Li foil (16 mm, 500 µm) The electrochemical impedance spectroscopy (EIS) was performed using an electrochemical workstation (CHI 660… | ❌ |  |  |  | ❌ | ❌ | ✅ | 1.2 | 1.2 | [EXP] …acuum at 45 °C for 12 h. The electrode material was pressed into a diameter of 10 mm with an S loading of 1.0-1.2 mg cm-2 using a sheet press. Pre-Activation Step: Two hour of resting followed by constant current discharge at 0.1 C… | ✅ | ❌ |  |  | ❌ | ❌ |  |  | ❌ |  |  | ❌ | ❌ |  | ✅ | ❌ | 🔶 | 🔶 | [MAIN] …Li-S bat- teries was tested by cyclic voltammetry (CV) stepwise discharge using diﬀerent electrolytes of LDD (1M LiTFSI in DOL/DME 1:1 v/v) and LDDT (1M LiTFSI in DOL/DME 1:1 v/v + 3 wt.% TFPC) with a scan rate of 0.1 mV s-1. When the batte… | 富液(>10) | 厚(>250) | 低(<2) | FALSE | 0/0/0/2 | 50430 | TRUE | OpenAlex
10.1039/d6ta03770d | 2026 | JMCA | Integrating scalable, cost-effective carbon hosts and electrolyte solvation chemistry for durable lithium-sulfur batteries | TRUE | TRUE | 硫碳 | 锂金属 | FALSE | 难溶/固相转化; 盐/阴离子 | 软包 | ✅ | 4.5 | 4.5, 7 | [EXP] …f 3.5 mgS cm-2, a negative-to-positive capacity ratio (N/P) of 2.5, and a lean electrolyte-to-sulfur ratio of 4.5 mL mgS -1. Pouch-cell cycling was performed using the same asymmetric protocol applied to the coin cells, consisting… [EXP] …s cm-2 for long cycling tests and 2.5 mgs cm-2 for C-rate tests. A xed electrolyte-to- sulfur ratio (E/S) of 7 mL mg-1 was maintained. Three long- cycling protocols were tested: (1) long cycling at C/10 aer 5 preconditioning … | ❌ |  |  | ❌ |  |  |  | ✅ | 2.5 | 2.5 | [MAIN] … cell assembled under representa- tive operating conditions, including a sulfur loading of 3.5 mg cm-2, a low negative-to-positive capacity ratio of 2.5, and a lean electrolyte content of 4.5 mL mg-1 (Fig. 6a and b). Under these demanding conditions, the DO-15TF… | ❌ | ❌ | ✅ | 3.5 | 2.5, 3.5 | [EXP] …, and 2 mA cm-2. For Li-S cell performance, 13 mm diameter sulfur cathodes were used, with sulfur loadings of 3.5 mgs cm-2 for long cycling tests and 2.5 mgs cm-2 for C-rate tests. A xed electrolyte-to- sulfur ratio (E/S) of 7 mL m… [EXP] …ce, 13 mm diameter sulfur cathodes were used, with sulfur loadings of 3.5 mgs cm-2 for long cycling tests and 2.5 mgs cm-2 for C-rate tests. A xed electrolyte-to- sulfur ratio (E/S) of 7 mL mg-1 was maintained. Three long- cycling … | ✅ | ✅ | 0.1, 0.2, 0.5 | [EXP] …r atmosphere. The standard electrolyte consisted of a 1 : 1 volume ratio of DME and DOL with 0.5 M LiTFSI and 0.5 M LiNO3. This baseline electrolyte was employed to validate the fabricated cathodes. For the SSEs, the electrolyte co… [EXP] …ulation presented in a previous study.31 The rst modication, referred to as DO-15TFSI-01LN, involved adding 0.1 M LiNO3 to the base electrolyte. The second modication, referred to as DO-15TFSI-02FSI, involved adding 0.2 M LiFSI … | ❌ | ❌ |  |  | ❌ |  |  | ✅ | ❌ |  | ✅ | ✅ | ✅ | ❌ |  | 贫液(≤5) | 只给N/P | 中[2–4) | TRUE | 0/0/0/21 | 80655 | TRUE | OpenAlex
10.1021/jacs.6c04480 | 2026 | Journal of the AmericanChemical Society | Structure-PropertyRelationships to Guide theSelection of Fluorinated Ethers for Li-S Batteries | TRUE | TRUE | 硫碳 | 锂金属 | FALSE | 氟化/无氟; 溶剂(其他) |  | ✅ | 2 | 2, 2.6, 4, 5, 5.5, 6.1, 6.3, 6.5, 6.9, 7, 8, 9 | [SI] ….5 mg cm-2 Electrolyte: LiFSI:LiNO3:DME:TFTFE in molar ratio of 1.9:1.0:18.5:3.8 Electrolyte to sulfur ratio: 2 µl/mg in pouch cells Initial capacity: ca 900 mAh/g at C/20 (4th cycle) Capacity retention: 600 mAh/g after 154 cycl… [SI] …sc, and then the separator was wet with an electrolyte volume equivalent to an electrolyte-to-sulfur ratio of 7 µL/mg. A 14-mm diameter sulfur electrode was then placed centrally on top of the separator followed by an additiona… | ✅ | 35, 150 | [SI] …parator) is much lower than the total volume of electrolyte added to the cell. Here we employ a low volume of electrolyte (30-35 µL) that provides high cell-to-cell reproducibility, and it corresponds to an electrolyte-to-sulfur ratio of 7 µ… [SI] …tal foil electrodes, an Advantec glass fiber separator and a 0.5 cm thick Viton® rubber spacer. The amount of electrolyte added to each cell was 150 µL. Every 1 h, the current was stopped for 9 s to record impedance measurements using a current amplitude of 100… | ✅ | 40 | 40, 50 | [SI] …ur loading: 5.3 mg cm-2 Electrolyte: 1.2 M LiTFSI in F4DMB Electrolyte to sulfur ratio: 7 µl/mg in coin cells Li electrode 40 µm thick Initial capacity: ca 1000 mAh/g at C/10 at 60 °C (after formation at C/20) Capacity retention: ca 600 mAh/g a… [SI] … Electrolyte: 1 M LiTFSI +0.3M LiNO3 DME:DOL:TTE (2:2:1) Electrolyte to sulfur ratio: 6.9 µl/mg in coin cells Li electrode 50 µm thick Initial capacity: ca 1100 mAh/g at C/10 Capacity retention: ca 800 mAh/g after 40 cycles at C/10 33 Downloade… | ❌ |  |  |  | ❌ | ❌ | ✅ | 6.6 | 0.4, 0.6, 1, 1.2, 1.5, 1.8, 1.9, 2, 2.5, 2.69, 2.71, 2.72 | [SI] …ntion: ca 1100 mAh/g after 30 cycles at C/8 32 TTE Sulfur content in sulfur electrode: 63 wt% Sulfur loading: 6.6 mg cm-2 Electrolyte: 1 M LiTFSI +0.3M LiNO3 DME:DOL:TTE (2:2:1) Electrolyte to sulfur ratio: 6.9 µl/mg in coin cells … [SI] … blade onto carbon-coated aluminum foil (MTI), thus obtaining sulfur electrodes with sulfur loadings close to 3 mg/cm2. The sulfur electrodes were cut into 14-mm diameter discs using a precision puncher (Nogami) and dried at roo… | ✅ | ✅ | 0.1, 0.2, 0.25, 0.3 | [SI] …at C/8 32 TTE Sulfur content in sulfur electrode: 63 wt% Sulfur loading: 6.6 mg cm-2 Electrolyte: 1 M LiTFSI +0.3M LiNO3 DME:DOL:TTE (2:2:1) Electrolyte to sulfur ratio: 6.9 µl/mg in coin cells Li electrode 50 µm thick Initial cap… [SI] …at C/10 22 TTE Sulfur content in sulfur electrode: 56 wt% Sulfur loading: 5 mg cm-2 Electrolyte: 1 M LiTFSI + 0.2M LiNO3 in DOL:TTE (1:1) Electrolyte to sulfur ratio: 6.3 µl/mg in coin cells Initial capacity: ca. 1050 mAh/g at C/1… | ❌ | ❌ |  |  | ✅ | 45, 55, 60 | [SI] …te to sulfur ratio: 7 µl/mg in coin cells Li electrode 40 µm thick Initial capacity: ca 1000 mAh/g at C/10 at 60 °C (after formation at C/20) Capacity retention: ca 600 mAh/g after 20 cycles at C/10 at 60 °C 48 TFMP Sulfur co… [SI] … BTFE (1:1:2) Electrolyte to sulfur ratio: 13 µl/mg in coin cells Initial capacity: ca. 1200 mAh/g at C/10 at 45 °C Capacity retention: ca 800 mAh/g after 10 cycles at C/10 at 45 °C 36 TFTFE Sulfur content in sulfur electrode… | ✅ | ❌ |  | ✅ | ✅ | ✅ | ✅ | [SI] …er 80 cycles at C/10 30 TTE Sulfur content in sulfur electrode: 70 wt% Sulfur loading: 2 mg cm-2 Electrolyte: 1 M LiTFSI in DOL:DME:TTE (0.5:0.5:9) Electrolyte to sulfur ratio: 10 µl/mg in coin cells Initial capacity: ca 900 mAh/g at C/5 (2n… | 贫液(≤5) | 薄(≤50µm) | 高(≥4) | TRUE | 0/0/0/76 | 59600 | TRUE | OpenAlex
10.1016/j.cej.2026.172687 | 2026 | CEJ | Synergistic regulation of polysulfide redox kinetics by 3R-2H phase-junction MoSe2 and DMDSe electrolyte additive | TRUE | TRUE | 硫碳 | 锂金属 | FALSE | 介体/均相催化; 添加剂(其他) | 软包 | 🔶 | 5 | 5 | [MAIN] …rage per-cycle capacity decay rate was only 0.041 %. A pouch cell (6 mg cm-2, electrolyte/sulfur ratio (E/S): 5 µL mg-1) achieved 1374.4 mAh g-1 at 0.1C and 211.2 mAh g-1 at 3C. Two series-connected pouch cells stably powered a… | ✅ | 10 | [SI] …hen assembled using prepared material as cathode, lithium foil as anode, and Celgard 2400 separator. Injected 10 µL Li2S8 electrolyte on cathode side and 10 µL Li-S electrolyte (1.0 M LiTFSI in DOL:DME=1:1 v/v with 2 wt% LiNO3 or 1 wt% DMDSe) … | ✅ | 110 | 110 | [SI] …Se additive. Pouch cell assembly The self-supporting material served as the cathode (6 mg cm-2) paired with a 110 µm-thick lithium strip anode, cut to 6 ×18 cm dimensions in an argon glovebox (H2O <0.01 ppm, O2 <0.01 ppm). A folded PP separator w… | ❌ |  |  |  | ❌ | ❌ | ✅ | 6.5 | 6.5 | [SI] …uch cells. Coin cell assembly The self-supporting material served as the cathode with a sulfur loading of 5.5-6.5 mg cm-2. Lithium metal was used as the anode, and a commercial polypropylene membrane (PP, Celgard 2400) as the separ… | ✅ | ✅ | 2 | [SI] …imide (LiTFSI) dissolved in a 1:1 (v/v) mixture of 1,3-dioxolane (DOL) and dimethoxyethane (DME), with either 2 wt% LiNO3 (control group) or 1 wt% dimethyl diselenide (DMDSe) as the additive. CR2032-type coin cells were assembled i… | ❌ | ❌ |  |  | ❌ |  |  | ✅ | 🔶 | 1.3232 | ❌ | ❌ | 🔶 | ✅ | [SI] …were configured with lithium foil symmetric electrodes, Celgard 2400 PP separator, and electrolyte comprising 1 M LiTFSI in DOL/DME (v/v=1:1) with either 2 wt% LiNO3 (control group) or 1 wt% DMDSe additive. Pouch cell assembly The self-suppo… | 只给用量 | 中(100–250] | 高(≥4) | FALSE | 0/0/0/4 | 50562 | TRUE | PDF首页
10.1002/adfm.202527892 | 2026 | AFM | Methyl Tert-Butyl Ether Induced Synergistic Engineering of Inner and Outer Solvation Shell for Practical Lithium-Sulfur Batteries | TRUE | TRUE | 硫碳 | 锂金属 | FALSE | 弱溶剂化; 介体/均相催化; 盐/阴离子; 溶剂(其他) | 贫液; 软包 | ✅ | 3 | 3 | [SI] … experiment, the lithium foil (50 µm, 82×77 mm), CNT/S cathode (sulfur loading= 4.8 mg cm-2 , 80×75 mm), E/S (3 µL mg-1 ) and PP separator (85×80 mm) were applied to assemble Li-S pouch-cells and evaluate the energy densities. … | ❌ |  |  | ✅ | 50 | 50 | [SI] …tational details: Li-S pouch-cell assembly and the evaluation of energy density: In a typical experiment, the lithium foil (50 µm, 82×77 mm), CNT/S cathode (sulfur loading= 4.8 mg cm-2 , 80×75 mm), E/S (3 µL mg-1 ) and PP separator (85×80 … | ✅ | 1.3 | 1.3 | [MAIN] …ould be retained after 60 cycles in LWSE, much su- perior to 2.23 mAh cm-2 in CE. Pouch-type Li-S full cells (N/P of 1.3) were also evaluated at a high loading of 4.8 mgs cm-2 and a low E/S ratio of 3.0 µL mg-1 (see detailed param… | ❌ | ❌ | ✅ | 4.8 | 4.2, 4.8 | [SI] …f energy density: In a typical experiment, the lithium foil (50 µm, 82×77 mm), CNT/S cathode (sulfur loading= 4.8 mg cm-2 , 80×75 mm), E/S (3 µL mg-1 ) and PP separator (85×80 mm) were applied to assemble Li-S pouch-cells and evalu… [SI] …nto disks with a diameter of 14 mm for Li-S coin cell use, and the loading of the active-material was 1.1 and 4.2 mg cm-2. Preparation of electrolytes: CE, i.e., 1.0 M LiTFSI and 0.2 M LiNO3 in DOL/DME (1:1, by vol.), LWSE, i.e., 0… | ✅ | ✅ | 0.2 | [SI] …ading of the active-material was 1.1 and 4.2 mg cm-2. Preparation of electrolytes: CE, i.e., 1.0 M LiTFSI and 0.2 M LiNO3 in DOL/DME (1:1, by vol.), LWSE, i.e., 0.5 M LiTFSI and 0.2 M LiNO3 in MTBE (Methyl tert-Butyl Ether)/DME (1:… | ❌ | ❌ |  |  | ❌ |  |  | ✅ | ❌ |  | ✅ | 🔶 | ✅ | ✅ | [SI] …igure S8. Optical image of three electrolytes with the same mass (4.5 g): (1) The conventional electrolyte of 1.0 M LiTFSI in DME/DOL (v/v=1/1) containing 0.2 M LiNO3 (denoted as CE) (left), (2) 1.0 M LiTFSI in DME/MTBE (v/v=1/1) containing 0.… | 贫液(≤5) | 薄(≤50µm) | 高(≥4) | TRUE | 0/0/0/28 | 55080 | TRUE | OpenAlex
10.1002/adfm.202531300 | 2026 | AFM | Activating the Inert Li2 S-Li2 S2 Deposits - A Bifunctional Halogen Electrolyte Additive for Stable Lithium-Sulfur Batteries | TRUE | TRUE | 硫碳 | 锂金属 | FALSE | 溶剂(其他); 添加剂(其他) |  | ❌ |  |  |  | ✅ | 10, 12 | [SI] …deposition morphology of Li2S directly takes Li2S8 in the electrolyte as active materials (12 µL-0.1 M-Li2S8 +10 µL-electrolyte with/without NH4I), carbon paper as cathode collector, and carries out constant current discharge at 0.1 C in… [SI] …Neware test system. The batteries for observing the deposition morphology of Li2S directly takes Li2S8 in the electrolyte as active materials (12 µL-0.1 M-Li2S8 +10 µL-electrolyte with/without NH4I), carbon paper as cathode collector, and carries out constan… | ❌ |  |  |  | ❌ |  |  |  | ❌ | ❌ | ✅ | 6.4 | 1.6, 6.4 | [SI] …fferent electrolytes at 1 C. Figure S35 Cycling performance of NH4I based Li-S battery with sulfur loading of 6.4 mg cm-2 at 2 C. Figure S36 Galvanostatic self-discharge curves of Li-S batteries in (a) NH4I-containing and (b) NH4I-… [SI] …same as before and then cut into rectangles (0.5 cm×1 cm). The sulfur area mass loading on the electrode was ≈1.6mg cm-2. In an Ar full-filled glove box, the in-situ UV-vis cells were assembled using pristine S/C composite electro… | ✅ | ✅ | 1 | [SI] …ctrolyte The base electrolyte is 1 M lithium bis (trifluoromethanesulfony) imide (LiTFSI, Aladdin, 99.9%) and 1 wt.% LiNO3 (Aladdin, 99.9%) in the mixture solvent with 1, 2-dimethoxythane (DME, Aladdin, 99.5%) and 1, 3-dioxolane (DO… | ❌ | ❌ |  |  | ✅ | 80 | [SI] …lyte components. Figure S5 Electrochemical impedance spectra of Li¦¦Li symmetric cells measured between 0 and 80 °C in (a, b) NH4I-containing electrolyte and (c, d) NH4I-containing blank electrolyte. Figure S6 The interface a… | ❌ | ❌ |  | ✅ | ❌ | ✅ | ❌ |  | 只给用量 | 未报告 | 高(≥4) | FALSE | 0/0/0/9 | 63191 | TRUE | OpenAlex
10.1002/advs.202519272 | 2026 | Adv Sci | Unveiling a Stable Polysulfide Transport Framework in a Fluorine-Free Li-S Batteries | TRUE | TRUE | 硫碳 | 锂金属 | FALSE | 氟化/无氟 |  | ✅ | 8.5 | 8.5 | [EXP] …atio (E/S). Both LiTFSI and Li-P-S cells were assembled using 8.5 µL of electrolyte per 1 mg of sulfur (E/S = 8.5 µL mg- 1 ), ensuring a direct comparison without electrolyte starvation or flooding. The areal sulfur loading of th… | ✅ | 8.5, 25 | [EXP] …tandardized based on the electrolyte-to-sulfur ratio (E/S). Both LiTFSI and Li-P-S cells were assembled using 8.5 µL of electrolyte per 1 mg of sulfur (E/S = 8.5 µL mg- 1 ), ensuring a direct comparison without electrolyte starvation or floo… [EXP] …prior to cell construction. Lithium-metal foils (Ø15.8 mm) and separators (Asahi, Japan) were pre-wetted with electrolyte ( ∼ 25 µL absorbed) to ensure uniform ionic contact. Cells using the LiTFSI-based electrolyte are referred to as LiTFSI… | ❌ |  |  |  | ❌ |  |  |  | ❌ | ❌ | ✅ | 4.5 | 4, 4.5 | [EXP] …ut electrolyte starvation or flooding. The areal sulfur loading of the cathode was maintained between 4.2 and 4.5 mg cm- 2 . 4.7 Material Characterization The structure of the cathode was characterized by powder X- ray diffraction (… [MAIN] …the in situ generated Li-P-S layer maintained a low overpotential of 5 mV for over 1000 h. In coin cells with 4 mg cm- 2 sulfur loading, the capacity stabilized at ∼ 720 mAh g- 1 over the first 100 cycles, follow with a slight inc… | ✅ | ✅ | 3 | [MAIN] …. 4.4 Preparation of Blank Electrolyte Solutions 1.0 M LiTFSI (99.95% trace metals basis, Sigma-Aldrich), and 3 wt.% LiNO3 (99.99% trace metals basis, Sigma-Aldrich) powder were dissolved into the as-prepared DME and DOL mixture sol… | ❌ | ❌ |  |  | ❌ |  |  | ❌ | ❌ |  | ❌ | ❌ | ✅ | ❌ |  | 中等(5–10] | 未报告 | 高(≥4) | FALSE | 0/0/0/16 | 57587 | TRUE | OpenAlex
10.1021/acsami.5c25388 | 2026 | ACS AMI | Suppressing Shuttle Effect through Solvent Coordination and Nitrate Synergy Enables Stable Lithium-Sulfur Batteries | TRUE | TRUE | 硫碳 | 锂金属 | FALSE | LiNO3; 溶剂(其他); 添加剂(其他) |  | ✅ | 12.5 | 12.5 | [EXP] …sk). 25 µL amount of electrolyte was used for each cell to obtain an electrolyte/sulfur (E/S) ratio of around 12.5 µL/mg. The lithium copper (Li¦¦Cu) cells were prepared with rolled lithium metal (14 mm disk) as the anode, copper … | ✅ | 25 | [EXP] … mm disk) as the anode with mass loading of ∼1.07 mg/cm2, and a Celgard polypropylene separator (18 mm disk). 25 µL amount of electrolyte was used for each cell to obtain an electrolyte/sulfur (E/S) ratio of around 12.5 µL/mg. The lithium copper (… | 🔶 | 20 | 20 | [MAIN] …ERIAL AND METHODS Materials Unless otherwise specified, all chemicals were purchased from Sigma- Aldrich. The 20 µm lithium copper foil and carbon-coated aluminum foil were purchased from MSE Supplies LLC. Electrode Preparation The s… | ❌ |  |  |  | ❌ | ❌ | ✅ | 1.77 | 1.07, 1.77 | [EXP] …olyte, CR2032 stainless-steel coin cells were assembled using prepared sulfur cathode with sulfur loading of ∼1.77 mg/cm2 (12 mm disk), lithium (20 µm thick)-copper laminated foil (14 mm disk) as the anode with mass loading of ∼1.0… [EXP] …cm2 (12 mm disk), lithium (20 µm thick)-copper laminated foil (14 mm disk) as the anode with mass loading of ∼1.07 mg/cm2, and a Celgard polypropylene separator (18 mm disk). 25 µL amount of electrolyte was used for each cell to ob… | ✅ | ✅ | 0.2, 0.7, 1, 2 | [SI] …00 (6) 73 2 1 M LiTFSI + DOL/TFEE (5:5) 2 15 1250 (0.1 C) 1000 100) 99.5 3 1 M LiTFSI in DOL/DME (1:1 vol%) + 2 wt% LiNO3 4 - 1050 (0.5 C) ~800 (60) 4 0.4 M LiTFSI in 1,4- DX/DMM - - 671 (0.3 C) ~470 (100) 70 5 1M LiTFSI in DME/MeT… [SI] …0.5 M LiTFSI + DOL/DME/BTFE (1:1:2) + 0.2 M LiNO3 5 15 1200 (0.1 C) 800 (10) - 1 1 M LiTFSI + DOL/TTE (5:5) + 0.2 M LiNO3 4.2 6.3 1400 (0.1 C) 1100 (6) 73 2 1 M LiTFSI + DOL/TFEE (5:5) 2 15 1250 (0.1 C) 1000 100) 99.5 3 1 M LiTFSI … | ✅ | ❌ |  |  | ❌ |  |  | 🔶 | 🔶 | 1 | ✅ | ✅ | ✅ | ✅ | [SI] …0.2 M LiNO3 4.2 6.3 1400 (0.1 C) 1100 (6) 73 2 1 M LiTFSI + DOL/TFEE (5:5) 2 15 1250 (0.1 C) 1000 100) 99.5 3 1 M LiTFSI in DOL/DME (1:1 vol%) + 2 wt% LiNO3 4 - 1050 (0.5 C) ~800 (60) 4 0.4 M LiTFSI in 1,4- DX/DMM - - 671 (0.3 C) ~470 (100) … | 富液(>10) | 未报告 | 低(<2) | FALSE | 0/0/1/12 | 61197 | TRUE | OpenAlex
10.1016/j.ensm.2026.104958 | 2026 | EnSM | Smoothing S8 redox conversions in lean ester electrolytes by nucleophilic shielding and polar ZnS electrovalent mediation - Toward near-practical S cathodes | TRUE | TRUE | 硫碳 | 锂金属 | FALSE | 溶剂(其他) | 贫液; 软包 | ✅ | 2 | 2 | [EXP] …cked by layer-by-layer PP membrane separations. The injected electrolyte is nearby an electrolyte/S ratio of ~2 µL mgs -1. After cells formation, the nominal capacity of assembled pouch cells at room temperature is in a range of… | ❌ |  |  | ❌ |  |  |  | ❌ |  |  |  | ❌ | ❌ | ✅ | 14.4 | 10, 14.4 | [MAIN] …n0.06S@Sx cathode mass) and rate/cyclic behaviors. Packed pouch cells with remarkable cathode areal loading (~14.4 mg cm-2) and lean electrolyte conditions (~2 µL mgs -1) exhibit salient energy densities of ~883.3 W h L-1/ 398.6 Wh … [EXP] …o an Al foil and dried in a vacuum oven at 80 ◦C for overnight. Later, electrode films (S areal loading: ~8.5-10.0 mg cm-2) are cut into 12 mm diameter disks. The used ester electrolyte is 1.0 M LiPF6 dissolved in ethylene carbonate… | ❌ | ❌ |  |  | ❌ | ❌ |  |  | ❌ |  |  | ✅ | ✅ | 2.5 | ❌ | ❌ | ✅ | ❌ |  | 贫液(≤5) | 未报告 | 高(≥4) | FALSE | 1/0/0/11 | 51589 | TRUE | PDF首页
10.1002/anie.202519282 | 2026 | Angew | Tailoring Coordination Micro-Environments in Metal-Based Molecular Complexes to Homogeneously Catalyze Li─S Battery Reactions | TRUE | TRUE | 硫碳 | 锂金属 | FALSE | 介体/均相催化 |  | ✅ | 4 | 4, 12 | [SI] …SI and 2.0 wt.% LiNO3 was used as anode electrolyte. The electrolyte/sulfur ratios were respectively 12.0 and 4.0 µL mg-1 for the routine and high-load batteries. Galvanostatic discharge/charge, rate and cycling performance measu… [SI] …ed from working batteries at 0.2 C with a sulfur loading of 1.5 mg cm-2 and an electrolyte-to-sulfur ratio of 12.0 µL mg-1. The electrolyte was collected at two different working state: after discharge to 1.7 V and after subsequen… | ❌ |  |  | ❌ |  |  |  | ❌ |  |  |  | ❌ | ❌ | ✅ | 7.1 | 0.6, 1.5, 5.6, 5.7, 7.1 | [SI] …7 mg cm-2 based on Fe-ETL and Cu-NCS. Figure S26. Cross-section SEM image of cathode with a sulfur loading of 7.1 mg cm-2 on Fe-ETL and Cu-NCS. Figure S27. GCD curves of pouch cell with a sulfur loading of 5.6 mg cm-2 based on Fe-E… [SI] … P and Cu-NCS at the mass ratio of 1:1. The coating layer thickness is around 3.5 µm, and the loading mass is 0.6 mg cm-2. Preparation of S/C cathodes The super P and sulfur powder at a mass ratio of 1:2 were first mixed thoroughly… | ✅ | ✅ | 2 | [SI] …stal was dried and ground to powder before dissolved in DME/DOL electrolyte containing 1.0 mol L-1 LiTFSI and 2 wt.% LiNO3 to form Co-ETL. The concentration of Co-EIT is 0.25 wt.%. Synthesis of homogeneous catalyst of Co-ETL 1,10-ph… | ❌ | ❌ |  |  | ❌ |  |  | ✅ | ❌ |  | ✅ | ❌ | ❌ | ❌ |  | 贫液(≤5) | 未报告 | 高(≥4) | FALSE | 0/0/2/5 | 57306 | TRUE | OpenAlex
10.1002/adma.202515958 | 2026 | AM | Cosolvent Electrolyte Design for Li-S Batteries - Suppressing the Shuttle Effect via Phase Separation | TRUE | TRUE | 硫碳 | 锂金属 | FALSE | 强溶剂化; 溶剂(其他); 添加剂(其他) |  | ✅ | 25 | 25, 30 | [EXP] …e cell data were presented in Figure S16 (Supporting Information). The electrolyte was injected at a ratio of 25 µl mgsulfur-1. Galvanostatic tests for the assembled coin cells were conducted using a NEWARE BTS cycler at a constant te… [SI] …st to the 30th is shown. Voltage profiles of Li-S cells under higher loading density (> 4 mgsulfur cm-2) with 30 µl mgsulfur-1 using different electrolytes: (i) G4/DMI, (j) DOL/DMI, (k) DEE/DMI, and (l) TTE/DMI. All tested C-rate are … | ❌ |  |  | ❌ |  |  |  | ❌ |  |  |  | ❌ | ❌ | ✅ | 4 | 1, 1.4, 1.9, 2, 2.8, 4 | [SI] … 10th cycle from the 1st to the 30th is shown. Voltage profiles of Li-S cells under higher loading density (> 4 mgsulfur cm-2) with 30 µl mgsulfur-1 using different electrolytes: (i) G4/DMI, (j) DOL/DMI, (k) DEE/DMI, and (l) TTE/DMI. A… [EXP] …t onto carbon paper and dried at 55 °C for 24 hours. The loading of the prepared electrodes ranged from 1.0 - 1.9 mg cm-2 (0.5 - 1 mgsulfur cm-2) with 13 mm diameter. The diameters of the sepa- rator and Li metal were 16 mm and 15 … | ✅ | ✅ | 0.5, 1 | [EXP] …an spectroscopy measurements, a co-solvent DMI (3:1 v%) electrolyte was prepared by dissolving 2 M LiTFSI and 1 M LiNO3 in DMI, followed by the addition of a co-solvent in a volume three times that of DMI. Electrochemical Perform… [EXP] …ed. The resulting co-solvent DMI (1:1 v%) electrolytes were prepared to have concentrations of 1 M LiTFSI and 0.5 M LiNO3. The reference electrolyte, DOL/DME, was prepared by mixing DOL and DME (99.0%, SejinCI) in a 1:1 volume rati… | ❌ | ❌ |  |  | ❌ |  |  | ❌ | ❌ |  | ❌ | ✅ | ✅ | ✅ | [SI] …f the electrolyte components. Fig. S16. Cycling performance of Li-S cell at 0.1 C with reference electrolyte, DOL/DME with 1M LiTFSI and 0.5 M LiNO3 additive. Electrode loading density: 2.2 mg cm⁻² (1.3 mgsulfur cm⁻²), E/S=25 µl mgsulfur-1 Fi… | 富液(>10) | 未报告 | 高(≥4) | FALSE | 0/0/0/6 | 63348 | TRUE | OpenAlex
10.1007/s10008-025-06486-9 | 2026 | J Solid State Electrochem | Bifunctional 6-bromohexanenitrile additive enhancing lithium anode protection and sulfur redox reactions for high-stability lithium-sulfur batteries | TRUE | TRUE | 硫碳 | 锂金属 | FALSE | 溶剂(其他); 添加剂(其他) |  | ❌ |  |  |  | ❌ |  |  | ❌ |  |  |  | ❌ |  |  |  | ❌ | ❌ | ❌ |  |  |  | ❌ | ❌ |  |  | ❌ | ❌ |  |  | ❌ |  |  | 🔶 | ❌ |  | ❌ | ❌ | ❌ | ❌ |  | 未报告 | 未报告 | 未报告 | FALSE | 0/0/0/17 | 43318 | FALSE | PDF首页
10.1016/j.surfin.2026.109627 | 2026 | Surfaces and Interfaces | 1,3,6-Hexanetrinitrile as an electrolyte additive in lithium-sulfur batteries for the formation of high-performance cathode protection layer to achieve long cycle life | TRUE | TRUE | 硫碳 | 锂金属 | FALSE | 溶剂(其他); 添加剂(其他) |  | ✅ | 10 | 10, 40 | [MAIN] …performance was evaluated under conditions of high sulfur mass loading (4.0 mg cm-2), lean electrolyte (E/S = 10.0 µL mg-1), and a current density of 0.2 C. The results indicate that the cell with HTN achieved an initial discharge… [SI] …ulfur loading in the electrodes is approximately 1.2-1.4 mg cm-2. The electrolyte/sulfur (E/S) ratio is about 40 µL mg-1. For Li¦¦Li symmetric cells, replace the positive electrode sheet with a lithium sheet for assembly. Consta… | ❌ |  |  | ❌ |  |  |  | ❌ |  |  |  | ❌ | ❌ | ✅ | 4 | 1.4, 4 | [MAIN] …e leaching. As shown in Fig. 6e, cell performance was evaluated under conditions of high sulfur mass loading (4.0 mg cm-2), lean electrolyte (E/S = 10.0 µL mg-1), and a current density of 0.2 C. The results indicate that the cell w… [SI] …th Ar gas. Unless otherwise specified, the conventional sulfur loading in the electrodes is approximately 1.2-1.4 mg cm-2. The electrolyte/sulfur (E/S) ratio is about 40 µL mg-1. For Li¦¦Li symmetric cells, replace the positive ele… | ✅ | ✅ | 0.1, 1 | [SI] … the anode, Celgard 2400 as the separator, and the reference cell uses 1.0 M LiTFSI in DOL/DME = 1:1Vol% with 1.0% LiNO3 as the electrolyte (the experimental cell adds different concentrations of HTN to the above electrolyte). Ass… [EXP] …ives The blank electrolyte was prepared by dissolving 1.0 M lithium bis (trifluorosulfonyl)imide (LiTFSI) and 0.1 M LiNO3 in a 1:1 vol ratio mixture of 1,3-dioxane (DOL) and dimethyl ether (DME). Subsequently, 1,3,6-hexanetrinitril… | ❌ | ❌ |  |  | ❌ |  |  | ❌ | ❌ |  | ❌ | ❌ | ✅ | ✅ | [SI] …sulfur cathode. Lithium metal serves as the anode, Celgard 2400 as the separator, and the reference cell uses 1.0 M LiTFSI in DOL/DME = 1:1Vol% with 1.0% LiNO3 as the electrolyte (the experimental cell adds different concentrations of HTN to t… | 中等(5–10] | 未报告 | 高(≥4) | FALSE | 3/0/0/20 | 52805 | TRUE | PDF首页
10.1002/celc.70225 | 2026 | ChemElectroChem | Effect of the Electrolyte Amount and Type on the Lithium-Sulfur Battery Performance | TRUE | TRUE | 硫碳 | 锂金属 | FALSE | 强溶剂化; 盐/阴离子; 溶剂(其他) | 贫液 | ✅ | 6 | 6, 9, 16, 23 | [SI] …ries with five different electrolyte systems for a) E/S=23 mL g-1, b) E/S=16 mL g-1, c) E/S= 9 mL g-1, and d) E/S=6 mL g-1at 0.1 C and 1.2 mg/cm2 sulfur loading. Figure S2. Voltage profiles of the Li-S cells with E/S ratios o… [SI] …Ufa, Russia Figure S1.Coulombic efficiencies of Li-S batteries with five different electrolyte systems for a) E/S=23 mL g-1, b) E/S=16 mL g-1, c) E/S= 9 mL g-1, and d) E/S=6 mL g-1at 0.1 C and 1.2 mg/cm2 sulfur loading. Figure… | ❌ |  |  | ✅ | 170 | 170 | [MAIN] … M LiClO4 in sul- folane and 1 M LiTFSI or 1 M LiTF in triglyme. To assemble CR2032-type coin cells, metallic lithium anode (2.01 cm2, 170 µm) and polymeric Celgard (3.01 cm2, 25 µm) separators were used under an inert atmosphere. Cells with different… | ❌ |  |  |  | ❌ | ❌ | ✅ | 1.3 | 1.2, 1.3 | [MAIN] …, and 10, respectively, corresponding to a carbon-to-sulfur ratio of 0.5. The obtained sulfur loading was 1.1-1.3 mg cm-2, and 2.01 cm2 cathode disks were used. Before the preparation of the electrolytes, sulfolane and triglyme sol… [SI] …electrolyte systems for a) E/S=23 mL g-1, b) E/S=16 mL g-1, c) E/S= 9 mL g-1, and d) E/S=6 mL g-1at 0.1 C and 1.2 mg/cm2 sulfur loading. Figure S2. Voltage profiles of the Li-S cells with E/S ratios of a) 23 mL g-1, b) 16 mL g-1, … | ❌ | ❌ |  |  | ❌ | ❌ |  |  | ❌ |  |  | ❌ | ❌ |  | ❌ | 🔶 | ❌ | ❌ |  | 中等(5–10] | 中(100–250] | 低(<2) | FALSE | 0/0/0/2 | 49102 | TRUE | OpenAlex
10.1002/aic.70130 | 2026 | AIChE Journal | Dynamic Ni-N4 centers enable concurrent polysulfide catalysis and Li+ flux control for high-performance Li-S batteries | TRUE | TRUE | 硫碳 | 锂金属 | FALSE | 介体/均相催化; 添加剂(其他) | 贫液 | 🔶 | 5 | 5 | [MAIN] …2 C (83.4% retention), and 757.5 mAh g 1 under high sulfur loading (2.9 mg cm 2) with lean electrolyte (E/S = 5 µL mg 1), all with high Coulombic efficiency. Crucially, NiTPP, acting as a soluble dual-functional mediator enabli… | ✅ | 10, 20 | [EXP] …6-DOL/DME solution was used as the electrolyte. Each graphite felt received 20 µL of 0.2 M Li2S6 solution and 10 µL of ether-based electrolyte, added to the separator to prepare the batteries. 3.4 ¦ Deposition and dissolution of Li2S Carbon paper acted… [EXP] …col dimethyl ether solution as the electrolyte. Each carbon paper received 20 µL of 0.2 M Li2S8 solution, and 20 µL of the prepared ether electrolyte was added to the separator, forming a battery for testing Li2S deposition and dissolution. The electrochemica… | ❌ |  |  |  | ❌ |  |  |  | ❌ | ❌ | ❌ |  |  |  | ✅ | ✅ | 0.2 | [EXP] …this solvent mixture, 1 M bis(trifluoromethanesulfonyl)imide lithium salt (LiTFSI, J&K scientific, 99.9%) and 0.2 M lithium nitrate (LiNO3, Aladdin, 99.9%) were added as the electrolyte salts. For the preparation of the NiTPP-containing elec… | ❌ | ❌ |  |  | ❌ |  |  | ❌ | ❌ |  | ✅ | ❌ | ❌ | 🔶 | [MAIN] …oduction of electrolyte additives, nickel (II) tetraphenylpor- phyrin (NiTPP), into ether-based electrolytes (1 M LiTFSI in DOL/DME 1:1 (v/v) with 2 wt% LiNO3) offers a significantly simpli- fied and direct strategy for establishing catalyti… | 只给用量 | 未报告 | 未报告 | FALSE | 0/0/0/10 | 48417 | TRUE | OpenAlex
10.1016/j.jcis.2026.141106 | 2026 | JCIS | Transition-region d-Electron count - The overlooked hidden variable behind catalysis and dendrite suppression in Lithium-Sulfur batteries | TRUE | TRUE | 硫碳 | 锂金属 | FALSE | 添加剂(其他) |  | ❌ |  |  |  | ✅ | 15 | [SI] …er, and a Celgard 2500 separator was utilized. The Li¦Li2S8 cell contained 20 µL of 0.1 M Li₂S₈ solution plus 15 µL of baseline electrolyte, whereas the modified cells incorporated 20 µL of 0.1 M Li₂S₈ solution with 15 µL of electrolyte containing 1… | ❌ |  |  |  | ❌ |  |  |  | ❌ | ❌ | ❌ |  |  |  | ✅ | ✅ | 2 | [EXP] …N, Dodochem). The baseline electrolyte consisted of 1 M lithium bis(trifluoromethane sulfonyl)imide (LiTFSI), 2.0 wt% LiNO3, and a 1:1 (v/v) mixture of 1,2-dimethoxyethane (DME) and 1,3- dioxolane (DOL). Zinc(II) Bis(trifluoromethane… | ❌ | ❌ |  |  | ❌ |  |  | ❌ | ❌ |  | ❌ | 🔶 | ✅ | ❌ |  | 只给用量 | 未报告 | 未报告 | FALSE | 0/0/0/13 | 48967 | TRUE | PDF首页
10.1016/j.est.2026.122716 | 2026 | Journal of Energy Storage | Pyrazine induced synergetic amelioration of Li2Sx shuttling and improvement of lithium-sulfur battery performance | TRUE | TRUE | 硫碳 | 锂金属 | FALSE | 添加剂(其他) | 贫液 | ✅ | 40 | 40 | [EXP] …lectrolyte before the cell was sealed. The electrolyte-to-sulfur (E/S) ratio was controlled at approxi mately 40 µL mg-1. The same assembly procedure was applied for cells under high sulfur loading and lean electrolyte condition… | ❌ |  |  | ❌ |  |  |  | ❌ |  |  |  | ❌ | ❌ | 🔶 | 5.6 | 2.9, 3, 5.3, 5.6 | [MAIN] …steady Coulombic efficiency of 97.6%. Fig. 5k showcases the cycling performance with a high sulfur loading of 5.6 mg cm-2 and lean electrolyte. At 0.1C, the cell achieved an areal capacity of 4.72 mAh cm-2, which remained at 4.26 m… [MAIN] …ers an initial discharge capacity of 709.48 mAh g-1 at 1C. Under practical conditions of high sulfur loading (3.0 mg cm-2) and lean electrolyte (E/S = 13.3 µL mg-1), the cell maintains a high reversible capacity of 527.06 mAh g-1 a… | ✅ | ✅ | 0.1 | [EXP] …entrations. The blank electrolyte consisted of 1.0 M lithium bis(tri fluoromethanesulfonyl)imide (LiTFSI) and 0.1 M lithium nitrate (LiNO3) dissolved in a mixture of 1,3-dioxolane (DOL) and 1,2-dimethoxyethane (DME) (1:1 by volume). 2.4. Pre… | ❌ | ❌ |  |  | ❌ |  |  | ❌ | ❌ |  | ❌ | ❌ | ❌ | ❌ |  | 富液(>10) | 未报告 | 未报告 | FALSE | 0/0/0/7 | 57103 | TRUE | PDF首页
10.1016/j.scib.2026.05.013 | 2026 | Science Bulletin | Bridge-bond tailored binuclear Cu spatial proximity steers homogeneous catalysis in Li-S batteries | TRUE | TRUE | 硫碳 | 锂金属 | FALSE | 介体/均相催化 |  | ✅ | 3.5 | 3.5, 4.5, 5 | [MAIN] …ons. A multi-layer Li-S pouch cell with a total sulfur loading of 1.1 g and an electrolyte-to-sulfur ratio of 3.5 µL mg-1 was also constructed. This cell achieves a nota- ble specific energy density of 345.3 Wh kg-1 and maintains… [EXP] …(sulfur load- ing: 1.4-1.6 mg cm-2) and high-loaded cells (sulfur loading: 6.5 and 7.2 mg cm-2) were 12.0 and 4.5 µL mg-1, respectively. Mea- surements for galvanostatic charge-discharge (GCD), rate capabil- ity, and cycling stab… | ✅ | 20 | [SI] …node. To assemble the cells, 20 µL of the Li2S8 solution containing Cu-2-B was added to the cathode side, and 20 µL of the blank electrolyte was added to the anode side. The batteries underwent a galvanostatic discharge process at 0.112 mA until the … | ❌ |  |  |  | ❌ |  |  |  | ❌ | ❌ | ✅ | 7.3 | 0.42, 1.6, 6.5, 7.2, 7.3 | [SI] …3 wt% Cu-2-B at 0.5 C. Fig. S37. Cycling performance of single-layer Li-S pouch cell with a sulfur loading of 7.3 mg cm-2 at 0.1 C. Fig. S38. GCD curves of the multi-layer pouch cell at a current of 33 mA g-1. Fig. S39. Key design … [EXP] …entire cathode was 60 wt%. The electrolyte-to-sulfur ratios for the conventional cells (sulfur load- ing: 1.4-1.6 mg cm-2) and high-loaded cells (sulfur loading: 6.5 and 7.2 mg cm-2) were 12.0 and 4.5 µL mg-1, respectively. Mea- su… | ✅ | ✅ | 0.5, 2 | [EXP] … a commercial electrolyte consisting of 1,2-dimethoxyethane (DME), 1,3-dioxolane (DOL), 1 mol L-1 LiTFSI, and 2.0 wt% lithium nitrate (LiNO3), to yield the final homogeneous catalyst of Cu-2-B. Note that the dissolved content of the molecular … [MAIN] … To minimize its influence on the perfor- mance evaluation of the electrocatalysts, an electrolyte containing 0.5 wt% LiNO3 was employed in this study. Galvanostatic charge- discharge (GCD) tests were performed on Li-S batteries util… | ✅ | ❌ |  |  | ❌ |  |  | ✅ | ❌ |  | ✅ | ❌ | 🔶 | ❌ |  | 贫液(≤5) | 未报告 | 高(≥4) | FALSE | 0/0/0/8 | 62521 | TRUE | PDF首页
10.1002/batt.70357 | 2026 | Batter Supercaps | Lithiated Carboxylated Fullerene as a Dual-Function Kinetic Promoter for Lithium-Sulfur Batteries at Low Temperatures | TRUE | TRUE | 硫碳 | 锂金属 | FALSE | 添加剂(其他) | 低温 | ❌ |  |  |  | ✅ | 50 | [MAIN] …th CNT as a cathode, Li2S6 as the sulfur source, lithium metal as an anode, glass fiber as the separator, and 50 µL of electrolyte was injected into the cell. The electrolyte was composed of 1.0 M lith- ium bis (trifluoromethanesulfonyl) im… | ❌ |  |  |  | ❌ |  |  |  | ❌ | ❌ | ✅ | 10 | 10 | [MAIN] …he clustering of lithium polysulfides. Consequently, the capacity of Li2S6@CNT cathode with a loading mass of 10 mg cm-2 could reach the capacity of 546.8 mAh g-1 at 0.05 C under -40°C. This work provides some initial insight that… | ✅ | ✅ | 2 | [MAIN] …ium bis (trifluoromethanesulfonyl) imide (LiTFSI) in a mixture of DOL and DME (volume ratio = 1:1) containing 2 wt% LiNO3 and PCH-C60-Li as the additive. In this work, sulfur loadings of 1, 2, 5, 10 mg cm-2 were employed, correspon… | ❌ | ✅ | 20, 40 | [MAIN] … Li2S6@CNT cathode with a loading mass of 10 mg cm-2 could reach the capacity of 546.8 mAh g-1 at 0.05 C under -40°C. This work provides some initial insight that could be useful for the eventual development of high-sulfur-loa… [MAIN] …h different concentrations of PCH-C60-Li (a). Symmetrical cell with 0.5 mg mL-1 PCH-C60-Li at (b) 30°C and (c) -20°C. (d) The corresponding surface morphology of the lithium anode with 0.5 mg mL-1 PCH-C60-Li after cycling for … | ❌ |  |  | ❌ | ❌ |  | ❌ | ❌ | ✅ | ❌ |  | 只给用量 | 未报告 | 高(≥4) | FALSE | 0/0/0/0 | 26388 | TRUE | OpenAlex
10.1021/acsaem.5c03868 | 2026 | ACS AEM | Arginine as an Effective Electrolyte Additive for Dual-Interface Stabilization in Li-S Batteries | TRUE | TRUE | 硫碳 | 锂金属 | FALSE | 添加剂(其他) |  | ❌ |  |  |  | ✅ | 40 | [EXP] …0-1.5 mg/cm2. 2.2.3. Cell Assembly. For all coin cells, CR2025 casings were used. For consistency, a constant electrolyte volume of 40 µL was applied, and all cells were crimped to 50 MPa. All cells were assembled in an Ar glovebox. ACS Applied En… | ❌ |  |  |  | ❌ |  |  |  | ❌ | ❌ | ✅ | 1.5 | 1.5 | [EXP] …ition of the cathode was 67.5 wt % S, 22.5 wt % CB, and 10 wt % PVDF, with sulfur loading in the range of 1.0-1.5 mg/cm2. 2.2.3. Cell Assembly. For all coin cells, CR2025 casings were used. For consistency, a constant electrolyte … | ✅ | ✅ | 2 | [EXP] …f Electrolytes. The blank electrolyte consisted of 1 M LiTFSI in a mixed solvent of DOL/DME (1:1, v/ v), with 2 wt % LiNO3. To obtain the Arg-modified electrolyte, Arg powder (0.5 wt %) was stirred into the blank electrolyte for ∼24… | ❌ | ❌ |  |  | ❌ |  |  | ❌ | ❌ |  | ✅ | ❌ | ✅ | ✅ | [EXP] …urce Co., LLC. 2.2. Sample Preparation 2.2.1. Preparation of Electrolytes. The blank electrolyte consisted of 1 M LiTFSI in a mixed solvent of DOL/DME (1:1, v/ v), with 2 wt % LiNO3. To obtain the Arg-modified electrolyte, Arg powder (0.5 wt %) was stirred int… | 只给用量 | 未报告 | 低(<2) | FALSE | 0/0/0/18 | 56637 | TRUE | OpenAlex
10.1002/eom2.70050 | 2026 | EcoMat | A LiFSI-Based Ultralight Electrolyte for Long-Cycle-Life and High-Energy-Density Lithium-Sulfur Batteries | TRUE | TRUE | 硫碳 | 锂金属 | FALSE | 强溶剂化; 盐/阴离子 | 软包 | ✅ | 4 | 4 | [SI] …ed into a jellyroll configuration. After injecting electrolyte at a lean electrolyte-to-sulfur (E/S) ratio of 4 µL mg⁻¹, the cells were hermetically sealed with aluminum laminated films. Electrochemical Measurement: Galvanostat… | ✅ | 25, 80 | [SI] …usly)[1], and the prepared electrolytes. For thin sulfur cathodes with loadings of 1 or 2.6 mg cm⁻², 80 µL of electrolyte was used, while 25 µL was employed for thick cathodes (5 mg cm⁻²). For practical validation, pouch cells were fabricated by attachi… [SI] …ed previously)[1], and the prepared electrolytes. For thin sulfur cathodes with loadings of 1 or 2.6 mg cm⁻², 80 µL of electrolyte was used, while 25 µL was employed for thick cathodes (5 mg cm⁻²). For practical validation, pouch cells were… | ✅ | 100 | 100, 400 | [SI] …athode ¦ Area capacity ¦ 7.94 mAh cm-2 Li anode ¦ Specific capacity ¦ 3,860 mAh g-1 Li anode ¦ Li thickness ¦ 100 µm Li anode ¦ Area capacity ¦ 19.6 mAh cm-2 Li anode ¦ N/P ratio ¦ 2.47 Li anode ¦ Specific mass ¦ 2.67 mg cm-2 Electroly… [SI] … varied conditions. Battery Assembly: R2025-type coin cells were assembled in an argon-filled glove box using lithium metal anodes (14 mm diameter, 400 µm thickness; China Energy Lithium Co., Ltd.), Super P-coated Celgard 2325 separators (16.5 mm diameter, ~30 µm … | ❌ |  |  |  | ❌ | ❌ | ✅ | 8 | 2.67, 4, 5, 8 | [SI] … cathode ¦ Discharge capacity ¦ 993 mAh g-1 S cathode ¦ Active material loading ¦ 72% S cathode ¦ Area mass ¦ 8 mg cm-2 S cathode ¦ Area capacity ¦ 7.94 mAh cm-2 Li anode ¦ Specific capacity ¦ 3,860 mAh g-1 Li anode ¦ Li thicknes… [SI] …n after 100 cycles. Figure S7. Specific capacity and Coulombic efficiency of Li-S batteries with S loading of 4 mg cm-2. Figure S8. Current transients obtained from potentiostatic intermittent titration technique (PITT) measureme… | ✅ | ✅ | 0.1 | [SI] …ity of our measurement. Figure S1. Mass ratio of components in a commercial electrolyte (e.g., 1 M LiTFSI and 0.1 M LiNO3 in a 1:1 v/v mixture of DME and DOL). Figure S2. a-d) Charge-discharge curves of Li-S batteries in electrolyt… | ❌ | ❌ |  |  | ❌ |  |  | ✅ | ❌ |  | ✅ | ✅ | ❌ | 🔶 | [SI] …LiNO3 in DME/DOL with 0.2 m CH3TFA ¦ 4.5 ¦ 4.8 ¦ 750 (0.1 C) ¦ 45 (40 cycles) ¦ 1.38 ¦ [6] Highly solvating ¦ 1 m LiTFSI and 2 wt% LiNO3 in DME/DOL with 10% NH4TFSI ¦ 5 ¦ 4 ¦ 900 (0.1 C) ¦ 40 (50 cycles) ¦ 1.2 ¦ [7] Highly solvating ¦ 1 m LiTFSI and 5 wt% L… | 贫液(≤5) | 较薄(50–100] | 高(≥4) | FALSE | 0/0/0/28 | 29126 | TRUE | OpenAlex
10.1016/j.jechem.2025.09.073 | 2026 | JEC | Heteroatom-tuned weakly solvating electrolyte with good wettability enriching solid electrolyte interphase chemistry toward stable lithium metal batteries | TRUE | TRUE | 硫碳 | 锂金属 | FALSE | 弱溶剂化; 盐/阴离子; 氟化/无氟; 溶剂(其他) | 软包 | ❌ |  |  |  | ✅ | 60 | [SI] … in an Ar-filled glovebox with Celgard 2400 (25 µm, PP/PE/PP) as a separator. And each cell was injected into 60 µL electrolyte. In the Li¦¦Li and Li¦¦Cu cells, Li foils with 300 µm thickness were applied as the reference and counter ele… | ✅ | 20 | 20, 50, 300 | [MAIN] … stability even at low negative-to-positive (N/P) ratios. A pouch cell coupled with 3.58 mAh cm-2 LiFePO4 and 20 µm Li (N/P ∼1.15) maintains 88.77 % capacity after 150 cycles. This work shows a fluorine-free solvent design parad… [SI] …h 12 mm diameter or Cu foil with 16 mm diameter was as a working electrolyte, respectively. For full battery, Li foil with a thickness of 50 µm used as anode and then paired with different capacities of LiFePO4 cathode to control the N/P ratio. Both the… | ✅ | 1.15 | 1.15, 3.3, 5.3 | [SI] … and 0.5 C within 2.6-3.8 V (vs. Li/Li+), respectively. The long-term cycling of Li¦¦LiFePO4 pouch cells with N/P=1.15 were operated at 0.2 C for charging and 0.5C for discharging in the voltage range from 2.8 to 3.65 V. (vs. Li… [SI] …t 1 C within the voltage range of 2.6 ~3.8 V (vs. Li/Li+) (1 C = 170 mA g-1). The Li¦¦LiFePO4 full cells with N/P = 5.3 and N/P = 3.3were operated at 0.1 C for 5 cycles before long-term cycling at 0.7 C and 0.5 C within 2.6-3.8 V… | ❌ | ✅ | ✅ | 19.73 | 5.18, 11.43, 18.34, 18.35, 19.73 | [SI] …odes with a length of 5.5 cm and a width of 4.8 cm contained 97.1% active materials, and the mass loading was 19.73 mg cm-2. Physical characterizations: Before characterization, all the cycled electrodes were rinsed three times with … [SI] …he disks with a diameter of 12 mm. The disk would serve as the cathode for battery, and its mass loading was ~5.18 mg cm-2. In CR2025-type coin full cells, the LiFePO4 electrodes contained 96.32% active materials and the cathode loa… | ❌ | ❌ |  |  | ❌ | ❌ |  |  | ❌ |  |  | ✅ | ❌ |  | ✅ | ✅ | ✅ | ❌ |  | 只给用量 | 薄(≤50µm) | 高(≥4) | TRUE | 0/0/0/0 | 52260 | TRUE | PDF首页
10.1039/d5sc10219g | 2026 | Chem Sci | Electrochemical fractionation of stable sulfur isotopes in a rechargeable lithium-sulfur battery - a revisit from the law of mass conservation | TRUE | TRUE | 硫碳 | 锂金属 | FALSE |  |  | ❌ |  |  |  | ✅ | 150 | [SI] …red with a Li- metal electrode. Glass fiber films (Whatman, GF/F, 10 mm diameter) were used as the separator. 150 µL of electrolyte with three GF/F films were placed between the cathode and Li metal. The assembled cells were rested for 4 hou… | ❌ |  |  |  | ❌ |  |  |  | ❌ | ❌ | ✅ | 0.8 | 0.8 | [SI] …r 12 h. The dried foils were cut into electrode slices with a diameter of 10 mm with an areal mass loading of 0.8 mgS/cm2. Cell fabrication and electrochemical measurements. Li-S batteries were assembled using the Swagelok-type cel… | ❌ | ❌ |  |  | ❌ | ❌ |  |  | ❌ |  |  | ❌ | ❌ |  | ❌ | ❌ | ✅ | ❌ |  | 只给用量 | 未报告 | 低(<2) | FALSE | 0/0/0/13 | 37186 | TRUE | OpenAlex
10.1021/acsami.6b03736 | 2016 | ACS AMI | Promising Cell Configuration for Next-Generation Energy Storage - Li2S-Graphite Battery Enabled by a Solvate Ionic Liquid Electrolyte | FALSE | TRUE | Li2S | 石墨/硅(锂离子-硫) | FALSE | 难溶/固相转化; 离子液体; 溶剂(其他) |  | ❌ |  |  |  | ❌ |  |  | ❌ |  |  |  | ❌ |  |  |  | ❌ | 🔶 | ✅ | 4.5 | 0.5, 1, 2.2, 4.5 | [EXP] …ctrical conductivity and further dried in vacuum for 24 h at 80 °C. The graphite loading on the electrode was 4.5 mg/cm2. 2.3. Preparation of Electrolytes. [Li(G4)1][TFSA] was prepared by mixing the purified tetraglyme (G4, Nippon… [EXP] …chnique, followed by drying in vacuum for 16 h at 80 °C. The Li2S loading on the current collector was around 0.5 mg/cm2. In order to prepare the composite cathode using carbon fiber paper (CFP, Toray Paper 060) as the current col… | ❌ | ❌ |  |  | ❌ | ❌ |  |  | ❌ |  |  | ❌ | ❌ |  | ❌ | 🔶 | ❌ | ❌ |  | 未报告 | 未报告 | 高(≥4) | FALSE | 0/16/0/4 | 52287 | TRUE | OpenAlex
10.1021/acs.jpclett.6b01266 | 2016 | J Phys Chem Lett | Li+ Local Structure in Li-Tetraglyme Solvate Ionic Liquid Revealed by Neutron Total Scattering Experiments with the6-7Li Isotopic Substitution Technique | FALSE | FALSE | 硫碳 | 锂金属 | FALSE | 难溶/固相转化; 盐/阴离子; 离子液体 |  | ❌ |  |  |  | ❌ |  |  | ❌ |  |  |  | ❌ |  |  |  | ❌ | ❌ | ❌ |  |  |  | ❌ | ❌ |  |  | ❌ | ❌ |  |  | ❌ |  |  | ❌ | ❌ |  | ❌ | ❌ | ✅ | ❌ |  | 未报告 | 未报告 | 未报告 | FALSE | 0/0/0/0 | 32670 | TRUE | OpenAlex
10.1021/acs.jpcc.6b04264 | 2016 | The Journal of Physical Chemistry C | Lithium Polysulfide Radical Anions in Ether-BasedSolvents | FALSE | FALSE | 硫碳 | 锂金属 | FALSE | 强溶剂化; 盐/阴离子; 溶剂(其他) |  | ❌ |  |  |  | ❌ |  |  | ❌ |  |  |  | ❌ |  |  |  | ❌ | ❌ | ❌ |  |  |  | ❌ | ❌ |  |  | ❌ | ❌ |  |  | ❌ |  |  | ❌ | ❌ |  | ❌ | ❌ | 🔶 | ❌ |  | 未报告 | 未报告 | 未报告 | FALSE | 0/0/0/0 | 37186 | TRUE | OpenAlex
10.1002/anie.201605931 | 2016 | Angew | Enhanced Performance of a Lithium-Sulfur Battery Using a Carbonate-Based Electrolyte | FALSE | TRUE | SPAN | 锂金属 | FALSE | 溶剂(其他) |  | ❌ |  |  |  | ❌ |  |  | ❌ |  |  |  | ❌ |  |  |  | ❌ | ❌ | ❌ |  |  |  | 🔶 | ❌ |  |  | ❌ | ❌ |  |  | ✅ | 60 | [SI] …-DMC electrolyte, respectively. Figure S5. Cycling performance of Li-S batteries in different electrolytes at 60 °C. Figure S6. Voltage vs. time for self-discharge measurement of Li-S batteries containing LiODFB/EC-DMC-FEC el… | ❌ | ❌ |  | ✅ | ❌ | ❌ | ❌ |  | 未报告 | 未报告 | 未报告 | FALSE | 15/0/0/3 | 22909 | TRUE | OpenAlex
10.1002/cssc.201600878 | 2016 | ChemSusChem | Reaction between Lithium Anode and Polysulfide Ions in a Lithium-Sulfur Battery | FALSE | FALSE | 硫碳 | 锂金属 | FALSE | LiNO3 |  | ❌ |  |  |  | ❌ |  |  | ❌ |  |  |  | ❌ |  |  |  | ❌ | ❌ | ❌ |  |  |  | ✅ | ✅ | 0.1 | [EXP] …DME) electrolyte for two days, and used as stock solution after.[20] Then, the polysulfide mixture containing 0.1m LiNO3 was made by dissolving LiNO3 (0.276 g) in 40 mL above stock solution for two days. The lithium disks (1 cm di… | ✅ | ❌ |  |  | ❌ |  |  | ❌ | ❌ |  | ❌ | ❌ | ❌ | ❌ |  | 未报告 | 未报告 | 未报告 | FALSE | 0/0/0/0 | 16948 | TRUE | OpenAlex
10.1021/acsami.6b02242 | 2016 | ACS AMI | Stability of the Solid Electrolyte Interface on the Li Electrode in Li-S Batteries | FALSE | FALSE | 硫碳 | 锂金属 | FALSE |  |  | ❌ |  |  |  | ❌ |  |  | ❌ |  |  |  | ❌ |  |  |  | ❌ | ❌ | ❌ |  |  |  | ✅ | ❌ |  |  | ❌ | ❌ |  |  | ❌ |  |  | ❌ | ❌ |  | ❌ | ❌ | ❌ | ✅ | [EXP] …OB), lithium tetrafluoroborate(LiBF4), lithium hexafluorophosphate (LiPF6), lithium perchlorate (LiClO4), and 1 M LiTFSi in dimethoxyethane/dioxolane (DME/DOL) (battery grade from FERRO) were purchased and used without further treatment. 2.2. Sample Preparation an… | 未报告 | 未报告 | 未报告 | FALSE | 0/0/0/3 | 27713 | FALSE | OpenAlex
10.1021/acs.jpclett.6b00228 | 2016 | J Phys Chem Lett | Solvent-Dictated Lithium Sulfur Redox Reactions - An Operando UV-vis Spectroscopic Study | FALSE | TRUE | 溶液正极(catholyte) | 锂金属 | FALSE | 强溶剂化; 溶剂(其他) |  | ❌ |  |  |  | ✅ | 10 | [MAIN] …ption spectra of 2.0 mM nominal S6 2-in DMSO and DMF. (b) Galvanostatic discharge and charge profiles of Li-S catholyte cell consist of 10 µL of 4.0 mM S8-1.0 M LiTFSI in DMSO or DMF with operation rate at 1 C (17 µA). The Journal of Physical Chemistr… | ❌ |  |  |  | ❌ |  |  |  | ❌ | ❌ | ❌ |  |  |  | ❌ | ❌ |  |  | ❌ | ❌ |  |  | ❌ |  |  | ❌ | ❌ |  | ❌ | ✅ | 🔶 | ✅ | [SI] …ced on the top and 10l catholyte (4 mM S8 - 1.0 M LiTFSI in DMSO, 4 mM S8 - 1.0 M LiTFSI in DMF or 4 mM S8 - 1.0 M LiTFSI in DOL:DME) was added. The Li-S catholyte cell was assembled in the Argon-filled glove box. Downloaded from pubs.​acs.​o… | 只给用量 | 未报告 | 未报告 | FALSE | 0/0/20/3 | 44331 | TRUE | OpenAlex
10.1021/acs.jpcc.6b10774 | 2017 | J Phys Chem C | Effects of High and Low Salt Concentration in Electrolytes at Lithium-Metal Anode Surfaces | FALSE | FALSE | 硫碳 | 石墨/硅(锂离子-硫) | FALSE | 盐/阴离子; 溶剂(其他) |  | ❌ |  |  |  | ❌ |  |  | ❌ |  |  |  | ❌ |  |  |  | ❌ | ❌ | ❌ |  |  |  | ❌ | ❌ |  |  | ❌ | ❌ |  |  | ❌ |  |  | ❌ | ❌ |  | ❌ | ❌ | ✅ | ❌ |  | 未报告 | 未报告 | 未报告 | FALSE | 0/1/0/2 | 70003 | TRUE | OpenAlex
10.1021/acsami.6b11008 | 2017 | ACS AMI | A Fluorinated Ether Electrolyte Enabled High Performance Prelithiated Graphite-Sulfur Batteries | FALSE | TRUE | 硫碳 | 石墨/硅(锂离子-硫) | FALSE | 局部高浓; 盐/阴离子; 氟化/无氟; 溶剂(其他) | 贫液 | ❌ |  |  |  | ❌ |  |  | ❌ |  |  |  | ❌ |  |  |  | ❌ | ❌ | ✅ | 9 | 2, 3, 3.5, 7, 9 | [MAIN] …es, coin cells with lithium metal negative electrodes and graphite positive electrodes with areal loading of ∼9 mg cm-2 were fabricated. Figure 3 shows galvanostatic discharge-charge profiles and cycling performance of graphite e… [EXP] …e electrode. The thickness is ∼80 µm for both graphite anode and sulfur cathode with areal sulfur loading of ∼3 mg cm-2. Graphite was prelithiated by discharge it to 0.01 V in coin cells with DOL/BTFE electrolyte. CR2016 coin cel… | ✅ | ✅ | 0.4 | [EXP] …ifluoroethyl) ether (BTFE, Sigma) with 1,3-dioxolane (DOL, BASF) (v/v, 1:1). To improve the cycling eﬃciency, 0.4 M LiNO3 was added to the DOL/DME electrolyte. The conductivity of the 1 M LiTFSI DOL/BTFE (1:1, v/v) electrolyte is 3… | ✅ | ❌ |  |  | ❌ |  |  | 🔶 | ❌ |  | ❌ | ✅ | ❌ | ✅ | [SI] … on 10 October 2026 S-2 Figure S1. The discharge-charge profiles of Li/S half cells at C/10 in electrolyte of 1.0 M LiTFSI DOL/DME (1:1, v/v) without LiNO3 additive. Figure S2. (a) The discharge-charge profiles and (b) cycling performance o… | 未报告 | 未报告 | 高(≥4) | FALSE | 0/1/0/50 | 43572 | TRUE | OpenAlex
10.1021/acs.jpcc.7b07847 | 2017 | J Phys Chem C | Density Functional Theory Modeling the Interfacial Chemistry of the LiNO3 Additive for Lithium-Sulfur Batteries by Means of Simulated Photoelectron Spectroscopy | FALSE | FALSE | 硫碳 | 锂金属 | FALSE | LiNO3; 添加剂(其他) |  | ❌ |  |  |  | ❌ |  |  | ❌ |  |  |  | ❌ |  |  |  | ❌ | ❌ | ❌ |  |  |  | ✅ | ❌ |  |  | ❌ | ❌ |  |  | ❌ |  |  | ❌ | ❌ |  | ❌ | ❌ | 🔶 | ❌ |  | 未报告 | 未报告 | 未报告 | FALSE | 0/0/0/1 | 45384 | TRUE | OpenAlex
10.1002/aenm.201601635 | 2017 | AEM | The Significance of Elemental Sulfur Dissolution in Liquid Electrolyte Lithium Sulfur Batteries | FALSE | FALSE | 硫碳 | 锂金属 | FALSE |  |  | ❌ |  |  |  | ✅ | 25 | [EXP] …ng a Li-foil on the stainless steel current collector, followed by a separator. The separator was wetted with 25 µL electrolyte, after which sulfur powder was manually distributed on it. Subsequently, another separator was placed on top … | ❌ |  |  |  | ❌ |  |  |  | ❌ | ❌ | ✅ | 1 | 1 | [EXP] … sulfur particles and also wetted with 25 µL electrolyte, followed by a C-membrane. The mass loading of S was 1 mg cm-2. The applied separators were 25 µm thick Celgard 3401 membranes, and the applied electrolyte in this study wa… | ✅ | ✅ | 2 | [EXP] …hick Celgard 3401 membranes, and the applied electrolyte in this study was 1 m LiTFSI in DME/DOL 1:1 v/v with 2 wt% LiNO3 additive. The carbon membranes were prepared by the inversion method, see the Supporting Information. Figure … | ❌ | ❌ |  |  | ❌ |  |  | ❌ | ❌ |  | ❌ | ✅ | ❌ | ✅ | [EXP] …The applied separators were 25 µm thick Celgard 3401 membranes, and the applied electrolyte in this study was 1 m LiTFSI in DME/DOL 1:1 v/v with 2 wt% LiNO3 additive. The carbon membranes were prepared by the inversion method, see the Suppor… | 只给用量 | 未报告 | 低(<2) | FALSE | 0/0/0/2 | 28167 | TRUE | OpenAlex
10.1002/chem.201701011 | 2017 | Chemistry A European J | Predicting the Solubility of Sulfur - A COSMO-RS-Based Approach to Investigate Electrolytes for Li-S Batteries | FALSE | FALSE | 硫碳 | 锂金属 | FALSE | 盐/阴离子; 溶剂(其他) |  | ❌ |  |  |  | ❌ |  |  | ❌ |  |  |  | ❌ |  |  |  | ❌ | ❌ | ❌ |  |  |  | ❌ | ❌ |  |  | ❌ | ❌ |  |  | ❌ |  |  | ❌ | ❌ |  | ❌ | ✅ | ✅ | ❌ |  | 未报告 | 未报告 | 未报告 | FALSE | 0/0/0/2 | 33646 | TRUE | OpenAlex
10.1016/j.nanoen.2017.08.017 | 2017 | Nano Energy | An efficient Li2S-based lithium-ion sulfur battery realized by a bifunctional electrolyte additive | FALSE | TRUE | Li2S | 石墨/硅(锂离子-硫) | FALSE | 介体/均相催化; 添加剂(其他) |  | ❌ |  |  |  | ❌ |  |  | ❌ |  |  |  | ❌ |  |  |  | ❌ | ❌ | ✅ | 2.4 | 2, 2.4 | [EXP] …as dried again. This procedure was repeated six times until the mass loading of Li2S in the electrode reached 2.4 mg cm-2 in the electrode. All procedures were carried out in an Ar-filled glove box (Mbraum) with the concentrations … [EXP] …cuum at 80 °C for 24 h to form SnO2 electrode. The mass loading of the SnO2 on the electrode is determined as 2 mg cm-2. 4.2. Electrochemical performance measurements of Li/Li2S and SnO2/Li2S cells CR2032-type coin cells were ass… | ✅ | ✅ | 1 | [EXP] …fluoromethane) sulfonamide lithium (LiTFSI)/1,2-dioxolane (DOL): dimethoxyethane (DME) (1:1 by vo- lume) with 1 wt% LiNO3 and 150 mM LiI or 50 mM InI3 additives was firstly injected to infiltrate the separator, which was pre-covere… | ❌ | ❌ |  |  | ❌ |  |  | ❌ | ❌ |  | ❌ | ❌ | ❌ | ✅ | [SI] …ate and cycling tests of Li/Li2S batteries and Li/Li2S8 batteries employing standard ether-based electrolyte (1 M LiTFSI in DOL/DME with 1 wt. % LiNO3). The sulfur mass loading of the assembled batteries are maintained as 2.4 mg cm-2 based o… | 未报告 | 未报告 | 中[2–4) | FALSE | 0/19/2/0 | 47256 | TRUE | PDF首页
10.1149/2.0311709jes | 2017 | J Electrochem Soc | Radical Decomposition of Ether-Based Electrolytes for Li-S Batteries | FALSE | FALSE | 硫碳 | 锂金属 | FALSE | 溶剂(其他) |  | ❌ |  |  |  | ✅ | 100 | [EXP] …ium metal strip as reference electrode. Glass fiber discs (Whatman GF/A) were used as separator, soaked with ∼100 µL of electrolyte. To prevent short-circuits, four layers of glass fiber were used between the counter and working electrodes. … | ❌ |  |  |  | ❌ |  |  |  | ❌ | ❌ | ✅ | 1 | 1 | [EXP] …ore being used for the electrochemical characterization. The final sulfur mass loading of the electrodes was ∼1 mgs cm-2. Electrochemical characterization.—Three-electrode, Swagelok- type T-cells were assembled inside an Ar-filled… | ✅ | ✅ | 0.25 | [MAIN] …he effect of dissolved O2 (from dry air) in the state- of-the-art electrolyte for Li-S batteries (1 M LiTFSI, 0.25 M LiNO3 in Journal of The Electrochemical Society, 164 (9) A1812-A1819 (2017) A1819 DOL:DME) was investigated. It was… | ❌ | ❌ |  |  | ❌ |  |  | ❌ | ❌ |  | 🔶 | 🔶 | ❌ | ❌ |  | 只给用量 | 未报告 | 低(<2) | FALSE | 0/0/0/19 | 45067 | FALSE | OpenAlex
10.1021/acs.jpclett.7b02936 | 2017 | J Phys Chem Lett | Catholyte Formulations for High-Energy Li-S Batteries | FALSE | TRUE | 溶液正极(catholyte) | 锂金属 | FALSE | LiNO3; 盐/阴离子; 添加剂(其他) |  | ❌ |  |  |  | ✅ | 150 | [MAIN] …ile assembling the cells, two separators of Whatmann (GF/C) were placed between the electrodes. The volume of electrolyte (150 µL) used was carefully measured using a calibrated pipet. All electrochemical measurements were carried out usin… | ✅ | 750 | 750 | [MAIN] …hen punched into 1 cm disks and weighed. The average sulfur loading for the electrodes was ∼1 mg/cm2. Punched lithium disks (0.75 mm thickness) of 1 cm diameter were used as the counter electrode. Electrolytes. Prior to use, Ph2S2 was dried at a temper… | ❌ |  |  |  | ❌ | ❌ | ✅ | 1 | 1 | [MAIN] … electrodes were then punched into 1 cm disks and weighed. The average sulfur loading for the electrodes was ∼1 mg/cm2. Punched lithium disks (0.75 mm thickness) of 1 cm diameter were used as the counter electrode. Electrolytes.… | ✅ | ✅ | 0.25 | [MAIN] …the organyl Figure 5. Lithium stripping/plating voltage profiles obtained with the (DOL/DME + 0.75 M LiTFSI + 0.25 M LiNO3 + 0.5 M Ph2S2) electrolyte at current density of 0.4 mA cm-2 for 100 h. (Inset) Expanded view of select cycle… | ❌ | ❌ |  |  | ✅ | 45 | [MAIN] …g using a 0.5 M Ph2S2 catholyte, and the obtained results are shown in Figure 6. The cells were maintained at 45 °C and cycled at a higher current rate of 1C, compared to results presented in the previous sections. It can be … | ❌ | ❌ |  | ❌ | ❌ | ❌ | ❌ |  | 只给用量 | 厚(>250) | 低(<2) | FALSE | 0/0/27/16 | 39021 | TRUE | OpenAlex
10.1021/acs.chemmater.7b00068 | 2017 | Chem Mater | Elucidating the Solvation Structure and Dynamics ofLithium Polysulfides Resulting from Competitive Salt and Solvent Interactions | FALSE | FALSE | 硫碳 | 锂金属 | FALSE | 溶剂(其他) |  | ❌ |  |  |  | ❌ |  |  | ❌ |  |  |  | ❌ |  |  |  | ❌ | ❌ | ❌ |  |  |  | ❌ | ❌ |  |  | ❌ | ❌ |  |  | ❌ |  |  | ❌ | ❌ |  | ❌ | ✅ | ✅ | ❌ |  | 未报告 | 未报告 | 未报告 | FALSE | 0/0/0/0 | 28218 | TRUE | OpenAlex
10.1016/j.materresbull.2017.07.018 | 2017 | Materials Research Bulletin | A stable graphite electrode in superconcentrated LiTFSI-DME-DOL electrolyte and its application in lithium-sulfur full battery | FALSE | TRUE | 硫碳 | 石墨/硅(锂离子-硫) | FALSE | 高浓; 盐/阴离子; 溶剂(其他) |  | ❌ |  |  |  | ❌ |  |  | ❌ |  |  |  | ❌ |  |  |  | ❌ | ❌ | ❌ |  |  |  | ❌ | ❌ |  |  | ❌ | ❌ |  |  | ❌ |  |  | ❌ | ❌ |  | ❌ | ❌ | ✅ | ❌ |  | 未报告 | 未报告 | 未报告 | FALSE | 0/1/0/9 | 34615 | TRUE | PDF首页
10.1016/j.electacta.2018.07.045 | 2018 | Electrochim Acta | Theoretical and experimental analysis of precipitation and solubility effects in lithium-sulfur batteries | FALSE | TRUE | 硫碳 | 石墨/硅(锂离子-硫) | FALSE |  |  | ❌ |  |  |  | ❌ |  |  | ❌ |  |  |  | ❌ |  |  |  | ❌ | ❌ | 🔶 | 1.9 | 1.9 | [EXP] … image presented in Fig.1b. The sulfur content of the cathodes is 60% and the sulfur loading per electrode is 1.9 mg/cm2. The sulfur content was estimated based on the initial amount of sulfur to be approximately 9.5% by volume. T… | ✅ | ✅ | 0.1 | [EXP] …proximately 9.5% by volume. The electrolyte was composed of 1 M bis(trifluoromethane)sulfonimide (LiTFSI) and 0.1 M LiNO3 in DME:DOL (1:1 v:v). Finally, the anodes, the separators, and the cathodes were assembled into CR2032-type c… | ❌ | ❌ |  |  | ❌ |  |  | ❌ | ❌ |  | ❌ | ✅ | ❌ | ❌ |  | 未报告 | 未报告 | 未报告 | FALSE | 0/0/2/0 | 82939 | FALSE | PDF首页
10.1021/acs.jpcc.8b06560 | 2018 | The Journal of Physical Chemistry C | Cation-Dependent Electrochemistry of Polysulfidesin Lithium and Magnesium Electrolyte Solutions | FALSE | FALSE | 硫碳 | 锂金属 | FALSE | 强溶剂化; 盐/阴离子; 溶剂(其他) |  | 🔶 | 8 | 8 | [MAIN] … is reduced to magnesium sulfide (MgS) and re-oxidized to sulfur: ↔ + + + ↔ + - + - Anode: Mg Mg 2e (1) Cathode: S 8Mg 16e MgS (2) 0 2 8 2 Assuming 1672 mA h/g cathode capacity and a mean discharge voltage of 1.77 V (vs 2.28 V… | ❌ |  |  | ❌ |  |  |  | ❌ |  |  |  | ❌ | ❌ | ❌ |  |  |  | ❌ | ❌ |  |  | ❌ | ❌ |  |  | ❌ |  |  | ❌ | ❌ |  | 🔶 | ✅ | ✅ | ❌ |  | 未报告 | 未报告 | 未报告 | FALSE | 0/0/0/15 | 86615 | TRUE | OpenAlex
10.1016/j.electacta.2018.06.093 | 2018 | Electrochim Acta | A compatible carbonate electrolyte with lithium anode for high performance lithium sulfur battery | FALSE | TRUE | SPAN | 锂金属 | FALSE | 盐/阴离子; 离子液体; 溶剂(其他); 添加剂(其他) |  | ❌ |  |  |  | ❌ |  |  | ✅ | 200 | 200 | [EXP] … in an argon-filled glove box (H2O, O2 < 0.1 ppm, Mbraun) with Celgard 2400 (Celgard, USA) separator and pure Li foil (Alfa Aesar, 99.9%, 200 mm in thickness) anode. The electrolyte volumes are ca. 25 and 75 mL in assembling the 2016 type coin cells for S loading of … | ❌ |  |  |  | ❌ | ❌ | 🔶 | 3 | 3 | [SI] … (7:3) electrolytes. Figure S10. Cycling performance (0.3 C) of S@pPAN cathode (S content: 55 wt%, S loading: 3 mg cm-2) in LiPF6/EC-DMC and LiFSI/EMC-FEC (7:3) electrolytes. The specific capacities were calculated based on S wei… | ✅ | ✅ | 0.2 | [MAIN] …d electrolyte, while only 830 mAh g 1 is obtained in LiPF6/EC-DMC. For com- parison, cell with 1.0 M LiTFSI þ 0.2 M LiNO3 in DOL/DME (1:1 v/v) electrolyte delivers worse performance than that in all the carbonate-based electrolytes… | ❌ | ❌ |  |  | ❌ |  |  | ❌ | ❌ |  | ✅ | ❌ | ❌ | ❌ |  | 未报告 | 中(100–250] | 未报告 | FALSE | 29/0/0/1 | 36868 | TRUE | PDF首页
10.1002/er.4045 | 2018 | Int J Energy Res | Modeling the effect of key cathode design parameters on the electrochemical performance of a lithium-sulfur battery | FALSE | FALSE | 硫碳 | 锂金属 | FALSE |  | 贫液 | 🔶 | 10 | 10, 20 | [MAIN] … usually contain a large amount of excess electro- lyte for good capacity retention and improved cyclability; E/S ratios higher than 10 mL g-1 are typical in the litera- ture.2,3 First, an excess of electrolyte in the cell is neces- sary to prevent ele… [MAIN] … deter- mined that 10 mL g-1 gives the best performance. Zheng et al11 and Kim et al12 both concluded that an E/S ratio of 20 mL g-1 leads to better Coulombic efficiency and cycle life and higher discharge capacity. All these studies i… | ❌ |  |  | ❌ |  |  |  | ❌ |  |  |  | ❌ | ❌ | ❌ |  |  |  | 🔶 | 🔶 | 2 | [MAIN] …med constant throughout the study. Physicochemical properties of the electrolyte are taken for 1 M LiTFSI and 2 wt% LiNO3 in DOL:DME (1:1 vol%), neglecting the variation in the physicochemi- cal properties of the electrolyte with c… | ❌ | ❌ |  |  | ❌ |  |  | ❌ | ❌ |  | ❌ | ❌ | ❌ | 🔶 | [MAIN] …n used and assumed constant throughout the study. Physicochemical properties of the electrolyte are taken for 1 M LiTFSI and 2 wt% LiNO3 in DOL:DME (1:1 vol%), neglecting the variation in the physicochemi- cal properties of the electrolyte with changing pol… | 未报告 | 未报告 | 未报告 | FALSE | 0/0/0/42 | 54847 | FALSE | OpenAlex
10.1002/advs.201700934 | 2018 | Adv Sci | Simultaneous Suppression of the Dendrite Formation and Shuttle Effect in a Lithium-Sulfur Battery by Bilateral Solid Electrolyte Interface | FALSE | TRUE | SPAN | 石墨/硅(锂离子-硫) | FALSE |  | 软包 | ❌ |  |  |  | ❌ |  |  | ❌ |  |  |  | ❌ |  |  |  | ❌ | ❌ | ✅ | 15 | 1, 7.7, 15 | [SI] …cm-2 with NE-II. 21 Figure S17. Cycling performance of batteries with an active materials loading range of 10-15 mg cm-2. Pressure exerted on the electrodes at a, 0 MPa. b, 9 MPa. The electrodes were made of 90% active materials a… [SI] …in the frequency range of 100 kHz~0.01 Hz. As for the baseline data, the areal mass loading was approximately 1 mg cm-2 with the electrolyte amount encompassing the excess. For the KB@S electrodes, the electrodes were prepared by… | ❌ | ❌ |  |  | ❌ | ❌ |  |  | ❌ |  |  | ✅ | ❌ |  | ❌ | ❌ | ✅ | ✅ | [SI] …lectrolyte For the purpose of investigating the effect of different electrolytes, two typical electrolytes of 1M LiTFSI in DME: DOL=1:1, (v/v, referred as TE-I, short for traditional electrolyte-I) and 1M LiPF6 in EC: DMC: EMC=1:1:1 (v/v/v, … | 未报告 | 未报告 | 高(≥4) | FALSE | 59/0/0/3 | 39424 | TRUE | OpenAlex
10.1021/acs.jpclett.8b00567 | 2018 | J Phys Chem Lett | Correlating Li+-Solvation Structure and its Electrochemical Reaction Kinetics with Sulfur in Subnano Confinement | FALSE | FALSE | 硫碳 | 锂金属 | FALSE | 强溶剂化; 溶剂(其他) |  | ❌ |  |  |  | ❌ |  |  | ❌ |  |  |  | ❌ |  |  |  | ❌ | ❌ | ✅ | 0.5 | 0.5 | [SI] …), and 10 wt.% poly(vinylidene fluoride) (Sigma-Aldrich) binder. The sulfur areal loading was consistently at 0.5 mg cm-2 in all electrodes. Aluminum foil (99.45%, Alfa Aesar) was used as the current collector. Three- electrode cyl… | ❌ | ❌ |  |  | ❌ | ❌ |  |  | ❌ |  |  | ❌ | ❌ |  | ❌ | ❌ | ✅ | ❌ |  | 未报告 | 未报告 | 低(<2) | FALSE | 0/0/0/11 | 30055 | TRUE | OpenAlex
10.1149/2.0161801jes | 2018 | J Electrochem Soc | Electrolyte Decomposition and Electrode Thickness Changes in Li-S Cells with Lithium Metal Anodes, Prelithiated Silicon Anodes and Hard Carbon Anodes | FALSE | TRUE | 硫碳 | 石墨/硅(锂离子-硫) | FALSE | LiNO3; 盐/阴离子 | 贫液 | ❌ |  |  |  | ❌ |  |  | ❌ |  |  |  | ❌ |  |  |  | ❌ | ❌ | ✅ | 45.5 | 0.2, 1.3, 2.6, 3.2, 4.8, 45.5 | [MAIN] …mg cm-2, 100% Si, f) LiSi-S full cell with the prelithiated Si anode shown in d), g) Li-HC half cell: HC load 45.5 mg cm-2, HC anode: ∼600 µm, C-rate based on theoretical capacity of graphite, h) LiHC-S full cell with the prelithiat… [EXP] …r. The resulting cathodes had a coating thickness in the range of 130-150 µm and an average sulfur loading of 4.8 mg cm-2 ± 0.2 mg cm-2. Solvent-free sulfur cathodes were prepared by hot pressing 60% sulfur, 30% Ketjen Black EC-600… | ✅ | ✅ | 0.25 | [EXP] …2 Si load were applied. Electrolyte.—As electrolyte 0.7 M LiTFSI in DME:DOL (2:1, v:v) (BASF) was applied and 0.25 M LiNO3 (ABCR 99.98%; metals ba- sis) was added if required. Differing salt and/or LiNO3 concentrations or solvent ra… | ✅ | ❌ |  |  | ❌ |  |  | ✅ | ❌ |  | ❌ | ❌ | ❌ | ❌ |  | 未报告 | 未报告 | 高(≥4) | FALSE | 0/0/0/34 | 61643 | FALSE | OpenAlex
10.1149/2.0991816jes | 2018 | J Electrochem Soc | Unraveling the Correlation between Solvent Properties and Sulfur Redox Behavior in Lithium-Sulfur Batteries | FALSE | TRUE | 溶液正极(catholyte) | 锂金属 | FALSE | 强溶剂化; 溶剂(其他) |  | ❌ |  |  |  | ❌ |  |  | ❌ |  |  |  | ❌ |  |  |  | ❌ | ❌ | 🔶 | 0.6 | 0.6 | [MAIN] …average DN ∼20). Even using conventional S8/C composite cathodes (albeit with relatively low loadings of 0.25-0.6 mgs/cm2), the voltage pro- files obtained in ACN and DOL:DME based electrolytes are still very similar (Fig. 4c; note… | ❌ | ❌ |  |  | ❌ | ❌ |  |  | ❌ |  |  | ❌ | ❌ |  | ❌ | 🔶 | ❌ | 🔶 | [MAIN] … S8 in 1 M LiTFSI in DMF; (c) ≈4 mM S8 in 1 M LiTFSI in DMA; (d) 4 mM S8 in 1 M LiTFSI in DME; (e) 4 mM S8 in 1 M LiTFSI in DOL:DME (1:1, v:v); (f) 4 mM S8 in 1 M LiTFSI in TEGDME; (g) 0.5 mM S8 in 1 M LiTFSI in ACN; (h) 2 mM S8 in 1 M LiTFS… | 未报告 | 未报告 | 未报告 | FALSE | 0/0/5/2 | 43614 | FALSE | OpenAlex
10.1016/j.jpowsour.2017.11.066 | 2018 | J Power Sources | A multi-electron redox mediator for redox-targeting lithium-sulfur flow batteries | FALSE | TRUE | 溶液正极(catholyte) | 锂金属 | FALSE | 介体/均相催化; 添加剂(其他) |  | ❌ |  |  |  | ❌ |  |  | ✅ | 750 | 750 | [EXP] … 2. Experimental 2.1. Chemicals and materials Lithium foil (99.9%, 0.75 mm thickness), sublimed sulfur (99.5%), lithium bis(trifluoromethane sulfonimide) (LiTFSI, ≥99%), lithium nitrate (LiNO3, … | ❌ |  |  |  | ❌ | ❌ | ❌ |  |  |  | ✅ | ✅ | 0.4 | [EXP] …for lithium flow battery (LFB) and redox- targeting lithium sulfur flow battery (RTLSFB) was 1.0 M LiTFSI and 0.4 M LiNO3 in TEGDME. The DMTS catholyte for LFB and RTLSFB was prepared by dissolving 1.0 M LiTFSI, 0.4 M LiNO3 and 0.1… | ❌ | ❌ |  |  | ❌ |  |  | ❌ | ❌ |  | ❌ | ❌ | ❌ | ❌ |  | 未报告 | 厚(>250) | 未报告 | FALSE | 0/0/29/2 | 24807 | TRUE | PDF首页
10.1016/j.ensm.2018.02.004 | 2018 | EnSM | Duplex component additive of tris(trimethylsilyl) phosphite-vinylene carbonate for lithium sulfur batteries | FALSE | TRUE | SPAN | 锂金属 | FALSE | 溶剂(其他); 添加剂(其他) |  | ❌ |  |  |  | ❌ |  |  | ❌ |  |  |  | ❌ |  |  |  | ❌ | ❌ | ❌ |  |  |  | ❌ | ❌ |  |  | ❌ | ❌ |  |  | ❌ |  |  | ❌ | ❌ |  | ❌ | ❌ | ❌ | ❌ |  | 未报告 | 未报告 | 未报告 | FALSE | 31/0/0/16 | 36372 | TRUE | PDF首页
10.1021/acs.jpcc.8b05442 | 2018 | J Phys Chem C | Electrolyte Transport Evolution Dynamics in Lithium-Sulfur Batteries | FALSE | FALSE | 硫碳 | 锂金属 | FALSE |  |  | ❌ |  |  |  | ❌ |  |  | ❌ |  |  |  | ❌ |  |  |  | ❌ | ❌ | ❌ |  |  |  | ❌ | ❌ |  |  | ❌ | ❌ |  |  | ❌ |  |  | ❌ | ❌ |  | ❌ | 🔶 | ❌ | ❌ |  | 未报告 | 未报告 | 未报告 | FALSE | 0/0/0/1 | 32861 | TRUE | OpenAlex
10.1016/j.jpowsour.2017.10.081 | 2018 | J Power Sources | Molecular simulations of electrolyte structure and dynamics in lithium-sulfur battery solvents | FALSE | FALSE | 硫碳 | 锂金属 | FALSE | LiNO3; 盐/阴离子; 溶剂(其他) |  | ❌ |  |  |  | ❌ |  |  | ❌ |  |  |  | ❌ |  |  |  | ❌ | ❌ | ❌ |  |  |  | ✅ | ✅ | 0.6, 0.66 | [MAIN] …bout 0.99M salt concentration in a 45/55 molar ratio DME/DOL solvent. The individual molar concentrations are 0.66M LiNO3, 0.33M LiTFSI, 4.94M DME, and 6.03M DOL in system IVa [55] and 0.88M LiTFSI, 4.64M DME, and 5.67M DOL in nitr… [SI] …ed out at diﬀerent salt concentrations in DME and DOL (1:1 wt%) solvents. Salts molarity conductivity (S m-1) 0.6M LiNO3 + 0.3M LiTFSI 0.59(3) 0.4M LiNO3 + 0.5M LiTFSI 0.88(3) 0.2M LiNO3 + 0.7M LiTFSI 1.11(3) xi [1] W. L. Jorgense… | ✅ | ❌ |  |  | ❌ |  |  | ❌ | ❌ |  | ❌ | ❌ | ✅ | ❌ |  | 未报告 | 未报告 | 未报告 | FALSE | 0/0/0/0 | 58892 | TRUE | PDF首页
10.1021/acs.jpcb.7b09614 | 2018 | J Phys Chem B | Ion Speciation and Transport Properties of LiTFSI in 1,3-Dioxolane Solutions - A Case Study for Li-S Battery Applications | FALSE | FALSE | 硫碳 | 锂金属 | FALSE | 盐/阴离子; 溶剂(其他) |  | ❌ |  |  |  | ❌ |  |  | ❌ |  |  |  | ❌ |  |  |  | ❌ | ❌ | ❌ |  |  |  | ❌ | ❌ |  |  | ❌ | ❌ |  |  | ❌ |  |  | ❌ | ❌ |  | ❌ | ❌ | 🔶 | ❌ |  | 未报告 | 未报告 | 未报告 | FALSE | 0/0/0/0 | 32172 | TRUE | OpenAlex
10.1016/j.electacta.2018.06.117 | 2018 | Electrochim Acta | Systematic and rapid screening for the redox shuttle inhibitors in lithium-sulfur batteries | FALSE | TRUE | 溶液正极(catholyte) | 锂金属 | FALSE | LiNO3; 溶剂(其他); 添加剂(其他) |  | ❌ |  |  |  | ❌ |  |  | ❌ |  |  |  | ❌ |  |  |  | ❌ | ❌ | ❌ |  |  |  | ✅ | ✅ | 0.1 | [SI] …omatographic peak areas for derivatized polysulfide species and elemental sulfur in polysulfide solution with 0.1 M LiNO3, without (original) and with Li metal at different time of contact. The “relative ratio” in last column of th… | ❌ | ❌ |  |  | ❌ |  |  | ❌ | ❌ |  | ❌ | ❌ | ❌ | ✅ | [EXP] … methods A stock solution of a polysulfide mixture was made by adding 0.147 g Li2S and 0.512 g S8 into 200 mL 1 M LiTFSi in DME/DOL electrolyte (DME:DOL ¼ 1:1 in vol. ratio) in an Ar-filled glove-box. The final concentration is 16 mM, this is based on the fo… | 未报告 | 未报告 | 未报告 | FALSE | 0/0/14/1 | 35383 | TRUE | PDF首页
10.1039/c8cc02552e | 2018 | Chem Commun | A new ether-based electrolyte for lithium sulfur batteries using a S@pPAN cathode | FALSE | TRUE | SPAN | 锂金属 | FALSE | 高浓; 盐/阴离子; 溶剂(其他) |  | ✅ | 15 | 15 | [SI] …separator and pure Li foil (Alfa Aesar, 99.9%, 200 um in thickness) anode. Controlled amount of electrolytes (15 µl mg-1sulfur) were added in the coin cells by pipette to insure the consistency of testing condition. Electrochemi… | ❌ |  |  | ❌ |  |  |  | ❌ |  |  |  | ❌ | ❌ | ✅ | 1.2 | 1.2 | [SI] …n aluminum foil and then dried in a vacuum oven at 60 °C overnight. The typical sulfur mass loading was about 1.2 mg cm-2. Electrochemical experiments were carried out using CR2016 coin cells, which were assembled in an argon-fille… | ✅ | ✅ | 2 | [SI] …Cycling performance and (b) discharge/charge profiles of S@pPAN cathode in 1 M LiFSI/DME-DOL electrolyte with 2 wt.% LiNO3. Fig. S6 Discharge/charge profiles of S@pPAN cathodes in (a) 4 M LiFSI/DME and (b) 1 M LiPF6/EC-DMC electroly… | ❌ | ❌ |  |  | ❌ |  |  | ❌ | ❌ |  | ✅ | ❌ | ❌ | ❌ |  | 富液(>10) | 未报告 | 低(<2) | FALSE | 28/0/0/2 | 22493 | TRUE | OpenAlex
10.1021/acs.chemmater.8b03944 | 2019 | Chem Mater | Structure and Dynamics of Polysulfide Clusters in a Nonaqueous Solvent Mixture of 1,3-Dioxolane and 1,2-Dimethoxyethane | FALSE | FALSE | 硫碳 | 锂金属 | FALSE | 溶剂(其他) |  | ❌ |  |  |  | ❌ |  |  | ❌ |  |  |  | ❌ |  |  |  | ❌ | ❌ | ❌ |  |  |  | ❌ | ❌ |  |  | ❌ | ❌ |  |  | ❌ |  |  | ❌ | ❌ |  | ❌ | ❌ | 🔶 | ❌ |  | 未报告 | 未报告 | 未报告 | FALSE | 0/0/0/0 | 69152 | TRUE | OpenAlex
10.1021/acsami.9b09215 | 2019 | ACS AMI | Highly Reversible Lithium-Metal Anode and Lithium-Sulfur Batteries Enabled by an Intrinsic Safe Electrolyte | FALSE | TRUE | SPAN | 锂金属 | FALSE | 溶剂(其他) |  | ✅ | 20 | 20 | [EXP] …vely. The Li-S battery used the Li foil as the anode and the as-prepared sulfur electrode as the cathode. The electrolyte/sulfur ratio was controlled at 20 mL gsulfur -1 and negative/positive capacity ratio at 4.8. The galvanostatic discharge/charge tests were carried out on a L… | ❌ |  |  | ✅ | 100 | 100 | [EXP] …re assembled in an Ar-filled glovebox and tested under room-temperature condition. Li¦Cu cells consisted of a Li foil (thickness: 100 µm) and Cu foil as electrodes and ENTEK ET20-26 (PE, thickness: 20 µm) as a separator. To investigate the Coulom… | ❌ |  |  |  | ❌ | ❌ | ✅ | 5.6 | 1.2, 5.6 | [SI] …a shows specific capacity of common Li¦S@pPAN cells after 100 cycles at 0.5 C; c- the S@pPAN loading is up to 5.6 mg cm-2 and the data shows specific capacity after 70 cycles at 0.1 C; d- the S@pPAN loading is up to 5.6 mg cm-2 and… [MAIN] …s 5 and S9 show the electrochemical performance of the S@pPAN cathode (sulfur content: 44.6%, S@pPAN loading: 1.2 mg cm-2) at Figure 5. Electrochemical performance of Li¦S@pPAN batteries using diﬀerent electrolytes. (a, b) Charge/d… | ❌ | ❌ |  |  | ❌ | ❌ |  |  | ❌ |  |  | ❌ | ❌ |  | ✅ | ❌ | ✅ | ❌ |  | 富液(>10) | 较薄(50–100] | 高(≥4) | FALSE | 24/0/0/7 | 48565 | TRUE | OpenAlex
10.1002/anie.201812611 | 2019 | Angew | Full Dissolution of the Whole Lithium Sulfide Family (Li2 S8 to Li2 S) in a Safe Eutectic Solvent for Rechargeable Lithium-Sulfur Batteries | FALSE | TRUE | 溶液正极(catholyte) | 锂金属 | FALSE | 溶剂(其他) |  | ❌ |  |  |  | ✅ | 20 | [SI] …ation layer on the lithium surface. Car- bon paper with a diameter of 9 mm was used as the current collector. 20 µL of the Catholyteeut was added into the carbon paper and the weight was recorded. One porous polypropylene/pol- yethylene separ… | ✅ | 600 | 600 | [SI] …f TiO2. Electrochemical Measurements. CR2032-type coin cells (MTI Corp.) were used during coin cell assembly. Lithium chip (99.9% purity, 0.6 mm thick, MTI Corporation) with a diameter of 12.7 mm were used as the anode. It was first soaked in 0.5 M LiTFSI in D… | ❌ |  |  |  | ❌ | ❌ | ❌ |  |  |  | ✅ | ✅ | 0.1, 0.2, 2 | [SI] …ameter of 12.7 mm were used as the anode. It was first soaked in 0.5 M LiTFSI in DOL/DME (v/v=1:1) containing 2 wt% LiNO3 for 1.5 hours to obtain a passivation layer on the lithium surface. Car- bon paper with a diameter of 9 mm wa… [SI] …f the Catholyteconv. 1.2 M of lithium bis(trifluoromethanesulfonyl)imide, (LiTFSI, 99.95%, Sigma Aldrich) and 0.1 M of LiNO3 (reagent plus, Sigma Aldrich) were dissolved in 1,3-dioxolane (1,3 DOL, ≧99.5%, Sigma Aldrich) and 1,2-Dimeth… | ❌ | ❌ |  |  | ❌ |  |  | ❌ | ❌ |  | ❌ | ✅ | ✅ | ❌ |  | 只给用量 | 厚(>250) | 未报告 | FALSE | 0/0/87/3 | 24184 | TRUE | OpenAlex
10.1038/s41467-018-07975-4 | 2019 | Nat Commun | Achieving three-dimensional lithium sulfide growth in lithium-sulfur batteries using high-donor-number anions | FALSE | TRUE | 溶液正极(catholyte) | 锂金属 | FALSE | 强溶剂化; 盐/阴离子; 溶剂(其他) |  | ❌ |  |  |  | ✅ | 90 | [EXP] … replacing the positive electrode with the CNT electrode. A 3 mg cm-2 sulfur- loaded cell was assembled using 90 µL of the LiBr-based catholyte, with maintaining the same carbon/sulfur areal ratio. All cells were assembled in an Ar- filled glove box and… | ✅ | 150 | 150, 450 | [EXP] …ifferent electrolyte compositions was verified using a Li-Li symmetric cell condition. A 16 pi and a 12 pi of lithium foil (150 µm thickness, Honjo Metal) were used as a positive and a negative electrodes, respectively, and an 18 pi of a Gl… [EXP] …f CP (TGP-H030, Toray) with a surface area of 0.9904 m2 g-1 was inserted as a working electrode. A 16.5 pi of lithium foil (450 µm thickness, Honjo Metal) was used as a counter electrode, and an 18 pi of Celgard 2400 membrane was used as a … | ❌ |  |  |  | ❌ | ❌ | ✅ | 3 | 1, 3 | [EXP] …rd separator, and 0.2 M LiPS catholyte, except for replacing the positive electrode with the CNT electrode. A 3 mg cm-2 sulfur- loaded cell was assembled using 90 µL of the LiBr-based catholyte, with maintaining the same carbon/s… [EXP] … electrode, and an 18 pi of Celgard 2400 membrane was used as a separator. A portion (30 µL, corresponding to 1 mg cm-2 areal sulfur loading) of three different salt (LiTFSI, LiTf, and LiBr) based LiPS electrolytes were used for … | ✅ | ✅ | 0.2 | [EXP] …-Aldrich) in DOL:DME (Sigma-Aldrich) (1:1 in volume). The catholytes were mixed at 60 °C for 12 h, along with 0.2 M lithium nitrate (LiNO3, Sigma-Aldrich) additive and one of the following lithium salts: 1 M lithium bis (trifluromethanesulfo… | ❌ | ❌ |  |  | ❌ |  |  | ✅ | ❌ |  | ❌ | 🔶 | ✅ | ✅ | [MAIN] …corrosion under the idle condition. Next, the cycling stabilities of the Li/Li symmetric cells with the six g 1M LiTFSI DMSO 1M LiTFSI DMA 1M LiTFSI DMF 1M LiBr DOL:DME 1M LiTf DOL:DME 1M LiTFSI DOL:DME a Z' [ohm cm2] Z'' [ohm cm2] -50 0 100 150 200 -200 -150 -100 -50 0 50 Z'' … | 只给用量 | 中(100–250] | 中[2–4) | FALSE | 0/0/11/7 | 72618 | TRUE | OpenAlex
10.1155/2019/8192931 | 2019 | International Journal of Electrochemistry | Low-Temperature Conductivity Study of Multiorganic Solvent Electrolyte for Lithium-Sulfur Rechargeable Battery Application | FALSE | FALSE | 硫碳 | 锂金属 | FALSE | 盐/阴离子; 溶剂(其他) | 低温; 高温 | ❌ |  |  |  | ❌ |  |  | ❌ |  |  |  | ❌ |  |  |  | ❌ | ❌ | ❌ |  |  |  | ❌ | ❌ |  |  | ❌ | ✅ | 20, 40 | [MAIN] …trolyte plays a significant role in deciding the performance of any battery over a wide temperature range from -40°C to 60°C. In this work, the conductivity of lithium bis(trifluoromethanesulfonyl)imide (LiTFSI) at a varied sa… [MAIN] …MC, EC : DEC, and EC : DEC:FEC in LiPF6 salt for lithium-sulfur batteries across a wide temperature range from -20°C to 55°C, wherein the future applicability of this alucone-coated sulfur cathode was well demonstrated [22]. I… | ✅ | 55, 60 | [MAIN] …ays a significant role in deciding the performance of any battery over a wide temperature range from -40°C to 60°C. In this work, the conductivity of lithium bis(trifluoromethanesulfonyl)imide (LiTFSI) at a varied salt conce… [MAIN] …EC, and EC : DEC:FEC in LiPF6 salt for lithium-sulfur batteries across a wide temperature range from -20°C to 55°C, wherein the future applicability of this alucone-coated sulfur cathode was well demonstrated [22]. In the pr… | ❌ | ❌ |  | ❌ | ❌ | 🔶 | ❌ |  | 未报告 | 未报告 | 未报告 | FALSE | 0/0/0/1 | 21208 | FALSE | OpenAlex
10.1021/acs.chemmater.8b04821 | 2019 | Chem Mater | Effects of Dimethyl Disulfide Cosolvent on Li-S Battery Chemistry and Performance | FALSE | FALSE | 硫碳 | 锂金属 | FALSE | 溶剂(其他); 添加剂(其他) |  | ❌ |  |  |  | ❌ |  |  | ❌ |  |  |  | ❌ |  |  |  | ❌ | ❌ | ❌ |  |  |  | ❌ | ❌ |  |  | ❌ | ❌ |  |  | ❌ |  |  | ❌ | ❌ |  | ❌ | 🔶 | 🔶 | ❌ |  | 未报告 | 未报告 | 未报告 | FALSE | 0/0/0/3 | 71911 | TRUE | OpenAlex
10.1002/aenm.201802207 | 2019 | AEM | Solvent-Mediated Li2 S Electrodeposition - A Critical Manipulator in Lithium-Sulfur Batteries | FALSE | FALSE | 溶液正极(catholyte) | 锂金属 | FALSE | 介体/均相催化; 溶剂(其他) |  | ❌ |  |  |  | ✅ | 20, 40 | [EXP] …io-Logic VMP3. PITT during the discharge was conducted with a solid S8 electrode (loading ≈2.0 mgS cm-2) with 20 µL electrolyte in cathode side with one additional layer of carbon paper interlayer in the cathode compartment. PITT cells w… [EXP] …ts of DMA and PrN-based Li-S batteries (Figure 6) were conducted with solid S8 electrodes (1.0 mgS cm-2) with 40 µL electrolyte in cathode side in two-compartment cell configuration. The electrolytes used were 1.0 m LiTFSI and 0.4 m LiNO… | ❌ |  |  |  | ❌ |  |  |  | ❌ | ❌ | ✅ | 2 | 1, 2 | [EXP] …e conducted using Bio-Logic VMP3. PITT during the discharge was conducted with a solid S8 electrode (loading ≈2.0 mgS cm-2) with 20 µL electrolyte in cathode side with one additional layer of carbon paper interlayer in the cathode c… [EXP] …. Galvanostatic tests of DMA and PrN-based Li-S batteries (Figure 6) were conducted with solid S8 electrodes (1.0 mgS cm-2) with 40 µL electrolyte in cathode side in two-compartment cell configuration. The electrolytes used were 1.0… | ✅ | ✅ | 0.4 | [EXP] …efore use) was applied to prevent the reaction between lithium anode and LAGP. 40 µL G4 with 1.0 m LiTFSI and 0.4 m LiNO3 was added as the electrolyte in the anode compartment. Solid S8 cathode: The bulk sulfur cathode was prepared… | ❌ | ❌ |  |  | ❌ |  |  | ❌ | ❌ |  | ❌ | ❌ | ❌ | ❌ |  | 只给用量 | 未报告 | 中[2–4) | FALSE | 0/0/9/3 | 49637 | TRUE | OpenAlex
10.1016/j.ensm.2018.09.012 | 2019 | EnSM | Designing Li-protective layer via SOCl2 additive for stabilizing lithium-sulfur battery | FALSE | TRUE | SPAN | 锂金属 | FALSE | 添加剂(其他) |  | ❌ |  |  |  | ✅ | 50 | [EXP] …Chemical Reagent Co.,Ltd) were added into the electrolyte for comparison. If there is no special instruction, electrolytes (50 µL) with 2% SOCl2 (volume) additive are generally used in this work for discussion. To measure the electrochemic… | ❌ |  |  |  | ❌ |  |  |  | ❌ | ❌ | ✅ | 1 | 1 | [EXP] …athodes were cut into wafers with a diameter of 10 mm, of which the active material loading was approximately 1.0 mg cm-2. Li metal was used as both the counter and reference electrodes and a Celgard membrane was used as the separa… | ❌ | ❌ |  |  | ❌ | ❌ |  |  | ❌ |  |  | ❌ | ❌ |  | ❌ | ❌ | ❌ | ❌ |  | 只给用量 | 未报告 | 低(<2) | FALSE | 9/0/0/4 | 30024 | TRUE | PDF首页
10.1039/c9cc04877d | 2019 | Chem Commun | Trace ethanol as an efficient electrolyte additive to reduce the activation voltage of the Li2 S cathode in lithium-ion-sulfur batteries | FALSE | TRUE | Li2S | 石墨/硅(锂离子-硫) | FALSE | 溶剂(其他); 添加剂(其他) |  | ✅ | 30 | 30 | [SI] …ylene membrane as separator. To standard the test, the electrolyte amount is relative to the active mass with 30 µL per mg of Li2S in coin. Charge-discharge tests were performed on a LANHE cycler in a voltage range from 1.8 to 2.8 V … | ❌ |  |  | ❌ |  |  |  | ❌ |  |  |  | ❌ | ❌ | ✅ | 2.5 | 2, 2.5 | [SI] …nol modification at low magnification. Fig. S2 Cycling performances of Li2S electrode with high Li2S loading (2.5 mg cm-2) cycled in the electrolyte with 500 ppm ethanol. Fig. S3 Cycling stability of Li¦¦Li symmetric cells in the e… [SI] …inally, it was punched into a disk with a diameter of 14 mm. The Li2S loading amount of the electrode was 1.2~2 mg cm-2. Electrochemical measurements The half cells were assembled to use CR2032 coin cells with Li foils as the cou… | ✅ | ✅ | 1, 2 | [SI] …fluoromethane sulfonyl) imide (LiTFSI) in 1,3-dioxolane (DOL)/1,2- dimethoxyethane (DME) (1:1 by volume) with 2 wt% LiNO3 as an additive. To prepare electrolyes capable of reducing the activation voltage of Li2S, different amounts … [SI] …in DOL:DME (1:1) InI3 2.4 V I-/I3- redox couple react Li2S 24 P2S5+Li2S in CNF current collector 1 M LiCF3SO3+1 M LiNO3+TEGD ME P2S5 2.4 V React Li2S to Li2SX 25 Li2S+SP+PVDF on Al current collector. 10 % LiTFSI + 2 % LiNO3 in DO… | ❌ | ❌ |  |  | ❌ |  |  | ❌ | ❌ |  | ❌ | ❌ | ❌ | ✅ | [SI] …ME (1:1) Redox Mediators 2.9 V RM/RM+ react Li2S to (Li2S)X 23 Li2S/Graphene+SP+PVDF on Al current collector. 1 M LiTFSI + 2 wt% LiNO3 in DOL:DME (1:1) Ethanol 2.9 V Dissolved Li2S This work … | 富液(>10) | 未报告 | 中[2–4) | FALSE | 0/18/0/4 | 22243 | TRUE | OpenAlex
10.1021/acs.jpcc.9b02625 | 2019 | The Journal of Physical Chemistry C | Sulfolane-Based Highly Concentrated Electrolytes ofLithium Bis(trifluoromethanesulfonyl)amide - Ionic Transport, Li-IonCoordination, and Li-S Battery Performance | FALSE | TRUE | 硫碳 | 石墨/硅(锂离子-硫) | FALSE | 难溶/固相转化; 局部高浓; 高浓; 盐/阴离子; 溶剂(其他) |  | ❌ |  |  |  | ✅ | 80 | [MAIN] …mbled in an Ar-filled glovebox using the S-KB cathode, a Li metal anode (Honjo Metal, 16 mm in diameter), the electrolyte (80 µL), and a porous glass separator (GA-55, Advantec). The galvanostatic charge-discharge measurements (HJ1001SD8,… | ❌ |  |  |  | ❌ |  |  |  | ❌ | ❌ | ✅ | 0.7 | 0.7 | [MAIN] … oven at 80 °C for 12 h and cut into a circular disk of 16 mm diameter. The typical loading of sulfur was ca. 0.7 mg cm-2. The 2032 coin-type cell was assembled in an Ar-filled glovebox using the S-KB cathode, a Li metal anode (Hon… | ❌ | ❌ |  |  | ❌ | ❌ |  |  | 🔶 | 80 | [MAIN] …ppropriate molar ratios and stirring overnight at room temperature in an Ar-filled glovebox (VAC, dew point <-80 °C, [O2] < 1 ppm). PFG-NMR measurements were performed using a JEOL ECX-400 spectrometer with a 9.4 T narrow bor… | ❌ | ❌ |  | ❌ | ✅ | ✅ | ❌ |  | 只给用量 | 未报告 | 低(<2) | FALSE | 0/0/0/1 | 56143 | TRUE | OpenAlex
10.1002/batt.201800150 | 2019 | Batter Supercaps | Modelling Coupled Ion Motion in Electrolyte Solutions for Lithium-Sulfur Batteries | FALSE | FALSE | 硫碳 | 石墨/硅(锂离子-硫) | FALSE | 盐/阴离子; 溶剂(其他) |  | ❌ |  |  |  | ❌ |  |  | ❌ |  |  |  | ❌ |  |  |  | ❌ | ❌ | ❌ |  |  |  | ❌ | ❌ |  |  | ❌ | ❌ |  |  | ❌ |  |  | ❌ | ❌ |  | ❌ | ❌ | ✅ | ❌ |  | 未报告 | 未报告 | 未报告 | FALSE | 0/0/0/1 | 49924 | FALSE | OpenAlex
10.1039/c9cc05539h | 2019 | Chem Commun | Highly stable performance of lithium-sulfurized polyacrylonitrile batteries using a lean ether-based electrolyte | FALSE | TRUE | SPAN | 锂金属 | FALSE | 溶剂(其他) | 贫液 | ✅ | 7 | 7, 30 | [SI] …Ar-filled glove and test using LAND- CT2001A testers. The Li-SPAN battery is conducted with lean electrolyte (7 µl/mgspan) and 4 Electronic Supplementary Material (ESI) for ChemComm. This journal is © The Royal Society of Chemi… [MAIN] …atteries, as shown in Fig. 2b, in the voltage range of 1.0 V-3.0 V, Li-SPAN batteries with 7 ml mgSPAN 1 and 30 ml mgSPAN 1 C0 electrolyte show obviously different electrochemical charge-discharge performance. At first, the ce… | ❌ |  |  | ❌ |  |  |  | ❌ |  |  |  | ❌ | ❌ | ✅ | 7 | 7 | [SI] …ied under vacuum, then punched into 10 mm disks as the working electrode. The typical SPAN loading is about 6-7 mg cm-2. The different kinds of electrolytes were prepared: the C0 is 1 M LiPF6 in ethylene carbonate/dimethyl carbon… | ✅ | ✅ | 0.15, 0.2 | [SI] …n 1, 2- dimethoxyethane and 1,3-dioxolane (DME/DOL, volume ratio 1:1); EL0 is 1 M LITFSI in DME/DOL, 1:1 with 0.2 M LiNO3; EL1 is 1 M LITFSI in FEC/DME/DOL, 1:4.5:4.5 with 0.2 M LiNO3; EL3 is 1 M LITFSI in FEC/DME/DOL, 3:3.5:3.5 wi… [SI] …n FEC/DME/DOL, 3:3.5:3.5 with 0.2 M LiNO3; EL5 is 1 M LITFSI in FEC/DME/DOL, 2:1:1 with maximum solubility of 0.15 M LiNO3, which all obtained from fusai corporation and used without further drying. Materials Characterizations Morph… | ✅ | ❌ |  |  | ❌ |  |  | ❌ | ❌ |  | ✅ | ✅ | 🔶 | ✅ | [SI] …repared: the C0 is 1 M LiPF6 in ethylene carbonate/dimethyl carbonate (EC/DMC/EMC, volume ratio 1:1:1); E0 is 1 M LITFSI in 1, 2- dimethoxyethane and 1,3-dioxolane (DME/DOL, volume ratio 1:1); EL0 is 1 M LITFSI in DME/DOL, 1:1 with 0.2 M LiNO3; EL1 is 1 M LITFSI in FEC/DME/DOL,… | 中等(5–10] | 未报告 | 高(≥4) | FALSE | 41/0/0/0 | 20149 | TRUE | OpenAlex
10.1016/j.joule.2018.12.018 | 2019 | Joule | Designing a Quinone-Based Redox Mediator to Facilitate Li2S Oxidation in Li-S Batteries | FALSE | TRUE | Li2S | 锂金属 | FALSE | 介体/均相催化 |  | ✅ | 12.5 | 12.5, 14, 28 | [MAIN] …efficiency of high mass loading Li2S cathodes (4 mg cm 2 and 6 mg cm 2) using an electrolyte to Li2S ratio of 12.5 mL mg 1. The cells were initially tested at 0.05C for 3 cycles and then tested at 0.1C for the long-term cycling. (… [MAIN] …s at 0.3C. The same RM concentration (80 mM), Li2S mass loading (0.7 mg cm 1), and electrolyte to Li2S ratio (28 mL mg 1) were used as the baseline condition for the comparison (Li2S:AQT molar ratio = 10:1). (E) Enlarged charge … | ❌ |  |  | ❌ |  |  |  | ❌ |  |  |  | ❌ | ❌ | ❌ |  |  |  | ✅ | ✅ | 2 | [MAIN] …C rate in the first cycle demonstrated in previous studies and our work. 874 Joule 3, 872-884, March 20, 2019 2 wt % LiNO3). The electrolyte to Li2S ratio was 28 mL mg 1, which should be consid- ered a flooded electrolyte condition.… | ❌ | ❌ |  |  | ❌ |  |  | ❌ | ❌ |  | ❌ | ✅ | ❌ | ❌ |  | 富液(>10) | 未报告 | 未报告 | FALSE | 0/8/8/0 | 50003 | FALSE | PDF首页
10.1016/j.ensm.2019.06.022 | 2019 | EnSM | Cathode electrolyte interface enabling stable Li-S batteries | FALSE | TRUE | SPAN | 锂金属 | FALSE | LiNO3; 盐/阴离子; 溶剂(其他) |  | ✅ | 22 | 22 | [EXP] … coin cell to guarantee the completely wetting of the separator and electrodes. The electrolyte/SPAN ratio is 22 µL/mg. The cycling performance tests of using excess lithium source were carried out in different electrolytes asse… | ✅ | 34 | [EXP] …r drying in a vacuum oven at 80 C overnight, the SPAN cathode loading was around 1.5 mg/cm2. Fixed amount of electrolyte (~34 µL/cm2) is added into each coin cell to guarantee the completely wetting of the separator and electrodes. The el… | ✅ | 250 | 250 | [MAIN] …ct on high efficiency Li metal cycling, however, is not examined by the test results shown in Fig. 1, where a 250 µm thick lithium metal anode is used. Within the 100 cycles, the supply of active lithium does not determine capacity retention. Rather, t… | ❌ |  |  |  | ❌ | ❌ | ✅ | 1.5 | 1.5 | [EXP] … carbon coated Al foil. After drying in a vacuum oven at 80 C overnight, the SPAN cathode loading was around 1.5 mg/cm2. Fixed amount of electrolyte (~34 µL/cm2) is added into each coin cell to guarantee the completely wetting of… | ✅ | ✅ | 0.5 | [EXP] …-DMC(1:1, v/v), 1 M LiTFSI/DOL-DME(1:1, v/v), 4 M LiTFSI/DOL-DME(1:1, v/v), 1 M LiTFSI/DOL-DME(1:1, v/v) with 0.5 M LiNO3, and 4 M LiTFSI/DOL- DME(1:1, v/v) with 0.5 M LiNO3 were prepared by dissolving pre- determined amounts of Li… | ❌ | ❌ |  |  | ❌ |  |  | ❌ | ❌ |  | ✅ | ✅ | 🔶 | ✅ | [EXP] …lane (DOL), 1,2-dimethoxyethane (DME) were purchased from BASF and used as received. The five electrolytes of 1 M LiTFSI/EC-DMC(1:1, v/v), 1 M LiTFSI/DOL-DME(1:1, v/v), 4 M LiTFSI/DOL-DME(1:1, v/v), 1 M LiTFSI/DOL-DME(1:1, v/v) with 0.5 M LiNO3, and 4 M LiTFSI/DOL- D… | 富液(>10) | 中(100–250] | 低(<2) | FALSE | 67/0/0/1 | 37604 | TRUE | PDF首页
10.1002/anie.201811291 | 2019 | Angew | An Intrinsic Flame-Retardant Organic Electrolyte for Safe Lithium-Sulfur Batteries | FALSE | TRUE | SPAN | 锂金属 | FALSE | 溶剂(其他) | 高温 | ❌ |  |  |  | ❌ |  |  | ✅ | 300 | 300 | [SI] …sed in this work were assembled in an Ar-filled glove box and tested under constant temperature (25 or 60°C). Lithium foils (thickness: 300 µm), ENTEK ET20-26 (PE, thickness: 20 µm) and Cu foils (thickness: 12 µm) were used in this work. The galvanosta… | ❌ |  |  |  | ❌ | ❌ | ✅ | 3 | 3 | [SI] …nd cut into small disks with a diameter of 12 mm after dying. The weight load of all the cathodes was ca. 2.5-3.0 mg cm-2. Electrochemical measurements All testing CR2016 coin-type cells used in this work were assembled in an Ar-fi… | ❌ | ❌ |  |  | ❌ | ❌ |  |  | ✅ | 60 | [SI] …cells used in this work were assembled in an Ar-filled glove box and tested under constant temperature (25 or 60°C). Lithium foils (thickness: 300 µm), ENTEK ET20-26 (PE, thickness: 20 µm) and Cu foils (thickness: 12 µm) wer… | ❌ | ❌ |  | ✅ | ❌ | ✅ | ❌ |  | 未报告 | 厚(>250) | 中[2–4) | FALSE | 28/0/0/7 | 28305 | TRUE | OpenAlex
10.1039/c9se00291j | 2019 | Sustainable Energy Fuels | Effect of soluble sulfur species on the electrochemical behavior of lithium-sulfur batteries with dual-phase electrolytes | FALSE | TRUE | 溶液正极(catholyte) | 锂金属 | FALSE |  |  | ❌ |  |  |  | ❌ |  |  | ❌ |  |  |  | ❌ |  |  |  | ❌ | ❌ | ❌ |  |  |  | ❌ | ❌ |  |  | ❌ | ❌ |  |  | ❌ |  |  | ❌ | ❌ |  | ❌ | 🔶 | ❌ | ❌ |  | 未报告 | 未报告 | 未报告 | FALSE | 0/0/25/0 | 21624 | FALSE | OpenAlex
10.1002/adma.202005022 | 2020 | AM | New High Donor Electrolyte for Lithium-Sulfur Batteries | FALSE | TRUE | 溶液正极(catholyte) | 锂金属 | FALSE | LiNO3 | 贫液 | ✅ | 8 | 8, 30 | [MAIN] …ccording to this test, the specific capacity of about 800 mAh gsulfur-1 or 4 mAh cm-2 was maintained when the E/S ratio was 8 µLelectrolyte mgsulfur-1 or above. Based on the rationale that the amount of electrolyte is critical for the … [MAIN] …m lithium bis(trifluoromethane)sulfonimide (LiTFSI) was used as an electrolyte salt. The E/S ratio was set to 30 µL mgsulfur-1. Among the various available solvents (DMI, DOL/DME, DMAc, DMSO, DMF, and EC/DMC), only DMI- and DOL/DME-ba… | ✅ | 30 | [SI] …ies of electrodes. To capture the SEM images of Li2S, VGCF was used as a conductive agent for the cathode and 30 µL catholyte comprising 0.08 M Li2S6, 1 M LiTFSI, and 0.2 M LiNO3 in DOL/DME (v:v=1:1) or 0.08 M Li2S6, 1 M LiTFSI, and 0.… | ❌ |  |  |  | ✅ | 1 | 1 | [SI] …of sulfur: 1000 mAh g-1 Average operating voltage: 2.1 V Sulfur content in cathode: 75 wt% No excess lithium (N/P = 1) Density of electrolyte: 1.1 g mL-1 5 Mass of separator in a coin cell: 1.2 mg Figure S1. Linear sweep voltam… | ❌ | ❌ | ✅ | 5 | 1, 5 | [MAIN] …fferent electrolyte conditions of 10, 8, and 6 µLelectrolyte mgsulfur-1 while the sulfur loading was fixed at 5 mgsulfur cm-2 (Figure S16, Supporting Information). According to this test, the specific capacity of about 800 mAh gsulfur-… [SI] … The electrodes were then dried in a convection oven at 60 °C for 12 h. The areal sulfur loading was fixed at 1 mgsulfur cm-2. Coin cells were fabricated in an Ar-filled glove box by pairing with Li metal discs as both counter and refe… | ✅ | ✅ | 0.2, 0.5 | [SI] …iltrated in a carbon paper as a cathode. The catholyte was prepared by blending 0.78 M Li2S8, 1 M LiTFSI, and 0.5 M LiNO3 in DMI and the electrolyte was 1 M LiTFSI and 0.5 M LiNO3 in DMI. Physicochemical characterization. UV-vis sp… [SI] …F was used as a conductive agent for the cathode and 30 µL catholyte comprising 0.08 M Li2S6, 1 M LiTFSI, and 0.2 M LiNO3 in DOL/DME (v:v=1:1) or 0.08 M Li2S6, 1 M LiTFSI, and 0.5 M LiNO3 in 4 DMI were used as the electrolyte. XPS … | ✅ | ❌ |  |  | ❌ |  |  | ❌ | ❌ |  | ✅ | ✅ | ❌ | ✅ | [SI] …ctrolyte: 1.1 g mL-1 5 Mass of separator in a coin cell: 1.2 mg Figure S1. Linear sweep voltammetry curves of 1 M LiTFSI DOL/DME and 1 M LiTFSI DMI electrolytes. 6 Figure S2. UV-vis absorption spectra of the filtrate of 0.1 M Li2S in DMI,… | 中等(5–10] | 只给N/P | 高(≥4) | TRUE | 0/0/5/4 | 42960 | TRUE | OpenAlex
10.1002/eem2.12073 | 2020 | EEM | A Mixed Ether Electrolyte for Lithium Metal Anode Protection in Working Lithium-Sulfur Batteries | FALSE | TRUE | SPAN | 锂金属 | FALSE | 溶剂(其他) |  | ❌ |  |  |  | ✅ | 40 | [SI] …5. Electrochemical measurements Electrochemical performance was evaluated using standard 2025 coin cells with 40.0 µL electrolyte in an argon-filled glove box with oxygen and water contents below 0.1 ppm. The diameter of Li metal anode was… | ✅ | 50 | 50, 600 | [MAIN] … electrolyte contributed to a doubled life span of 156 cycles at 0.5 C in Li ¦ SPAN full cells with ultrathin 50 µm Li metal anodes compared with the routine electrolyte. This contribution affords an effective electrolyte formula for Li meta… [SI] …ANC, SPAN, and elemental sulfur. SI6 Fig. S3. Long-term cycling performance of Li ¦ SPAN full cells employing 600 µm Li metal anode and the EC/DEC electrolyte at 0.2 C. SI7 Fig. S4. Voltage‒capacity curves of Li ¦ Cu half cells with differen… | ❌ |  |  |  | ❌ | ❌ | ❌ |  |  |  | ✅ | ✅ | 2 | [SI] …dissolved in EC/DEC (1:1, by volume) mixed solvents. The DOL/DME electrolyte was composed of 1.0 M LiTFSI and 2.0 wt.% LiNO3 dissolved in DOL/DME (1:1, by volume) mixed solvents. The mixed-DIPE electrolyte was composed of 1.0 M LiTFSI… | ❌ | ❌ |  |  | ❌ |  |  | ❌ | ❌ |  | ✅ | ✅ | ✅ | ✅ | [SI] …. The EC/DEC electrolyte was composed of 1.0 M LiPF6 dissolved in EC/DEC (1:1, by volume) mixed solvents. The DOL/DME electrolyte was composed of 1.0 M LiTFSI and 2.0 wt.% LiNO3 dissolved in DOL/DME (1:1, by volume) mixed solvents. The mixed-DIPE electrolyte was compo… | 只给用量 | 薄(≤50µm) | 未报告 | TRUE | 59/0/0/4 | 31259 | TRUE | OpenAlex
10.1016/j.electacta.2020.136696 | 2020 | Electrochim Acta | Effect of high concentration of polysulfides on Li stripping and deposition | FALSE | TRUE | 溶液正极(catholyte) | 锂金属 | FALSE | 高浓; LiNO3 | 贫液 | ❌ |  |  |  | ✅ | 20 | [EXP] …sem- bled in pouch cells with Ni contacts by stacking the electrodes and one layer of Celgard 2320 separator. 20 µL of electrolyte or catholyte solution were added to each cell. Pre-treatment of the Li electrodes in highly concentrated catholyte solutio… | ✅ | 110 | 110 | [EXP] …ma Aldrich) were both dried in sev- eral steps including molecular sieves, K/Na alloy and distillation [10] . Lithium metal foil (FMC, 110 µm ribbon) was cut into 2 cm 2 electrodes. No scratching, rolling or smoothing of the Li surface was employed, s… | ❌ |  |  |  | ❌ | ❌ | ❌ |  |  |  | ✅ | ❌ |  |  | ✅ | ❌ |  |  | ❌ |  |  | ✅ | ❌ |  | ✅ | ❌ | ❌ | ✅ | [EXP] …ns of catholyte solutions (0.01 M, 0.1 M and 1.0 M) by weighing the appropriate amount and dis- solving it in 1 M LiTFSI in TEGDME:DOL 1:1 (v:v) supporting elec- trolyte. For this preparation, volumetric flasks were used. Since polysulfides are… | 只给用量 | 中(100–250] | 未报告 | FALSE | 0/0/41/1 | 55613 | TRUE | OpenAlex
10.1002/er.5701 | 2020 | Int J Energy Res | Modeling the discharge behavior of a lithium-sulfur battery | FALSE | FALSE | 硫碳 | 锂金属 | FALSE |  | 贫液 | ✅ | 2.4 | 2.4, 10, 14.5, 33.6 | [MAIN] …les calculated with different E/S ratios are presented in Figure 8. It is clear in the figure that the lowest E/S ratio of 2.4 mL g S-1 leads to a much worse performance with a lower cell voltage and capacity com- pared to the other rat… [MAIN] …ncluded that the discharge profile becomes less sensitive to the E/S ratio beyond this value as the cell with E/S = 33.6 mL g S-1 shows a similar cell voltage to the cell with E/S = 14.5 mL g S-1 but a slightly lower capacity. All… | ❌ |  |  | ❌ |  |  |  | ❌ |  |  |  | ❌ | ❌ | ❌ |  |  |  | ❌ | ❌ |  |  | ❌ | ❌ |  |  | ❌ |  |  | ❌ | ❌ |  | ❌ | ❌ | ❌ | ❌ |  | 贫液(≤5) | 未报告 | 未报告 | FALSE | 0/0/0/70 | 47593 | FALSE | OpenAlex
10.1021/acs.jpcc.0c04173 | 2020 | J Phys Chem C | Calculated Reduction Potentials of Electrolyte Species in Lithium-Sulfur Batteries | FALSE | FALSE | 硫碳 | 锂金属 | FALSE | 难溶/固相转化; 溶剂(其他); 添加剂(其他) |  | ✅ | 2 | 2, 4, 6, 8 | [SI] …73_si_001/​ by TSINGHUA UNIV user on 09 October 2026 S61 Table S17. CM5 charges and spin densities of reduced electrolyte/Li2S2 complexes Complex Atom Partial Charge (e) Spin Density C1 -0.12 0.00 H2 0.11 0.00 H3 0.11 0.00 H4 0.11 0.00 O… [SI] …TSINGHUA UNIV user on 09 October 2026 S42 Table S12. CM5 charges and spin density values of reduced electrolyte/S8 complexes Complex Atom Partial Charge (e) Spin Density C1 -0.14 0.00 H2 0.11 0.00 H3 0.10 0.00 H4 0.10 0.00 O… | ❌ |  |  | ❌ |  |  |  | ❌ |  |  |  | ❌ | ❌ | ❌ |  |  |  | ❌ | ❌ |  |  | ❌ | ❌ |  |  | ✅ | 60 | [MAIN] …ers also showed this trend through the cyclic voltammetry experiments of the LiTFSI and LiFSI electrolytes at 60 °C.17 In their experiment, while both LiFSI and LiTFSI electrolytes did Scheme 3. Proposed Mechanism of the Bond… | ❌ | ❌ |  | 🔶 | ❌ | 🔶 | ❌ |  | 贫液(≤5) | 未报告 | 未报告 | FALSE | 0/0/0/7 | 78129 | TRUE | OpenAlex
10.1149/1945-7111/ab8645 | 2020 | J Electrochem Soc | Operando Identification of Liquid Intermediates in Lithium-Sulfur Batteries via Transmission UV-vis Spectroscopy | FALSE | TRUE | 硫碳 | 石墨/硅(锂离子-硫) | FALSE |  |  | 🔶 | 71 | 71 | [MAIN] …ding to a theoretical capacity of 1 mAh cm-2) and with a ratio of electrolyte volume to sulfur mass (E/S) of ∼71 µl mgS -1 (black dashed line) reaches approximately 50% of its theoretical capacity and closely resembles that repor… | ✅ | 40, 200 | [EXP] …ainst a Swagelok® type T-cell (dashed line) with an S8/C cathode (1 mAh cm-2, without slit), an Li-anode, and 40 µl electrolyte. Electrolyte: DOL:DME (1:1, v:v) with 1 M LiTFSI and 0.5 M LiNO3. Journal of The Electrochemical Society, 202… [EXP] …ctrochem- ical cell (blue line) with an S8/C composite cathode (0.28 mAh cm-2, with a slit), an Li-anode, and 200 µl electrolyte, benchmarked against a Swagelok® type T-cell (dashed line) with an S8/C cathode (1 mAh cm-2, without slit), a… | ✅ | 450 | 450 | [EXP] …sen, Japan), and operando UV-vis pouch cells (see Fig. 1a). S8/C composite cathodes were either paired with a lithium metal anode (99.9% purity with 70 or 450 µm thickness, Rockwood lithium, USA) or a pre-lithiated graphite electrode (∼60 µm thickness). All cells were as… | ❌ |  |  |  | ❌ | ❌ | ✅ | 0.6 | 0.15, 0.6 | [EXP] …sing a Mayer rod with different gaps to achieve the desired loading (from ∼0.15 mgs cm-2 (∼0.25 mAh cm-2) to ∼0.6 mgs cm-2 (∼1.0 mAh cm-2)). The final cathode composition is 60wt% S8, 30wt% vulcan carbon and 10wt% PVDF. The coating … [EXP] …µm thick aluminum foil (MTI, USA) using a Mayer rod with different gaps to achieve the desired loading (from ∼0.15 mgs cm-2 (∼0.25 mAh cm-2) to ∼0.6 mgs cm-2 (∼1.0 mAh cm-2)). The final cathode composition is 60wt% S8, 30wt% vulcan c… | ✅ | ✅ | 0.1, 0.5 | [EXP] … cm-2, without slit), an Li-anode, and 40 µl electrolyte. Electrolyte: DOL:DME (1:1, v:v) with 1 M LiTFSI and 0.5 M LiNO3. Journal of The Electrochemical Society, 2020 167 080508 working electrode is chosen to be large enough to en… [EXP] …lyte consisting of 1 M lithium perchlorate (LiClO4, battery grade, 99.99% trace metal basis, Sigma- Aldrich), 0.1 M LiNO3 and 0.5 M vinylene carbonate (BASF SE, Germany) in DOL:DME (1:1, v:v). One formation cycle at 0.1 C followed … | ✅ | ❌ |  |  | ❌ |  |  | ✅ | ❌ |  | ❌ | ❌ | ❌ | ✅ | [EXP] …ashed line) with an S8/C cathode (1 mAh cm-2, without slit), an Li-anode, and 40 µl electrolyte. Electrolyte: DOL:DME (1:1, v:v) with 1 M LiTFSI and 0.5 M LiNO3. Journal of The Electrochemical Society, 2020 167 080508 working electrode is chosen to be la… | 只给用量 | 厚(>250) | 低(<2) | FALSE | 0/0/0/3 | 84026 | TRUE | OpenAlex
10.1002/macp.201900436 | 2020 | Macro Chemistry & Physics | Synthesis of Ionic Dendrimers and Their Potential Use as Electrolytes for Lithium-Sulfur Batteries | FALSE | TRUE | SPAN | 锂金属 | FALSE | 溶剂(其他) |  | ❌ |  |  |  | ✅ | 450 | [EXP] …er at 25 °C using a cone geometry (CP50-1, diameter: 50 mm, angle 1°). All measurements were carried out with 450 µL of electrolyte and a shear rate of 1000 s-1. Conductivity Measurements: The conductivity of the ionic dendrimers was measure… | ❌ |  |  |  | ❌ |  |  |  | ❌ | ❌ | ❌ |  |  |  | ❌ | ❌ |  |  | ❌ | ❌ |  |  | ❌ |  |  | ❌ | ❌ |  | ❌ | ❌ | ❌ | ❌ |  | 只给用量 | 未报告 | 未报告 | FALSE | 12/0/1/0 | 34910 | TRUE | OpenAlex
10.1021/acsenergylett.9b02347 | 2020 | ACS Energy Lett | Graphite-Lithium Sulfide Battery with a Single-Phase Sparingly Solvating Electrolyte | FALSE | TRUE | Li2S | 石墨/硅(锂离子-硫) | FALSE | 难溶/固相转化 |  | 🔶 | 4.2 | 4.2 | [MAIN] …ity is drastically decreased at E/S ratios below 3.4. The initial charge-discharge curves at a relatively low E/S ratio of 4.2 show two well-defined plateaus, along with a high discharge capacity of 830 mAh g-1 (Figure 3d). The gravimet… | ❌ |  |  | ❌ |  |  |  | ❌ |  |  |  | ❌ | 🔶 | ✅ | 11 | 1, 3.65, 6, 9.5, 11 | [MAIN] … cell.39 We studied how the E/S ratio aﬀects the initial discharge capacity of Li/Li2S cells (Li2S loading: 3-11 mg cm-2) using [Li(SL)2][TFSA]:HFE (1:2) as the electrolyte. In this study, Figure 3. (a) Initial discharge capacitie… [SI] …aphite half cell with [Li(SL)2][TFSA]:HFE (1:2) electrolyte at a current density of 1/20 C. Graphite loading: 9.5 mg cm-2. Downloaded from pubs.​acs.​org/​aelccp/​article-supplement/​1675746/​pdf/​nz9b02347_si_001/​ by TSINGHUA UNI… | ❌ | ❌ |  |  | ❌ | ❌ |  |  | ❌ |  |  | ❌ | ❌ |  | ❌ | 🔶 | 🔶 | ❌ |  | 未报告 | 未报告 | 高(≥4) | FALSE | 0/42/0/4 | 33307 | TRUE | OpenAlex
10.1016/j.cej.2020.125608 | 2020 | CEJ | Sulfone-assisted-NH4I as electrolyte additive with synergistic dissolution and catalysis effects on reducing the activation voltage of Li2S cathode | FALSE | TRUE | Li2S | 锂金属 | FALSE | 介体/均相催化; 添加剂(其他) |  | ✅ | 15 | 15, 18, 30 | [SI] …ure S4 The 1st curves of commercial Li2S cathode with a mass loading of 2.0 mg cm-2 and electrolyte amount of 15 µL per mg Li2S in the 0.5% SL-NH4I containing electrolyte at 0.05C. Figure S5 Cycling stability of Li¦¦Li symmetric cell… [EXP] …without and with SL-NH4I, the amount of electrolyte related to the active mass is controlled slightly higher (30 µL per mg Li2S or 18 µL per mg S). Galvanostatically charge-discharge curves of the cells were tested on the battery tes… | ❌ |  |  | ❌ |  |  |  | ❌ |  |  |  | ❌ | ❌ | ✅ | 2.7 | 1, 2, 2.7 | [EXP] …d then casted on Al foil. The mass loading of S on one piece of electrode (Φ10 mm) is controlled at about 2.5-2.7 mg cm-2. The standard (STD) electrolyte is a mixture of 1.0 M lithium bis (trifluoromethane sulfonyl) imide (LiTFSI) … [EXP] … of 10 mm. To standard the testing, the mass loading of Li2S on one piece of electrode is controlled at about 1.0 mg cm-2. The S/C composite was prepared by mixing S powder (Shanghai Aladdin Bio-Chem Technology Co. Ltd) and carbon … | ✅ | ✅ | 2 | [EXP] …methane sulfonyl) imide (LiTFSI) in 1,3-dioxolane (DOL)/1,2- dimethoxyethane (DME) (1:1 by volume ratio) with 2 wt% LiNO3. Since NH4I is insoluble in the STD electrolyte, the NH4I (Shanghai Aladdin Bio-Chem Technology Co. Ltd) addi… | ❌ | ❌ |  |  | ❌ |  |  | ❌ | ❌ |  | ❌ | 🔶 | ❌ | ✅ | [SI] …he 0.5% SL-NH4I containing electrolyte at 0.05C. Figure S5 Cycling stability of Li¦¦Li symmetric cells in the 1.0 M LiTFSI/DOL-DME (1:1 by volume ratio) without and with SL-NH4I additive at 1.0 mA cm-2 with 1 h plating/stripping time. Figur… | 富液(>10) | 未报告 | 中[2–4) | FALSE | 0/65/0/6 | 42069 | TRUE | PDF首页
10.1016/j.jelechem.2020.114239 | 2020 | Journal of Electroanalytical Chemistry | Polysulfide solution effects on Li S batteries performances | FALSE | TRUE | Li2S | 锂金属 | FALSE | 添加剂(其他) |  | ❌ |  |  |  | ❌ |  |  | ❌ |  |  |  | ❌ |  |  |  | ❌ | ❌ | ✅ | 1.2 | 0.1, 1.2 | [EXP] … in volume has been introduced by a pipette into the cell, to have a sulfur content in the catholyte of about 1.20 mg cm-2 or 0.1 mg cm-2 depending on whether the polysulfides have been used as active material or as additive respect… [EXP] …een introduced by a pipette into the cell, to have a sulfur content in the catholyte of about 1.20 mg cm-2 or 0.1 mg cm-2 depending on whether the polysulfides have been used as active material or as additive respectively. 3.3. Ele… | ✅ | ❌ |  |  | ❌ | ❌ |  |  | ❌ |  |  | ❌ | ❌ |  | ❌ | ❌ | ❌ | ❌ |  | 未报告 | 未报告 | 低(<2) | FALSE | 0/14/11/3 | 35592 | FALSE | PDF首页
10.1002/smtd.201900344 | 2020 | Small Methods | Dictating High-Capacity Lithium-Sulfur Batteries through Redox-Mediated Lithium Sulfide Growth | FALSE | TRUE | 溶液正极(catholyte) | 锂金属 | FALSE | 介体/均相催化 |  | ✅ | 4.7 | 4.7, 16 | [MAIN] …t electrodeposition of Li2S is limited by its very poor conductivity. Herein, the E/S ratio was controlled to 4.7 µL mgS-1, a fairly low value for coin cells considering the large dead volume. At this condition, CoCp2 enabled subs… [SI] …concentrations (0, 20, 50 and 100 mM) of cobaltocene. The sulfur loading is 1.3 mgS cm-2 and the E/S ratio is 16 µL mgS -1. SI7 Figure S4. SEM images of Li anode of Li-S batteries (a) without and (b) with CoCp2 after 5 cycles at … | ✅ | 4.7, 10, 20 | [SI] …ard 2025 coin cell separated by PP separators. The amount of electrolyte was SI3 precisely controlled with an electrolyte-to-sulfur (E/S) ratio of 16 and 4.7 µL(electrolyte)/mg(sulfur) for cells with sulfur loadings of 1.3 and 4.8 mg cm-2. To verify the role of CoCp2 in… [SI] … and macropores (Figure S9). Lithium foil and CP were assembled into a standard 2025 cell with PP separators. 20 µL catholyte was dropped onto CP electrode, while 10 µL blank electrolyte was added in the anode compartment. For Li ¦ S c… | ❌ |  |  |  | ❌ |  |  |  | ❌ | ❌ | ✅ | 4.8 | 1.3, 4.8 | [SI] ….0 mm. The areal sulfur loading of 1.3 mg cm-2 was applied for most electrochemical measurements, and that of 4.8 mg cm-2 was employed for lean electrolyte test. The carbon/sulfur cathode disk and lithium anode were assembled in st… [SI] … cathode. The coated Al foil was cut into small disks with a diameter of 13.0 mm. The areal sulfur loading of 1.3 mg cm-2 was applied for most electrochemical measurements, and that of 4.8 mg cm-2 was employed for lean electrolyte … | ✅ | ✅ | 0.3 | [SI] … 40.0 kV and 120 mA with Cu-Kα radiation. 1.3. Electrolyte and polysulfide preparation 1.0 moL L-1 LiTFSI and 0.3 moL L-1 LiNO3 dissolved in DOL/DME (v/v=1:1) mixed solvents was adopted as the blank electrolyte. The redox mediators (RMs)… | ❌ | ❌ |  |  | ✅ | 55 | [MAIN] …eir limitation in compromised kinetics that require either low current densities or high tempera- ture (e.g., 55 °C) for battery operation. Another approach is to adopt an extrinsic redox mediator other than polysulfides to a… | ❌ | ❌ |  | 🔶 | ❌ | ❌ | ❌ |  | 贫液(≤5) | 未报告 | 高(≥4) | FALSE | 0/0/6/4 | 30698 | TRUE | OpenAlex
10.1016/j.chempr.2020.09.015 | 2020 | Chem | Redox Comediation with Organopolysulfides in Working Lithium-Sulfur Batteries | FALSE | TRUE | 溶液正极(catholyte) | 锂金属 | FALSE | 介体/均相催化 | 贫液 | ✅ | 4 | 4, 5, 15.6 | [MAIN] …, wherein the sulfur loading of the cathode was 4.9 mg cm 2 (single side) and the E/S ratio was controlled at 4.0 mL mgS 1. The DtbDS-comediated pouch cell delivered a discharge capacity of 1,313 mAh gS 1 at 0.05 C corresponding… [MAIN] …ward applications, Li-S cells with high-sulfur-loading (5 mgS cm 2) and low electrolyte/sulfur (E/S) ratio of 5 mL mgS 1 were evaluated. The molar ratio of DtbDS to sulfur was lowered to 1:125 under such conditions. At a relati… | ❌ |  |  | ✅ | 50 | 50 | [EXP] … loading of 4.9 mg cm 2 were cut. The Li anode sheets were also cut with the same size as sulfur cathode. The thickness of the Li anode was 50 mm (single side) on Cu current collector. To assemble a pouch cell, the cathode and anode elec- trodes were stac… | ❌ |  |  |  | ❌ | ❌ | ❌ |  |  |  | ✅ | ✅ | 2 | [EXP] … anode, and PP as the separator. Catholyte was composed of 20 mL 100 m mol L 1 DtbDS, 1.0 mol L 1 LiTFSI, and 2 wt % LiNO3 in DOL/DME (v/v = 1:1). CV tests were conducted on the Solartron 1470E electrochemical workstation at a scann… | ❌ | ❌ |  |  | ❌ |  |  | ✅ | ❌ |  | ❌ | ❌ | 🔶 | ❌ |  | 贫液(≤5) | 薄(≤50µm) | 未报告 | TRUE | 0/0/5/4 | 56089 | FALSE | PDF首页
10.1007/s11581-020-03860-7 | 2021 | Ionics | Molecular modeling of electrolyte and polysulfide ions for lithium-sulfur batteries | FALSE | FALSE | 硫碳 | 锂金属 | FALSE | 盐/阴离子 |  | ❌ |  |  |  | ❌ |  |  | ❌ |  |  |  | ❌ |  |  |  | ❌ | ❌ | ❌ |  |  |  | ❌ | ❌ |  |  | ❌ | ❌ |  |  | ❌ |  |  | ❌ | ❌ |  | ❌ | 🔶 | 🔶 | ❌ |  | 未报告 | 未报告 | 未报告 | FALSE | 0/0/0/0 | 30481 | FALSE | OpenAlex
10.1007/s11581-021-04122-w | 2021 | Ionics | New insights into the relationship between capacity fading and sulfur loading and electrolyte-sulfur ratio obtained from Li-S pouch cell | FALSE | TRUE | 硫碳 | 石墨/硅(锂离子-硫) | FALSE |  | 贫液; 软包 | ✅ | 3 | 3, 10 | [SI] …om Figure S1. (a) SEM and (b) TEM image of C/S composites. Figure S2. The photo of whole Li-S pouch cell with E/S=3 and S loading of 10.8 mg cm-2 after dismantling. Figure S3. The photo of Li anode in Li-S pouch cell with E/S… [SI] …S=3 and S loading of 10.8 mg cm-2 after dismantling. Figure S3. The photo of Li anode in Li-S pouch cell with E/S=10 and S loading of 10.8 mg cm-2 after dismantling. … | ❌ |  |  | ❌ |  |  |  | ❌ |  |  |  | ❌ | ❌ | ✅ | 10.8 | 5.8, 10.8 | [EXP] …al density electrode films were obtained (0.95 g dm-2, 1.75 g dm-2). The sulfur loadings were 5.8 mg cm-2 and 10.8 mg cm-2, respectively. Rectangles with a size of 57 mm × 58 mm were punched as cathodes for Li-S pouch cells. The cop… [EXP] …machine, two areal density electrode films were obtained (0.95 g dm-2, 1.75 g dm-2). The sulfur loadings were 5.8 mg cm-2 and 10.8 mg cm-2, respectively. Rectangles with a size of 57 mm × 58 mm were punched as cathodes for Li-S pou… | ✅ | ✅ | 2 | [EXP] …elder with Al lug and Cu/Ni lug, respectively. 1.0 M lithium bis(trifluoromethanesulfonyl)imide (LiTFSI) with 2.0 wt% LiNO3 additive dissolved in dimethyl ether (DME) and 1,3-dioxolane (DOL) with a volume ratio of 1:1 was used as ele… | ❌ | ❌ |  |  | ❌ |  |  | ✅ | ❌ |  | ❌ | ✅ | ❌ | ❌ |  | 贫液(≤5) | 未报告 | 高(≥4) | FALSE | 0/0/0/12 | 41919 | TRUE | PDF首页
10.1039/d1ta02779d | 2021 | JMCA | Unifying the clustering kinetics of lithium polysulfides with the nucleation behavior of Li2 S in lithium-sulfur batteries | FALSE | TRUE | 溶液正极(catholyte) | 锂金属 | FALSE |  |  | ✅ | 7 | 7, 10, 17 | [MAIN] …r.22,23 Here, we have shown that occurrence of Fig. 5 (a) Discharge profiles of Li-S cells at an E/S ¼ 10 and 7 mL mg 1, annotated with the primary kinetically limiting mechanism and normalized to the total capacity achieved in… [EXP] …e electrolyte contained 1.0 M LiTFSI in DOL/DME (1 : 1, by vol), of which 60 mL was used in each cell (E/ S ¼ 17 mL mg 1) for variable-temperature tests. In the E/S variation tests, 0.2 M LiNO3 was also used in the electrolyte. … | ❌ |  |  | ❌ |  |  |  | ❌ |  |  |  | ❌ | ❌ | ❌ |  |  |  | ✅ | ✅ | 0.2 | [EXP] …i2S6) were mixed in a 1 : 1 volume mixture of DOL and DME solvents, along with 1 M lithium triate (LiTF) and 0.2 M LiNO3. salts. The catholyte was the same composition, with 1 M LiTFSI instead of 1 M LiTF. Li-S coin cell fabricati… | ❌ | ❌ |  |  | ❌ |  |  | ❌ | ❌ |  | ❌ | ❌ | ❌ | ✅ | [EXP] …parator as a free-standing interlayer.25 The cathode area was 1 cm2 in both cases. The electrolyte contained 1.0 M LiTFSI in DOL/DME (1 : 1, by vol), of which 60 mL was used in each cell (E/ S ¼ 17 mL mg 1) for variable-temperature tests. In … | 中等(5–10] | 未报告 | 未报告 | FALSE | 0/0/7/4 | 44604 | TRUE | OpenAlex
10.1021/acs.jpclett.1c01930 | 2021 | J Phys Chem Lett | Role of Polysulfide Anions in Solid-Electrolyte Interphase Formation at the Lithium Metal Surface in Li-S Batteries | FALSE | FALSE | 硫碳 | 锂金属 | FALSE | 盐/阴离子 |  | ❌ |  |  |  | ❌ |  |  | ✅ | 600 | 600 | [SI] …icle-supplement/​502484/​pdf/​jz1c01930_si_001/​ by TSINGHUA UNIV user on 10 October 2026 Methods: Chemicals. Li metal foil (purity 99.9%, thickness 0.6 mm) was obtained from MTI Corporation. Lithium sulfide (Li2S, 99%, Alfa-Aesar) and dimethyl sulfoxide (DMSO, anh… | ❌ |  |  |  | ❌ | ❌ | ❌ |  |  |  | ❌ | ❌ |  |  | ❌ | ❌ |  |  | ❌ |  |  | ❌ | ❌ |  | ❌ | ❌ | ✅ | ❌ |  | 未报告 | 厚(>250) | 未报告 | FALSE | 0/0/0/0 | 44248 | TRUE | OpenAlex
10.1021/acsaem.1c00257 | 2021 | ACS AEM | Low-Cost LiSPAN Batteries Enabled by Sustained Additive Release | FALSE | TRUE | SPAN | 锂金属 | FALSE | LiNO3; 氟化/无氟; 溶剂(其他); 添加剂(其他) |  | ❌ |  |  |  | ✅ | 75 | [SI] … coin cells were assembled with prepared cathodes and anode separated by a 25 µm Celgard membrane soaked with 75 µL of electrolyte. It is noteworthy that the cells were first assembled dry and electrolyte injection was saved for the last st… | ✅ | 40 | 40, 250 | [SI] …th sulfur and polymer mass) SPAN electrodes with and without 2 wt % LiNO3. Li ¦¦ SPAN full cells consisted of 40 µm Li anodes paired with 3.5 mAh cm-2 SPAN cathodes (~ 5.83 mg cm-2 active material, including both sulfur and polymer mas… [SI] …ng in order to minimize evaporation of the DEE solvent. For Li metal performance and half cell cycling tests, 250 µm Li metal chips were purchased from Xiamen TOB New Energy Technology Co. LTD. and paired with Cu foil for Li¦¦Cu cells. 1x Li… | ✅ | 1 | 1, 2.35 | [SI] …2 active material, including both sulfur and polymer mass), which corresponds to a one- fold Li anode excess (N/P = 1) for the SPAN post lithiation, and N/P = 2.35 in the delithiated state. Downloaded from pubs.​acs.​org/​aaemc… [SI] …d polymer mass), which corresponds to a one- fold Li anode excess (N/P = 1) for the SPAN post lithiation, and N/P = 2.35 in the delithiated state. Downloaded from pubs.​acs.​org/​aaemcq/​article-supplement/​411779/​pdf/​ae1c00257_… | ❌ | ❌ | ✅ | 5.83 | 0.83, 5.83 | [SI] …ut 2 wt % LiNO3. Li ¦¦ SPAN full cells consisted of 40 µm Li anodes paired with 3.5 mAh cm-2 SPAN cathodes (~ 5.83 mg cm-2 active material, including both sulfur and polymer mass), which corresponds to a one- fold Li anode excess (N… [SI] …40 µm thick via SEM. Li ¦¦ SPAN half cells were composed of 250 µm Li counter electrodes with 0.5 mAh cm-2 (~ 0.83 mg cm-2 active material, including both sulfur and polymer mass) SPAN electrodes with and without 2 wt % LiNO3. Li ¦¦… | ✅ | ✅ | 0, 0.2, 0.5, 2 | [SI] …uper-P and PVDF (KYNAR 2800) in a ratio of 80:10:10 in N-methyl pyrrolidinone (NMP) solvent, with and without 2 wt% LiNO3 salt and cast on carbon-coated Al foil and dried in a vacuum oven at 60 °C overnight. For electrochemical tes… [SI] …00257_si_001/​ by TSINGHUA UNIV user on 10 October 2026 Figure S1. Optical photographs of LiNO3 solutions. a) 0.2 M LiNO3 in NMP, which was found to be soluble. b) LiNO3 in DEE. The measured amount of salt corresponds to 0.005 M, h… | ❌ | ❌ |  |  | ✅ | 90 | [MAIN] …ve achieved a similar stabilizing eﬀect in 1 M LiFSI di-n-propyl ether (DPE), whose solvent boiling point is ∼90 °C (Figure S5). Figure 2. Cycling performance of SPAN cathodes. (a) Cycling performance of 0 wt % LiNO3/SPAN. Ch… | 🔶 | ❌ |  | ✅ | ✅ | 🔶 | ❌ |  | 只给用量 | 薄(≤50µm) | 高(≥4) | TRUE | 103/0/0/5 | 36451 | TRUE | OpenAlex
10.1002/cphc.202000555 | 2021 | ChemPhysChem | Understanding Structural and Transport Properties of Dissolved Li2S8 in Ionic Liquid Electrolytes through Molecular Dynamics Simulations | FALSE | FALSE | 硫碳 | 锂金属 | FALSE | 盐/阴离子; 离子液体 |  | ❌ |  |  |  | ❌ |  |  | ❌ |  |  |  | ❌ |  |  |  | ❌ | ❌ | ❌ |  |  |  | ❌ | ❌ |  |  | ❌ | ❌ |  |  | ❌ |  |  | ❌ | ❌ |  | ❌ | ✅ | ✅ | ❌ |  | 未报告 | 未报告 | 未报告 | FALSE | 0/0/0/2 | 60957 | TRUE | OpenAlex
10.1002/batt.202100031 | 2021 | Batter Supercaps | Supervised Machine Learning-Based Classification of Li-S Battery Electrolytes | FALSE | FALSE | 硫碳 | 锂金属 | FALSE |  |  | ❌ |  |  |  | ❌ |  |  | ❌ |  |  |  | ❌ |  |  |  | ❌ | ❌ | ❌ |  |  |  | ❌ | ❌ |  |  | ❌ | ❌ |  |  | ❌ |  |  | ❌ | ❌ |  | ❌ | ✅ | 🔶 | 🔶 | [MAIN] …p. log10[s] MLR-4 log10[s] Ref. DME:DOL 1:1 (v:v) I A A 2.88 2.96 [32] 1 M LiTDI DME:DOL I A A 1.92 1.92 [33] 1 M LiTFSI DME:DOL I A A 2.70 2.70 [33] [Li(G3n=3)1]OTf I B A 3.11 3.13 [34] [Li(G3n=4)1]TFSI I C C 0.60 0.67 [35,36] [Li(G4n=5)… | 未报告 | 未报告 | 未报告 | FALSE | 0/0/0/1 | 34127 | TRUE | OpenAlex
10.1016/j.ensm.2021.01.008 | 2021 | EnSM | Diluted High Concentration Electrolyte with Dual Effects for Practical Lithium-Sulfur Batteries | FALSE | TRUE | 硫碳+SPAN | 锂金属 | FALSE | 高浓 | 贫液; 软包 | ✅ | 3 | 3, 5 | [SI] …FSI in DOL/DME + 3 wt% LiNO3. (3×3 cm, single layer, mass loading: 20 mg cm-2, sulfur loading: 8 mg cm-2, E/S=3 µL mgs-1, 200 µm Li foil, N/P=3, 0.5 mA cm-2) (b) The corresponding voltage-capacity curve at different cycles. Supp… [MAIN] …120 cycles [40] . However, this result is obtained with quite large excess electrolyte and Li anode (N/P = 6, E/S = 5 𝜇L mg s -1 ) [38, 40] . Thus, to push towards practical Li-S batteries, we further raised the areal-mass load… | ❌ |  |  | ✅ | 200 | 200 | [SI] …ME + 3 wt% LiNO3. (3×3 cm, single layer, mass loading: 20 mg cm-2, sulfur loading: 8 mg cm-2, E/S=3 µL mgs-1, 200 µm Li foil, N/P=3, 0.5 mA cm-2) (b) The corresponding voltage-capacity curve at different cycles. Supplemental Tables Ta… | ✅ | 2.3 | 2.3, 3, 6 | [MAIN] …g (26 mg cm -2 , S loading = 10.4 mg cm -2 ) Li- Se 0.05 S 0.95 @pPAN, a thin Li foil (200 𝜇m, 40 mAh cm -2 , N/P = 2.3), and limited electrolyte (2.2 𝜇L mg s -1 ). As shown in Fig. 1 a and Fig. S4, the practical Li-S battery usi… [SI] …. (3×3 cm, single layer, mass loading: 20 mg cm-2, sulfur loading: 8 mg cm-2, E/S=3 µL mgs-1, 200 µm Li foil, N/P=3, 0.5 mA cm-2) (b) The corresponding voltage-capacity curve at different cycles. Supplemental Tables Table S1.… | ❌ | ❌ | ✅ | 26 | 3, 8, 10.4, 20, 26 | [EXP] … Al foil. After dry- ing 48 h at 60°C, the obtained electrodes with areal mass loadings were controlled to be 26 mg cm - 2 for coin cell or 20 mg cm - 2 for pouch cell. In the Li-S coin cells, the size of Se 0.05 S 0.95 @pPAN cathod… [EXP] …at 60°C, the obtained electrodes with areal mass loadings were controlled to be 26 mg cm - 2 for coin cell or 20 mg cm - 2 for pouch cell. In the Li-S coin cells, the size of Se 0.05 S 0.95 @pPAN cathode is 𝜑 12 mm, and the amount o… | ✅ | ✅ | 3 | [SI] …h cell at different cycles. Fig. S18. (a) Cycling performance of Li-S pouch cell using 1M LiTFSI in DOL/DME + 3 wt% LiNO3. (3×3 cm, single layer, mass loading: 20 mg cm-2, sulfur loading: 8 mg cm-2, E/S=3 µL mgs-1, 200 µm Li foil, … | ❌ | ❌ |  |  | ❌ |  |  | ✅ | ✅ | 0.4 | ✅ | ❌ | ✅ | ✅ | [SI] …ity curves of Li-S pouch cell at different cycles. Fig. S18. (a) Cycling performance of Li-S pouch cell using 1M LiTFSI in DOL/DME + 3 wt% LiNO3. (3×3 cm, single layer, mass loading: 20 mg cm-2, sulfur loading: 8 mg cm-2, E/S=3 µL mgs-1, 20… | 贫液(≤5) | 中(100–250] | 高(≥4) | TRUE | 32/0/0/34 | 39401 | TRUE | PDF首页
10.1016/j.jpowsour.2020.229289 | 2021 | J Power Sources | Polysulfide reduction and Li2S phase formation in the presence of lithium metal and solid electrolyte interphase layer | FALSE | FALSE | 硫碳 | 锂金属 | FALSE |  |  | ❌ |  |  |  | ❌ |  |  | ❌ |  |  |  | ❌ |  |  |  | ❌ | ❌ | ❌ |  |  |  | ❌ | ❌ |  |  | ❌ | ❌ |  |  | ❌ |  |  | ❌ | ❌ |  | ❌ | ❌ | 🔶 | ❌ |  | 未报告 | 未报告 | 未报告 | FALSE | 0/0/0/2 | 72648 | TRUE | PDF首页
10.1016/j.electacta.2021.138927 | 2021 | Electrochim Acta | Metal iodides (LiI, MgI2, AlI3, TiI4, and SnI4) potentiality as electrolyte additives for Li-S batteries | FALSE | TRUE | 硫碳 | 石墨/硅(锂离子-硫) | FALSE | 溶剂(其他); 添加剂(其他) |  | ❌ |  |  |  | ❌ |  |  | ❌ |  |  |  | ❌ |  |  |  | ❌ | ❌ | ✅ | 2.8 | 2.8 | [EXP] …as coated on aluminum foil, pressed, and dried at 80 °C for 2 h. The load- ing of the active material was 2.5-2.8 mg cm -2 . CR2032 coin cells were assembled using Celgard 3501 as a separator, Li foil as the counter electrode, and 0… | ✅ | ❌ |  |  | ❌ | ❌ |  |  | ❌ |  |  | ❌ | ❌ |  | ❌ | ❌ | ❌ | ✅ | [EXP] …microscopy (SEM; TESCAN Mira LM). The surface chemical states on the Li metal Fig. 1. Ionic conductivities of 1 M LiTFSI in DME/DOL with an additive of 30 0 0 ppm LiI, MgI 2 , AlI 3 , TiI 4 , or SnI 4 . counter electrode were characterized u… | 未报告 | 未报告 | 中[2–4) | FALSE | 0/0/0/0 | 33601 | TRUE | PDF首页
10.1007/s10854-021-05310-0 | 2021 | J Mater Sci - Mater Electron | LiFSI as a functional additive of the fluorinated electrolyte for rechargeable Li-S batteries | FALSE | TRUE | 硫碳 | 石墨/硅(锂离子-硫) | FALSE | 盐/阴离子; 氟化/无氟; 溶剂(其他); 添加剂(其他) |  | ❌ |  |  |  | ❌ |  |  | ❌ |  |  |  | ❌ |  |  |  | ❌ | ❌ | ✅ | 2.5 | 2.5 | [EXP] …60 C under vacuum overnight, then cut into pellets with diameter of 1.4 cm. The typical sulfur loading was * 2.5 mg cm-2. CR2025-type coin cells con- sisted of the sulfur cathode, Li anode separated by a piece of polypropylene mem… | 🔶 | ❌ |  |  | ❌ | ❌ |  |  | ❌ |  |  | ❌ | ❌ |  | ❌ | ✅ | ❌ | ❌ |  | 未报告 | 未报告 | 中[2–4) | FALSE | 0/0/0/10 | 24415 | FALSE | PDF首页
10.1002/aenm.202003293 | 2021 | AEM | Delineating the Lithium-Electrolyte Interfacial Chemistry and the Dynamics of Lithium Deposition in Lithium-Sulfur Batteries | FALSE | TRUE | Li2S | 无负极 | FALSE | LiNO3 |  | ❌ |  |  |  | ❌ |  |  | ❌ |  |  |  | ❌ |  |  |  | ❌ | ✅ | ✅ | 4 | 4 | [SI] …diffusion membranes (7/16-inch diameter) to assemble Li2S/CNT composite cathodes with a final Li2S loading of 4 mg cm-2. Avcarb P50 carbon papers are used as a conductive substrate to increase the active surface area of the catho… | ✅ | ✅ | 0.1 | [SI] …ues of ~ 85 - 90% for 100 cycles. In contrast, the electrolytes with the 4 LiTFSI and LiCF3SO3 salts and with 0.1 M LiNO3 additive show CE values close to 100% for 100 cycles. Figure S3. Coulombic efficiencies (CE) of the anode-fre… | ✅ | ❌ |  |  | ❌ |  |  | ❌ | ❌ |  | ❌ | 🔶 | ❌ | ❌ |  | 未报告 | 无负极 | 高(≥4) | TRUE | 0/12/0/5 | 71599 | TRUE | OpenAlex
10.1039/d1cc03023j | 2021 | Chem Commun | Sulfur valence-to-core X-ray emission spectroscopy study of lithium sulfur batteries | FALSE | FALSE | 硫碳 | 锂金属 | FALSE | 溶剂(其他) |  | ❌ |  |  |  | ❌ |  |  | ❌ |  |  |  | ❌ |  |  |  | ❌ | ❌ | ❌ |  |  |  | ❌ | ❌ |  |  | ❌ | ❌ |  |  | ❌ |  |  | ❌ | ❌ |  | ❌ | ❌ | 🔶 | ❌ |  | 未报告 | 未报告 | 未报告 | FALSE | 0/0/0/1 | 22972 | TRUE | OpenAlex
10.1016/j.mtchem.2021.100451 | 2021 | Materials Today Chemistry | First-principles study of the effect of mechanical strength on ion transport in La-doped LiF-SEI on the Li (001) surface | FALSE | FALSE | 硫碳 | 石墨/硅(锂离子-硫) | FALSE |  |  | ❌ |  |  |  | ❌ |  |  | ❌ |  |  |  | ❌ |  |  |  | ❌ | ❌ | ❌ |  |  |  | ❌ | ❌ |  |  | ❌ | ❌ |  |  | ❌ |  |  | ❌ | ❌ |  | ❌ | ❌ | ❌ | ❌ |  | 未报告 | 未报告 | 未报告 | FALSE | 0/0/0/1 | 43617 | TRUE | PDF首页
10.1021/acsenergylett.1c01091 | 2021 | ACS Energy Lett | Tailored Electrolytes Enabling Practical Lithium-Sulfur Full Batteries via Interfacial Protection | FALSE | TRUE | SPAN | 锂金属 | FALSE | 溶剂(其他) | 软包 | ✅ | 5 | 5, 10 | [SI] … 2026 Figure S29. Cycling performance and charge/discharge curves of Li-SPAN full cells with the E/S ratio of 5 µL mgS-1 in 2 M LiFSI/EC. (a,b) The N/P ratio is 3.95 and the charge/discharge rate is 0.5 C. (c,d) The N/P ratio is… [SI] …with a thickness of 50 µm and SPAN rectangles with an areal capacity of 4.08 mAh cm-2, where the E/S ratio is 10 µL mgS-1. All the Li-SPAN batteries are tested between 1 and 3 V at 25 ℃. Li-SPAN coin cells are cycled at 0.1 C for… | ✅ | 40 | [SI] …ormances. Celgard 3501 is used as separators in 2 M LiFSI/EC, and Celgard 2400 is used in other electrolytes. 40 µL electrolyte is added in each coin cell unless otherwise specified. The Li/Cu half cells are cycled at 0 to 2 V for five c… | ✅ | 45 | 45, 500 | [SI] …kness of 500 µm and SPAN discs with a S loading of 1.2-1.5 mg cm-2. Li-SPAN full cells are assembled by 12 mm Li discs with a thickness of 45 µm and SPAN discs with an areal capacity of about 1.8 mAh cm-2 or 3.6 mAh cm-2. Single-layer pouch cells are ass… [SI] …stant current density and stripped back by a cutoff voltage of 1 V. Li-SPAN half cells are assembled by 12 mm Li discs with a thickness of 500 µm and SPAN discs with a S loading of 1.2-1.5 mg cm-2. Li-SPAN full cells are assembled by 12 mm Li discs with a… | ✅ | 1.2 | 1.2, 1.22, 1.31, 3.59, 3.95 | [MAIN] …iated pulverization. The optimization of interface engineering enables working Li-SPAN pouch cells with a low N/P ratio of 1.20 and a high reversible areal capacity of 4.08 mAh cm-2 to stably cycle over 85 cycles as well as deliver a hig… [SI] …001/​ by TSINGHUA UNIV user on 09 October 2026 Figure S27. Cycling performance of Li-SPAN full cells with the N/P ratio of 1.22 at 0.3 C in different electrolytes. Downloaded from pubs.​acs.​org/​aelccp/​article-supplement/​1683614/​pdf/… | ❌ | ❌ | ✅ | 1.5 | 1.5 | [SI] … half cells are assembled by 12 mm Li discs with a thickness of 500 µm and SPAN discs with a S loading of 1.2-1.5 mg cm-2. Li-SPAN full cells are assembled by 12 mm Li discs with a thickness of 45 µm and SPAN discs with an areal ca… | ❌ | ❌ |  |  | ❌ | ❌ |  |  | ❌ |  |  | ✅ | ❌ |  | ✅ | ❌ | 🔶 | ✅ | [SI] …EC, DEC, DME and DOL are used as received from DodoChem. The electrolytes of 1 M LiFSI/DME, 1 M LiFSI/DME-EC, 1 M LiTFSI/DME, 1 M LiTFSI/DME-EC, 1 M LiTFSI/DOL-DME, 1 M LiTFSI/DOL-DME-EC, 1 M LiFSI/EC-DEC, 1 M LiPF6/EC-DEC and 2 M LiFSI/EC are prepared by dissolving the Li… | 贫液(≤5) | 薄(≤50µm) | 低(<2) | TRUE | 122/0/0/10 | 46515 | TRUE | OpenAlex
10.1002/batt.202000175 | 2021 | Batter Supercaps | Understanding the Reaction Steps Involving Polysulfides in 1 M LiTFSI in TEGDME - DOL Using Cyclic Voltammetry Experiments and Modelling | FALSE | FALSE | 硫碳 | 锂金属 | FALSE | 盐/阴离子 |  | ❌ |  |  |  | ❌ |  |  | ❌ |  |  |  | ❌ |  |  |  | ❌ | ❌ | ❌ |  |  |  | ❌ | ❌ |  |  | ❌ | ❌ |  |  | ❌ |  |  | ❌ | ❌ |  | ❌ | ✅ | 🔶 | ✅ | [EXP] …ree-electrode cell setup was used to carry out cyclic voltammetric measurements of sulfur and polysulfides in 1 M LiTFSI in TEGDME:DOL (1:1) contained in a glass beaker (Figure 1). A glassy carbon electrode with diameter 1.6 mm was used as the … | 未报告 | 未报告 | 未报告 | FALSE | 0/0/0/1 | 52528 | TRUE | OpenAlex
10.1002/adfm.202101593 | 2021 | AFM | Lithium-Ion Desolvation Induced by Nitrate Additives Reveals New Insights into High Performance Lithium Batteries | FALSE | TRUE | 硫碳 | 石墨/硅(锂离子-硫) | FALSE | LiNO3; 盐/阴离子; 添加剂(其他) |  | ❌ |  |  |  | ✅ | 180 | [SI] … For half-cells with graphite or sulfur electrodes, lithium metal was used as the negative electrode, and the electrolyte was 180 µL. The current densities for the cells with graphite and sulfur electrodes were 0.1C (1C = 372 mA g-1) and 0.25… | ❌ |  |  |  | ❌ |  |  |  | ❌ | ❌ | ✅ | 4.3 | 1.3, 4.3 | [SI] …st on an aluminum foil, and then dried at 40 °C in vacuum. Graphite and sulfur loading in the electrodes were 4.3 mg cm-2 and 1.1 - 1.3 mg cm-2, respectively. The separator for half-cells with graphite electrodes was pristine glass… [SI] …, and then dried at 40 °C in vacuum. Graphite and sulfur loading in the electrodes were 4.3 mg cm-2 and 1.1 - 1.3 mg cm-2, respectively. The separator for half-cells with graphite electrodes was pristine glass fiber (Advantec GC-50… | ✅ | ✅ | 0.4 | [SI] …-S full cells in (a) 2.5 M LiTFSI + 0.4 M NaNO3 in DOL-DME and (b) conventional electrolyte of 1.0 M LiTFSI + 0.4 M LiNO3 at 0.25C. (c) Charge-discharge voltage profiles of the full cell with 2.5 M LiTFSI + 0.4 M NaNO3 in DOL-DME e… | ❌ | ❌ |  |  | ❌ |  |  | ❌ | ❌ |  | ❌ | ❌ | ✅ | ✅ | [SI] … c d 22 Figure S12. Charge-discharge voltage profiles of Li-S full cells in (a) 2.5 M LiTFSI + 0.4 M NaNO3 in DOL-DME and (b) conventional electrolyte of 1.0 M LiTFSI + 0.4 M LiNO3 at 0.25C. (c) Charge-discharge voltage profiles of the full cell with 2.5 M LiTFSI + 0.4 M NaNO… | 只给用量 | 未报告 | 高(≥4) | FALSE | 0/0/0/15 | 57211 | TRUE | OpenAlex
10.1002/anie.202106788 | 2021 | Angew | Designing Cation-Solvent Fully Coordinated Electrolyte for High-Energy-Density Lithium-Sulfur Full Cell Based On Solid-Solid Conversion | FALSE | TRUE | SPAN | 锂金属 | FALSE | 难溶/固相转化; 溶剂(其他) | 贫液; 软包 | ✅ | 1 | 1 | [MAIN] … long-life Li- S@pPAN pouch cell with slight Li metal excessive (0.4 time) and ultra-lean electrolyte design (1 mLmgS @1), delivering 394 Whkg@1 energy density based on electrodes and electrolyte mass. Introduction Stimulated b… | ✅ | 30, 40 | [SI] …OF-modified electrolyte (average mass: 11.2 mg cm-2). (b) The mass comparison with traditional separator with 30 µL liquid electrolyte. Figure S24. Electrochemical behaviors of Li pouch cell with high-loading S@pPAN cathodes cycled under high t… [SI] …lls were assembled by Li plate (0.4 mm), glass fiber separator, Li plate or (Cu plate, S@pPAN electrode) with 40 uL liquid electrolytes. The cell with MOF-modified electrolyte, the cell was assembled by Li plate, MOF-modified electrolyte Li plat… | ✅ | 100 | 100 | [SI] …ontent 48 wt% Sulfur loading (S@pPAN: 80%) 6.0 mg cm-2 Electrode thickness (after rolling at 10 Mpa) 0.125 mm Lithium anode thickness 100 µm MOF-modified electrolyte 11.2 mg cm-2 Areal of pouch cell 5.5 cm×4 cm Weight (electrolyte+electrodes) 0.71 g … | ❌ |  |  |  | ❌ | ❌ | ✅ | 30 | 5.2, 5.63, 6, 6.03, 30 | [SI] …ulfur loading used in this work is 6.0 mg cm-2, which is much lower than that in commercial LiCoO2 electrode (30 mg cm-2 each side). The mass ratio of electrochemical inactive components such as binder and conductive carbon can be… [SI] …en for drying and final electrode plates (11 mm in diameter) were punched out. The sulfur loading was ca. 0.8~6.03 mg cm-2 by adjusting the thickness of slurry. Electrochemical measurements. The potentials depicted in this work were… | ✅ | ❌ |  |  | ❌ | ❌ |  |  | ❌ |  |  | ✅ | ✅ | 0.22 | ✅ | ❌ | ✅ | ✅ | [SI] …r cathodes cyclo-S8 S@pPAN State (S8)n (n≥2) Sn (1≤n≤8) Dimension >1 nm <1 nm Typical compatible electrolytes 1M LiTFSI/DOL-DME+LiNO3 additive 1M LiPF6/EC-DMC Reaction mechanism Solid-liquid dissolution-deposition (SSLD) Solid-solid conv… | 贫液(≤5) | 较薄(50–100] | 高(≥4) | FALSE | 81/0/0/23 | 44995 | TRUE | OpenAlex
10.1002/celc.202100578 | 2021 | ChemElectroChem | Nonpolar Solvent-based Electrolytes with a Quasi-Solid-State Redox Reaction for Lithium-Sulfur Batteries | FALSE | TRUE | 硫碳 | 锂金属 | TRUE | 难溶/固相转化; 盐/阴离子; 溶剂(其他) |  | ✅ | 47.95 | 47.95 | [SI] …ss 50 µm Loading amount of active materials 0.615 mg cm-2 Separator thickness 20 µm Li metal thickness 0.7 mm E/S ratio 47.95 mLelectrolyte/gS … | ✅ | 20 | [EXP] …argon gas-filled glovebox with a single sheet of polyethylene (PE) separator, Li metal counter electrode, and 20 µl of electrolyte. Galvanostatic experiments were done with a WBCS-3000 cycler from WonATech (Korea) with a voltage window of 1… | ✅ | 20 | 20, 700 | [SI] …ty Value Units Electrode thickness 50 µm Loading amount of active materials 0.615 mg cm-2 Separator thickness 20 µm Li metal thickness 0.7 mm E/S ratio 47.95 mLelectrolyte/gS … [SI] …ue Units Electrode thickness 50 µm Loading amount of active materials 0.615 mg cm-2 Separator thickness 20 µm Li metal thickness 0.7 mm E/S ratio 47.95 mLelectrolyte/gS … | ❌ |  |  |  | ❌ | ❌ | ✅ | 0.615 | 0.615 | [SI] …ochemical characterization. Property Value Units Electrode thickness 50 µm Loading amount of active materials 0.615 mg cm-2 Separator thickness 20 µm Li metal thickness 0.7 mm E/S ratio 47.95 mLelectrolyte/gS … | ✅ | ✅ | 0.2 | [SI] …E electrolytes at various temperatures. S5 Figure S6. Voltage profiles of CMK-3/S with (a) DOL-DME containing 0.2 M LiNO3, (b) DFB-CE, and (c) DFB-DOL electrolytes at indicated temperatures and C-rates (1C=1675 mAhgS s-1) S6 Figure… | 🔶 | ❌ |  |  | ✅ | 45 | [MAIN] …charge. We also examined the electro- chemical performance of the DFB-CE electrolyte at moderate temperature, 45°C (Figure 5b). The corresponding voltage profiles are presented in Figure S3. The Coulombic efficiency of the D… | ❌ | ❌ |  | ❌ | ✅ | ❌ | ❌ |  | 富液(>10) | 薄(≤50µm) | 低(<2) | TRUE | 0/0/0/50 | 42550 | TRUE | OpenAlex
10.1021/acsenergylett.0c02527 | 2021 | ACS Energy Lett | The Fundamental Understanding of Lithium Polysulfides in Ether-Based Electrolyte for Lithium-Sulfur Batteries | FALSE | FALSE | 硫碳 | 锂金属 | FALSE | 盐/阴离子; 溶剂(其他) |  | 🔶 | 3.9 | 3.9, 5 | [MAIN] … atoms in the ether-based solvents, the saturation concentration [Li2S6] = 1.33 M, which corresponds to E/S = 3.9 µL mg-1 using the first expression of eq 9 with β = 1 by taking all the dissolved polysulfide species into account.… [MAIN] …nd mass transport in the solution phase under a flooded electrolyte. However, employing a low E/S ratio below 5 µL mg-1 (to be much lower considering the porosity of cathode and separator, and the gap between them) is usually a… | ❌ |  |  | ❌ |  |  |  | ❌ |  |  |  | ❌ | ❌ | ❌ |  |  |  | ❌ | ❌ |  |  | ❌ | ❌ |  |  | ❌ |  |  | ❌ | ❌ |  | ❌ | ❌ | 🔶 | ❌ |  | 未报告 | 未报告 | 未报告 | FALSE | 0/0/1/4 | 57137 | TRUE | OpenAlex
10.1021/acsomega.0c06067 | 2021 | ACS Omega | Interaction Mechanisms between Lithium Polysulfides-Sulfide and Small Organic Molecules | FALSE | FALSE | 硫碳 | 锂金属 | FALSE | 溶剂(其他) |  | ❌ |  |  |  | ❌ |  |  | ❌ |  |  |  | ❌ |  |  |  | ❌ | ❌ | ❌ |  |  |  | 🔶 | 🔶 | 0.2 | [MAIN] … shuttle eﬀect of lithium polysulfides, the standard electrolyte (1M LiTFSI in dioxolane/dimethoxyethane with 0.2 M LiNO3) is required to be modified by adding other solvents to form a co- solvent system.19-22 Furthermore, the spec… | ❌ | ❌ |  |  | ❌ |  |  | ❌ | ❌ |  | ❌ | ❌ | ❌ | 🔶 | [MAIN] … of the Li2S2/Li2S passivation layer and the shuttle eﬀect of lithium polysulfides, the standard electrolyte (1M LiTFSI in dioxolane/dimethoxyethane with 0.2 M LiNO3) is required to be modified by adding other solvents to form a co- solvent system.19-22 Furt… | 未报告 | 未报告 | 未报告 | FALSE | 0/0/0/2 | 25909 | TRUE | OpenAlex
10.1073/pnas.2200392119 | 2022 | Proc Natl Acad Sci USA | Solvent selection criteria for temperature-resilient lithium-sulfur batteries | FALSE | TRUE | SPAN | 锂金属 | FALSE | 弱溶剂化; 溶剂(其他) | 低温; 高温; 软包 | ✅ | 7 | 7 | [MAIN] … Li//SPAN pouch cells (size = 5.8 cm * 4.5 cm; negative- to-positive capacity (N/P) ratio = 2; electrolyte = ∼7 µL/ mgSPAN) with a high mass loading of ∼3.3 mAh cm 2 SPAN were assembled (Fig. 5A). Per Movie S2, the pouch cell wi… | ✅ | 7, 40 | [EXP] … with an N/P ratio of 2 were assembled with SPAN cathodes (5.7 cm * 4.4 cm, ∼3.3 mAh cm 2 SPAN), the selected electrolyte (∼7 µL gSPAN 1), Celgard 2325 membrane, and Li foils (10 mAh cm 2). Two 6-in steel spring clamps with protective cl… [EXP] …the Li//SPAN half-cells, CR-2032-type coin cells were assembled with SPAN cathodes (12 mm disk), the selected electrolyte (40 µL for 1.2 mAh cm 2 SPAN cathode), a Celgard 2325 membrane, and Li foils. For high-temperature and ultralow-temp… | ❌ |  |  |  | ✅ | 2 | 2 | [EXP] …more than 2 h before galvanostatic cycling at extreme conditions. For the pouch cells, the full cells with an N/P ratio of 2 were assembled with SPAN cathodes (5.7 cm * 4.4 cm, ∼3.3 mAh cm 2 SPAN), the selected electrolyte (∼7 µL gSPA… | ❌ | ❌ | ❌ |  |  |  | ✅ | ✅ | 0.2 | [SI] …ith a current density of 0.1 A g-1. 17 Fig. S16. Voltage-capacity curves of Li//SPAN half cells in 1 M LiTFSI 0.2 M LiNO3 DOL/DME 1/1 in vol. at 23 and -40 oC with a current density of 0.1 A g-1. The fluctuated charging curve can b… | ❌ | 🔶 | 40 | [MAIN] …ddi- tion, the DBE electrolyte also delivered a high stable cycling per- formance when cycled at both 23°C and -40 °C (Fig. 4C). After comparing the voltage curves of Li//SPAN cells at different tem- peratures, the low-temperat… | ✅ | 45, 50, 60 | [MAIN] …ur group demonstrated that diethyl ether (DEE) can be employed as a viable solvent for ultralow-temperature ( 60 °C) Li metal batteries (LMBs) due to its strong Li+/anion interaction and weak Li+-solvent binding, which induce… [EXP] …Li in 0.5 mA cm 2. In addition, the plated Li metal morphology in the Li//SPAN cells after the 10th charge at 50 °C was also analyzed to investigate the effects of the possible shuttling of soluble PS species on the anode. Th… | ✅ | ❌ |  | ✅ | 🔶 | ✅ | ❌ |  | 中等(5–10] | 只给N/P | 未报告 | TRUE | 69/0/0/4 | 52172 | TRUE | OpenAlex
10.1016/j.elecom.2022.107360 | 2022 | Electrochemistry Communications | Visualization of polysulfide dissolution in lithium-sulfur batteries using in-situ NMR microimaging | FALSE | FALSE | 硫碳 | 锂金属 | FALSE |  |  | ❌ |  |  |  | ❌ |  |  | ❌ |  |  |  | ❌ |  |  |  | ❌ | ❌ | ❌ |  |  |  | ❌ | ❌ |  |  | ❌ | ❌ |  |  | ❌ |  |  | ❌ | ❌ |  | ❌ | ❌ | ✅ | ✅ | [MAIN] … in the presence of poly sulfides was studied using ex-situ 1H and 7Li NMR (Figs. 2-3). The 1H NMR results of 1 M LiTFSI in tetraglyme and DOL:DME electrolytes in the presence of stoichiometric lithium polysulfides Li2Sn (n = 8,6,4) are shown in Fig. 2a-b.… | 未报告 | 未报告 | 未报告 | FALSE | 0/0/0/4 | 49561 | FALSE | OpenAlex
10.18690/analipazu.11.1-2.64-71.2021 | 2022 | analipazu | Changes in internal resistance of lithium-sulfur batteries when using electrolytes based on ionic liquid [DEME][TFSI], sulfolane or TEGDME solvent | FALSE | FALSE | 硫碳 | 锂金属 | FALSE | 离子液体; 溶剂(其他) |  | ✅ | 60 | 60 | [EXP] …t the viscosities of the electrolyte solutions were close to 5 mPa s. The battery cells were constructed with 60 µL per mg S of the electrolyte in order to avoid battery failure due to cell’s dry-up. Glassy fibre separator (GF/D, What… | ❌ |  |  | ❌ |  |  |  | ❌ |  |  |  | ❌ | ❌ | ❌ |  |  |  | ❌ | ❌ |  |  | ❌ | ❌ |  |  | ❌ |  |  | ❌ | ❌ |  | ❌ | ❌ | ❌ | ✅ | [MAIN] …igure 3. Resistive intercept change through 50 cycles at different DOD for three different electrolytes - (a) 1 M LiTFSI in sulfolane:DOL 1:1, (b) 1 M LiTFSI in TEGDME:DOL 2:1 and (c) 1 M LiTFSI in [DEME] [TFSI]:DOL 1:2. Figure 2. Typical impedance spectrum of a Li-S battery c… | 富液(>10) | 未报告 | 未报告 | FALSE | 0/0/0/1 | 21480 | FALSE | OpenAlex
10.1016/j.mtener.2022.101069 | 2022 | Materials Today Energy | High-performance prelithiated Si-S full cell enabled by trifluorobenzene modified diluted high-concentration electrolyte | FALSE | TRUE | SPAN | 石墨/硅(锂离子-硫) | FALSE | 高浓 | 贫液 | ✅ | 2 | 2 | [MAIN] …ity of 8.34 mAh/cm2 and high-capacity retention of 52% after 80 cycles, even at a lean electrolyte condition (2 mL/mg). This work provides guidance for the achievement of high-performance Si-S full cells under lean electrolytes… | ❌ |  |  | ❌ |  |  |  | 🔶 | 1.2 | 1.2 | [MAIN] …s further studied with lean electrolyte. Fig. 5d displays the cycling performance at 0.5 mA/cm2 under limited N/P (1.2) and lean electrolyte (E/S ¼ 2). The full cell in FB-DHCE-F3B displays a superior initial areal capacity (8.3… | ❌ | ❌ | ✅ | 16 | 6, 16 | [EXP] …i-4,40-DMBP for 15, 30, and 45 min at 30 C, respectively. It was worth noting that the high-loading cathode (16 mg/cm2) adopted electrochemical prelithiation. The prelithiated electrodes were washed several times in DME and drie… [MAIN] … cathode. As a result, compared with DHCE without F3B, the full cells using such electrolyte (cathode loading:6 mg/cm2) display remarkable cyclability and relatively high capacity reten- tion over 100 cycles at 0.1C (54.0% vs. 1… | ❌ | ❌ |  |  | ❌ | ❌ |  |  | ❌ |  |  | ❌ | ❌ |  | ❌ | ❌ | ✅ | ❌ |  | 贫液(≤5) | 未报告 | 高(≥4) | FALSE | 40/0/0/6 | 45060 | TRUE | PDF首页
10.1016/j.jechem.2021.12.038 | 2022 | JEC | Fluorobenzene diluted low-density electrolyte for high-energy density and high-performance lithium-sulfur batteries | FALSE | TRUE | SPAN | 锂金属 | FALSE | 局部高浓; 溶剂(其他) | 贫液; 低温; 软包 | ✅ | 2 | 2 | [MAIN] …-template method with the incorporation of CFs. Fig. 6(a) shows the cycle performance under lean electrolyte (E/S ratio = 2) and limited lithium metal (200 µm, N/P = 2.5). The cell in TTE-DHCE shows a reversible capac- ity (545 mAh g… | ❌ |  |  | ✅ | 200 | 200 | [EXP] …l- ing equipment, which is fixed at around 1.1 g cm 3. Coin cells were assembled using various electrodes and Li plate (200 µm) as anode and Celgard 2400 membrane as separator in the Ar-filled glove. In the pouch cell, the E/S ratio was… | ✅ | 2.5 | 2.5 | [MAIN] …g. 6(a) shows the cycle performance under lean electrolyte (E/S ratio = 2) and limited lithium metal (200 µm, N/P = 2.5). The cell in TTE-DHCE shows a reversible capac- ity (545 mAh g 1) and 80% capacity retention over 140 cycles… | ❌ | ❌ | ❌ |  |  |  | 🔶 | ❌ |  |  | ❌ | ❌ |  |  | ❌ |  |  | ✅ | ❌ |  | ✅ | ❌ | ✅ | ❌ |  | 贫液(≤5) | 中(100–250] | 未报告 | TRUE | 20/0/0/18 | 42146 | TRUE | PDF首页
10.1021/acsenergylett.2c01093 | 2022 | ACS Energy Lett | Dual Passivation of Cathode and Anode through Electrode-Electrolyte Interface Engineering Enables Long-Lifespan Li Metal-SPAN Batteries | FALSE | TRUE | SPAN | 锂金属 | FALSE | 局部高浓; 氟化/无氟; 溶剂(其他); 添加剂(其他) | 低温; 高温 | 🔶 | 5 | 5 | [MAIN] …imized DME/TTE/TMS-N3 electrolyte under the high SPAN loading (3.83 mg cm-2) and lean electrolyte conditions (5 µL mg-1 with respect to SPAN mass). The Li0-SPAN battery showed a high area capacity of 2.16 mAh cm-2 and good spec… | ✅ | 25 | [SI] …ests 2032-type coin cells were assembled in an Ar-filled glove box with O2 level <1 ppm and H2O level <1 ppm. 25 uL electrolyte was firstly added to the 450-um-thick lithium metal (Li0) anode. After placing the 25-um-thick Celgard PP sep… | ❌ |  |  |  | ✅ | 2.86 | 2.86 | [SI] …S-N3 electrolyte at 0.1 C and 22 oC. Figure S34. Cycling stability (a) and charge-discharge curves (b) of low N/P ratio (2.86) Li-SPAN cell with 2.1 mAh/cm2 cathode, DME/TTE/TMS-N3 electrolyte, and 6 mAh/cm2 Li0 anode. The cell was tes… | ❌ | ❌ | 🔶 | 10.9 | 1, 3.83, 10.9 | [MAIN] …with 97.8% capacity retention. When the cathode loading was further increased to 5.5 mAh/cm2 (SPAN loading of 10.9 mg/cm2), the cell still delivered an high initial discharge capacity of 507 mAh/g (Figure S35), which is comparable … [SI] …cast onto an Al foil and dried overnight at 60 oC under vacuum. The areal mass loading of active material is ~1 mg cm-2. The reported specific capacity was calculated based on the delivered capacity and the mass of active materia… | ✅ | ✅ | 2, 8 | [SI] …omogenous solution. Afterwards, LiTFSI (1 M) was added to the above solution and stirred for 12 hrs. Finally, LiNO3 (8 wt% with respect to the mass of electrolyte) was added and the obtained solution was stirred for another 8 hours.… [SI] …TMS-N3 0.40 DME/TTE LiFSI LiFSI:DME:TTE=1: 1.2:3 by mol N/A 0.46 DOL/DME/LiNO3 1 M LiTFSI DOL:DME=1:1 by vol. 2 wt.% LiNO3 1.08 Table S2. Elemental analysis result of SPAN powder showing its chemical composition. Sample N (wt %) C (… | ❌ | ✅ | 10 | [MAIN] …lls can deliver high CEs of 99.5% and 99.6% at 22 and 50 °C, respectively, which sharply decreased to 85.2% at -10 °C, however (Figures S13 and S14a). Similarly, the Li¦¦Cu cell using the DME/TTE baseline delivered relatively h… | ✅ | 50, 60 | [MAIN] …lyte was employed, the Li-Cu cells were shorted within 100 cycles at all testing temperatures of -10, 22, and 60 °C, accompanied by a rapidly decreasing CE. On the other hand, longer lifetimes of ∼200, ∼400, and ∼200 cycles w… [MAIN] …e S1. When the DOL/DME/LiNO3 baseline is used, Li¦¦Cu cells can deliver high CEs of 99.5% and 99.6% at 22 and 50 °C, respectively, which sharply decreased to 85.2% at -10 °C, however (Figures S13 and S14a). Similarly, the Li¦… | ❌ | ❌ |  | ✅ | ❌ | 🔶 | ✅ | [SI] …3 LiFSI LiFSI:DME:TTE=1: 1.2:3 by mol 2 wt.% TMS-N3 0.40 DME/TTE LiFSI LiFSI:DME:TTE=1: 1.2:3 by mol N/A 0.46 DOL/DME/LiNO3 1 M LiTFSI DOL:DME=1:1 by vol. 2 wt.% LiNO3 1.08 Table S2. Elemental analysis result of SPAN powder showing its chemical… | 只给用量 | 只给N/P | 未报告 | TRUE | 176/0/0/12 | 55499 | TRUE | OpenAlex
10.1016/j.jpowsour.2022.232211 | 2022 | J Power Sources | A new ether-based medium-concentrated electrolyte for lithium-sulfur battery with lean Li anode | FALSE | TRUE | SPAN | 锂金属 | FALSE | 弱溶剂化; 高浓; 盐/阴离子; 溶剂(其他) |  | ✅ | 7.5 | 7.5 | [EXP] …. The Li-SeSPAN full batteries (CR2016) contain 20 µL electrolytes. The E/S ratio the Li-SeSPAN cell is about 7.5 µL mg-1. The electrochemical windows of these electrolytes were examined with linear sweep vol tammetry (LSV) by us… | ✅ | 20, 30 | [EXP] … (CE) of plating/stripping performance of lithium was examined by using the Li ¦¦ Cu coin cells (CR2016) with 20 µL electrolytes and the Li ¦¦ Li symmetric cells (CR2025) with 30 µL electrolytes. The electrochemical windows of electrolyte… [EXP] …using the Li ¦¦ Cu coin cells (CR2016) with 20 µL electrolytes and the Li ¦¦ Li symmetric cells (CR2025) with 30 µL electrolytes. The electrochemical windows of electrolytes were exam ined by using Li ¦¦ steel coin cells (CR2016) with 20 … | ❌ |  |  |  | ❌ |  |  |  | ❌ | ❌ | ✅ | 2 | 2 | [MAIN] …eSPAN composites, acetylene black, LA132 Binder at a weight ratio of 7:2:1, which has sulfur loading of about 2 mg cm-2. The slurry was spread on Al foils and then dried in a vacuum oven at 60 ◦C for 12 h. e using L1L2TD-40X0 (X … | 🔶 | ❌ |  |  | ❌ | ❌ |  |  | ❌ |  |  | ❌ | ❌ |  | ✅ | ❌ | ✅ | ✅ | [MAIN] …S cm-1). Due to the concentrated Fig. 2. a) Photograph of saturated solution of LiPSs in the LDD electrolyte (1 M LiTFSI/DME-DOL, top) and LTE-4X0 (4X0, center) and LTE-482 (482, bottom). b) Sequential binding energies of these molecules … | 中等(5–10] | 未报告 | 中[2–4) | FALSE | 8/0/0/5 | 39945 | TRUE | PDF首页
10.1016/j.ensm.2022.03.035 | 2022 | EnSM | Low-cost fumed silicon dioxide uniform Li+ flux for lean-electrolyte and anode-free Li-S battery | FALSE | TRUE | 硫碳 | 无负极 | FALSE | 添加剂(其他) | 贫液; 软包 | ✅ | 7 | 7, 7.7 | [EXP] …lls are assembled with a high areal loading S cathode of 4 mg cm - 2 , N/P ratio of 3, and a low E/S ratio of 7 uL mg - 1 ( Fig. 6 f ). The pouch cell within 0.5% SiO 2 deliv- ers a high initial discharge capacity of 1021 mAh g … [EXP] …hen the mass loading is further increased to 10.4 mg Li2S cm - 2 , and the elec- trolyte amount is limited to 7.7 µL mg Li2S - 1 , the cell still displays a high initial discharge capacity of 677 mAh g Li2S - 1 and capacity retent… | ✅ | 40 | [EXP] …c eﬃciency test: typi- cal Li/Cu cells were assembled with a Cu foil ( Ф = 12 mm) and a Li foil ( Ф = 12 mm). 40 µL electrolyte was injected into. Li was deposited dur- ing the discharge process in advance. Then the cell was charged unti… | ❌ |  |  |  | ✅ | 3 | 3 | [EXP] …(Table S1 ). Furthermore, Li/S pouch cells are assembled with a high areal loading S cathode of 4 mg cm - 2 , N/P ratio of 3, and a low E/S ratio of 7 uL mg - 1 ( Fig. 6 f ). The pouch cell within 0.5% SiO 2 deliv- ers a high initial … | ❌ | ✅ | ✅ | 4 | 4 | [EXP] …/Cu batteries (Table S1 ). Furthermore, Li/S pouch cells are assembled with a high areal loading S cathode of 4 mg cm - 2 , N/P ratio of 3, and a low E/S ratio of 7 uL mg - 1 ( Fig. 6 f ). The pouch cell within 0.5% SiO 2 deliv- er… | ✅ | ✅ | 2 | [EXP] … Diﬀerent amount of SiO 2 was dispersed in the ether-based electrolyte (1 M LiTFSI in v/v of 1:1 DOL/DME with 2 wt% LiNO 3 ). Subsequently, the colloid SiO 2 electrolyte was subsequently stirred for 4 h at 40 °C and then dispersed v… | ❌ | ❌ |  |  | ❌ |  |  | ✅ | ❌ |  | ✅ | ❌ | ✅ | ✅ | [EXP] …uum oven at 80 °C for 24 h before use. Diﬀerent amount of SiO 2 was dispersed in the ether-based electrolyte (1 M LiTFSI in v/v of 1:1 DOL/DME with 2 wt% LiNO 3 ). Subsequently, the colloid SiO 2 electrolyte was subsequently stirred for 4 h at 40 °C an… | 中等(5–10] | 无负极 | 高(≥4) | TRUE | 0/0/0/6 | 40801 | TRUE | PDF首页
10.1039/d1me00185j | 2022 | Mol Syst Des Eng | Lithium polysulfide conformer analysis in ether-based solvents for Li-S batteries | FALSE | FALSE | 硫碳 | 锂金属 | FALSE | 溶剂(其他) |  | ❌ |  |  |  | ❌ |  |  | ❌ |  |  |  | ❌ |  |  |  | ❌ | ❌ | ❌ |  |  |  | ❌ | ❌ |  |  | ❌ | ❌ |  |  | ❌ |  |  | ❌ | ❌ |  | ❌ | 🔶 | ✅ | ❌ |  | 未报告 | 未报告 | 未报告 | FALSE | 0/0/0/0 | 44842 | TRUE | OpenAlex
10.3390/polym14163312 | 2022 | Polymers | A Diluted Electrolyte for Long-Life Sulfurized Polyacrylonitrile-Based Anode-Free Li-S Batteries | FALSE | TRUE | SPAN | 无负极 | FALSE | 低浓; 溶剂(其他) |  | ❌ |  |  |  | ❌ |  |  | ❌ |  |  |  | ❌ |  |  |  | ❌ | ✅ | ✅ | 6 | 2, 6 | [EXP] … and then assembling it with copper foil to form a Cu¦¦pPANSeS2 battery. The mass loading of the cathode is 4~6 mg cm-2. The Cu¦¦pPANSeS2 cells were cycled at a current density of 0.1 A g-1 with a voltage interval of 1-3 V. 3. Re… [EXP] …of pPAN/SeS2, SP, and CMC/SBR in a mass ratio of 8:1:1, respectively, and the mass loading of the cathode is ~2 mg cm-2. Li¦¦pPANSeS2 half-cells were cycled at a current density of 0.1 A g-1 in the voltage range of 1-3 V. The ano… | ✅ | ✅ | 0, 1 | [EXP] …metal anode. The result is shown in Figure 1a. The average CE of Li-Cu cells using a 0.33 M LiFSI in DME/TTE (1% LiNO3) electrolyte was 98.8% under test conditions of 0.5 mA cm-2 current density and 1 mAh cm-2 deposition amount,… [MAIN] …istance between charge and discharge platforms increases and the polarization is serious for the battery with 0% LiNO3 electrolyte, which is consistent with the cycling performance results. For practical applications, we tested … | ❌ | ❌ |  |  | ❌ |  |  | ❌ | ❌ |  | ✅ | ❌ | ❌ | ❌ |  | 未报告 | 无负极 | 高(≥4) | TRUE | 30/0/0/2 | 38567 | FALSE | OpenAlex
10.1021/acsaem.1c03673 | 2022 | ACS AEM | A Mediated Li-S Flow Battery for Grid-Scale Energy Storage | FALSE | TRUE | 溶液正极(catholyte) | 锂金属 | FALSE | 介体/均相催化; LiNO3; 添加剂(其他) |  | ❌ |  |  |  | ❌ |  |  | 🔶 | 1500 | 1500 | [MAIN] …path forward for safe, scalable, and energy dense grid-scale energy storage. ■EXPERIMENTAL SECTION Materials. Li metal foil (0.75 or 1.5 mm thick, Alfa-Aesar, 99.0%) was cut to size, scraped with a razor blade, and rolled smooth with a polyethylene rod pr… | ❌ |  |  |  | ❌ | ❌ | ✅ | 50 | 0.99, 2.4, 4.4, 5, 50 | [MAIN] …irmed with XPS and SEM. This system was then successfully scaled up to a flow cell with S loadings as high as 50 mgS cm-2, demonstrating the feasibility of using this redox-mediated Li-S flow system. In a standard Li-S battery, Li … [SI] …/​ by TSINGHUA UNIV user on 09 October 2026 S7 Figure S4. Cycling performance of small static Li-S cells with 0.99 mg cm-2 equivalent loading cycled at 0.5 mA cm-2. Cell labeled “1 wt% LiNO3” was presoaked in 20 mM LiI overnight and… | ✅ | ✅ | 1 | [SI] …formance of small static Li-S cells with 0.99 mg cm-2 equivalent loading cycled at 0.5 mA cm-2. Cell labeled “1 wt% LiNO3” was presoaked in 20 mM LiI overnight and then had 1 wt% LiNO3 added to the electrolyte for cycling. Figure S… | ✅ | ❌ |  |  | ❌ |  |  | ❌ | ❌ |  | ❌ | ✅ | ❌ | ✅ | [SI] …nostatic step, c) current and voltage profiles for first three cycles. Static cells with fully dissolved S in 1 M LiTFSI in 1:1 DOL:DME with 1 wt % LiNO3. Downloaded from pubs.​acs.​org/​aaemcq/​article-supplement/​448703/​pdf/​ae1c03673_si_001/… | 未报告 | 未报告 | 高(≥4) | FALSE | 0/1/10/1 | 57584 | TRUE | OpenAlex
10.1016/j.electacta.2022.141442 | 2022 | Electrochim Acta | Electrochemical study of the redox processes of elemental sulfur in organic solvents using poly (3,4-ethylene-dioxy-thiophene) modified glassy carbon electrodes as working electrodes and ionic liquids as electrolytes | FALSE | FALSE | 硫碳 | 锂金属 | FALSE | 强溶剂化; 盐/阴离子; 离子液体; 溶剂(其他) |  | ❌ |  |  |  | ❌ |  |  | ❌ |  |  |  | ❌ |  |  |  | ❌ | ❌ | ❌ |  |  |  | ❌ | ❌ |  |  | ❌ | ❌ |  |  | ❌ |  |  | ❌ | ❌ |  | ❌ | ❌ | ❌ | ❌ |  | 未报告 | 未报告 | 未报告 | FALSE | 0/0/0/2 | 61785 | TRUE | OpenAlex
10.1002/qua.26985 | 2022 | Int J of Quantum Chemistry | Density functional theory model of Li-S electrochemical system with explicit solvation of lithium polysulfides by sulfolane | FALSE | FALSE | 硫碳 | 锂金属 | FALSE | 溶剂(其他) |  | ❌ |  |  |  | ❌ |  |  | ❌ |  |  |  | ❌ |  |  |  | ❌ | ❌ | ❌ |  |  |  | ❌ | ❌ |  |  | ❌ | ❌ |  |  | ❌ |  |  | ❌ | ❌ |  | ❌ | ❌ | ❌ | ❌ |  | 未报告 | 未报告 | 未报告 | FALSE | 0/0/0/0 | 55306 | TRUE | OpenAlex
10.1016/j.ensm.2022.07.008 | 2022 | EnSM | Toward unveiling structure and property relationships from ionic ordering in Li-S battery electrolytes - Neutron total scattering and molecular dynamics simulations | FALSE | FALSE | 硫碳 | 锂金属 | FALSE | 盐/阴离子; 溶剂(其他) |  | ❌ |  |  |  | ❌ |  |  | ❌ |  |  |  | ❌ |  |  |  | ❌ | ❌ | ❌ |  |  |  | ✅ | ✅ | 0.25, 0.5 | [EXP] … 1.0 M LiTFSI + 0.1 M Li2S8 LT0-PS4101 THF + 1.0 M Li2S4 LT0-PS2101 THF + 1.0 M Li2S2 LT05-PS205- NO051 THF + 0.5 M LiNO3 + 0.5 M Li2S2 LT05-PS2051 THF + 0.5 M LiTFSI + 0.5 M Li2S2 1The systems are investigated with only MD simulat… [EXP] …05 D-THF + 1.0 M LiTFSI + 0.5 M Li2S6 LT1-PS10 D-THF + 1.0 M LiTFSI + 1.0 M Li2S6 EL D-THF/d-DME (1:1, v:v) + 0.25 M LiNO3 + 1.0 M LiTFSI + 0.1 M Li2S8 LT0-PS4101 THF + 1.0 M Li2S4 LT0-PS2101 THF + 1.0 M Li2S2 LT05-PS205- NO051 THF … | ❌ | ❌ |  |  | ❌ |  |  | ❌ | ❌ |  | ❌ | 🔶 | ✅ | ❌ |  | 未报告 | 未报告 | 未报告 | FALSE | 0/0/0/0 | 58012 | TRUE | PDF首页
10.1002/anie.202207907 | 2022 | Angew | Anode-Free Lithium-Sulfur Cells Enabled by Rationally Tuning Lithium Polysulfide Molecules | FALSE | TRUE | 硫碳 | 无负极 | FALSE |  | 贫液; 软包 | ✅ | 4.5 | 4.5, 7.5, 15.6 | [MAIN] …eative Commons License electrolyte is cyclable in the coin cell with E/S=7.5 µLmg 1, the pouch cell with E/S=4.5 µLmg 1 rapidly fades (80% retention for 7 cycles, 35% retention for 50 cycles). More- over, according to the elec… [MAIN] …he peaks from Li2Sx are sharper and more intense. In contrast, the cell with advanced liquid electrolyte (E/S=15.6 µLmg 1, S:Sn=40) displayed an enhanced con- version from Li2Sx to Li2S (Figure 5d-f). The peak from Li2Sx vanishe… | ❌ |  |  | ❌ |  |  |  | ❌ |  |  |  | ❌ | ✅ | ❌ |  |  |  | ✅ | ✅ | 0.5 | [MAIN] …e governed by the applicable Creative Commons License free Li2S cell with standard electrolyte (1.0 M LiTFSI, 0.5 M LiNO3 in 1,2-dimethoxyethane/1,3-dioxolane (DME/DOL) (Figure S3). The stabilization effect of the SnI4-Li2S6 additi… | ❌ | ❌ |  |  | ✅ | 50 | [MAIN] … high temperature, high active material loading, and LiNO3-less electrolyte Figure 6b, c, and Figure S11). At 50°C, the 4.0 mgcm 2 cell with standard electrolyte decays dramatically (50% retention for 24 cycles). However, w… | ✅ | ❌ |  | ❌ | ✅ | ✅ | ❌ |  | 贫液(≤5) | 无负极 | 未报告 | TRUE | 0/2/0/8 | 46206 | FALSE | OpenAlex
10.1002/cphc.202100853 | 2022 | ChemPhysChem | Polysulfide Speciation and Migration in Catholyte Lithium-Sulfur Cells | FALSE | TRUE | 溶液正极(catholyte) | 锂金属 | FALSE | 盐/阴离子 |  | ❌ |  |  |  | ✅ | 40 | [SI] …erP:PVDF working electrode, with Whatman glass fibre separators (GE Healthcare), and a lithium foil as anode. 40µL of catholyte was added to the separator. Characterisation Operando measurements were performed using an EL-cell with the s… | ❌ |  |  |  | ❌ |  |  |  | ❌ | ❌ | ❌ |  |  |  | ✅ | ✅ | 0.4 | [SI] …ch) with Sulfur (S, Sigma Aldrich) in TEGDME and heating at 80°C for 24h resulting in a crimson red solution. 0.4M of Lithium Nitrate (LiNO3, Sigma Aldrich) was added to obtain the Li2S8 catholyte and 0.5M of Lithium Bistrifluoromethane sulfon… | ❌ | ✅ | 50 | [SI] …in cell and dielectric measurements were performed in the frequency and temperature ranges 10-1 - 107 Hz and 0 - 50 °C, respectively. The temperature was increased in steps of 10 °C and at each temperature an equilibration time … | ❌ |  |  | ❌ | ❌ |  | ❌ | ❌ | ✅ | ❌ |  | 只给用量 | 未报告 | 未报告 | FALSE | 0/0/105/1 | 34662 | TRUE | OpenAlex
10.1149/1945-7111/ac58c5 | 2022 | J Electrochem Soc | Isoxazole-Based Electrolytes for Lithium Metal Protection and Lithium-Sulfurized Polyacrylonitrile (SPAN) Battery Operating at Low Temperature | FALSE | TRUE | SPAN | 锂金属 | FALSE | 局部高浓; 溶剂(其他); 添加剂(其他) | 低温 | ❌ |  |  |  | ❌ |  |  | ❌ |  |  |  | ❌ |  |  |  | ❌ | ❌ | ❌ |  |  |  | ❌ | ❌ |  |  | ❌ | ✅ | 20, 30 | [EXP] … the low- temperature electrochemical performance test. Afterward, charge/ discharge performance at -20 °C and -30 °C were tested using MTI battery cycler and Tenney environment chamber. The Li/Cu, Li/Li and Li/SPAN coin cells … [EXP] …rphases for the low- temperature electrochemical performance test. Afterward, charge/ discharge performance at -20 °C and -30 °C were tested using MTI battery cycler and Tenney environment chamber. The Li/Cu, Li/Li and Li/SPAN … | ❌ |  |  | ❌ | ❌ |  | ✅ | ❌ | ✅ | ✅ | [MAIN] …h sulfur utilization and stable cycling life comparing with elemental sulfur in Li-S batteries. Commonly used 1 M LiTFSI in DOL/DME electrolyte was used as a baseline for comparison. Although DOL/DME enables better Li metal protec- tion, as … | 未报告 | 未报告 | 未报告 | FALSE | 34/0/0/1 | 30133 | FALSE | OpenAlex
10.1021/acsami.2c16890 | 2022 | ACS AMI | Pinned Electrode-Electrolyte Interphase and Its Formation Origin for Sulfurized Polyacrylonitrile Cathode in Stable Lithium Batteries | FALSE | TRUE | SPAN | 锂金属 | FALSE | 难溶/固相转化; 盐/阴离子; 氟化/无氟; 溶剂(其他) | 低温; 高温 | ✅ | 15 | 15 | [SI] …110 cycles 9.0 ~91.2% after 110 cycles 11.8 98.4% after 50 cycles 3 4 M LiFSI/DBE SPAN (46%) 2.69 Li (200 µm) 15 µL mg-1sulfur 97.0% after 150 cycles 3 4 1 M LiTFSI in DOL/DME (1:1 v/v) with LiNO3 Se0.06SPAN (~40.9%) 1.0 Unknown… | ✅ | 13 | [MAIN] …PAN cathode disk were sandwiched together. Expect for the lean electrolyte test with 50 µm Li metal anode and 13 µL electrolyte (Figure S2) in CR2032 coin cells, the amount of electrolyte injected in each coin cell is 75 µL and the Li me… | ✅ | 50 | 50 | [SI] …tober 2026 S4 Figure S2. Cycling performance of Li¦¦SPAN battery at C/5 rate under 25 °C in LFSI-ether with a 50 µm Li anode, 6.0 mAh cm-2 SPAN cathode, and lean electrolyte at 13 µL (corresponding to the ratio of electrolyte mass to … | ❌ |  |  |  | ❌ | ❌ | ✅ | 11 | 11 | [MAIN] …PAN cathode even with high active material loading. Subsequently, Li¦¦SPAN cells with a high SPAN loading of ∼11.0 mg cm-2 in LFSI-ether electrolyte exhibit much better 25 and 60 °C cycling stability, LT discharge performance and hi… | ✅ | ❌ |  |  | ❌ | ❌ |  |  | ✅ | 60 | [SI] …s corrosion of Li metal anode after cycling in LPF-carbonate and the poor cycling stability under both 25 and 60 °C (Figure 1). When the Li metal was cycled in LFSI-ether, a LiF-enriched SEI accompanying with other Li salts f… | ❌ | ❌ |  | ✅ | ✅ | ✅ | ✅ | [SI] …ycling performance Reference 1 1M LiPF6 in EC/DEC SPAN (45.6%) 0.85 Li (30 µm) 40 µL ~73% after 1000 cycles 1 1M LiTFSI in DOL/DME + LiNO3 ~44% after 50 cycles 2 1M LiPF6 in FEC-DMC (1:1, v/v) SPAN (44.6%) 1.0 Li (300 µm) 50 µL 86% after 15… | 富液(>10) | 薄(≤50µm) | 高(≥4) | TRUE | 255/0/0/9 | 62558 | TRUE | OpenAlex
10.1021/acsaem.2c03306 | 2022 | ACS AEM | Bifunctional Fluorinated Anthraquinone Additive for Improving Kinetics and Interfacial Chemistry in Rechargeable Li-S Batteries | FALSE | TRUE | 硫碳+SPAN | 锂金属 | FALSE | 介体/均相催化; 氟化/无氟; 添加剂(其他) | 贫液 | ✅ | 5 | 5, 25 | [EXP] …prepare practical Li-S batteries, the Li foils (50 µm), high sulfur loading (>5 mgS cm-2), and low E/S ratio (5 µL mg-1) were used. In these practical Li-S batteries, the DFAQ additive amount was 125 mM. For the preparation of … [EXP] …AQ, the concentration of DFAQ was 13, 25, and 40 mM, respectively. For common measurements, the E/S ratio was 25 µL mg-1 and Li foils with a thickness of 200 µm were used. To prepare practical Li-S batteries, the Li foils (50 µm… | ✅ | 10, 40 | [EXP] …Q, 25 µL of 1 M DFAQ in the blank electrolytes was dropped onto the carbon paper with a diameter of 8 mm, and 10 µL of blank electrolytes was dropped onto the Li anode. The cyclic voltammetry (CV) profiles and electrochemical impedance spectroscop… [EXP] …f Li-S batteries with or without DFAQ. For the Li-Li symmetric battery, two pieces of Li foils were used, and 40 µL of 25 mM blank electrolyte (1.0 M LiTFSI in DOL/DME (v/v = 1:1)) or DFAQ electrolyte was dropped onto the two sides of a separator. Then… | ✅ | 50 | 50, 200 | [EXP] …io was 25 µL mg-1 and Li foils with a thickness of 200 µm were used. To prepare practical Li-S batteries, the Li foils (50 µm), high sulfur loading (>5 mgS cm-2), and low E/S ratio (5 µL mg-1) were used. In these practical Li-S batteri… [EXP] …ration of DFAQ was 13, 25, and 40 mM, respectively. For common measurements, the E/S ratio was 25 µL mg-1 and Li foils with a thickness of 200 µm were used. To prepare practical Li-S batteries, the Li foils (50 µm), high sulfur loading (>5 mgS cm-2), and … | ❌ |  |  |  | ❌ | ❌ | ✅ | 5 | 1, 5 | [EXP] …ickness of 200 µm were used. To prepare practical Li-S batteries, the Li foils (50 µm), high sulfur loading (>5 mgS cm-2), and low E/S ratio (5 µL mg-1) were used. In these practical Li-S batteries, the DFAQ additive amount was 12… [EXP] …ferent current densities and capacity densities. For Li-S batteries, the sulfur cathodes with low S loading (<1 mgS cm-2) were prepared by mixing S@pPAN composites, KB, NaCMC, and SBR, with a weight ratio of 80:10:5:5. The blank e… | ✅ | ✅ | 2 | [EXP] …d SBR, with a weight ratio of 80:10:5:5. The blank electrolytes were 1.0 M LiTFSI in DOL/DME (v/v = 1:1) with 2 wt % of LiNO3. For the electrolytes with DFAQ, the concentration of DFAQ was 13, 25, and 40 mM, respectively. For common me… | ❌ | ❌ |  |  | ❌ |  |  | ❌ | ❌ |  | ❌ | ❌ | ✅ | ✅ | [EXP] …FAQ. For the Li-Li symmetric battery, two pieces of Li foils were used, and 40 µL of 25 mM blank electrolyte (1.0 M LiTFSI in DOL/DME (v/v = 1:1)) or DFAQ electrolyte was dropped onto the two sides of a separator. Then, the above batteries wer… | 贫液(≤5) | 薄(≤50µm) | 高(≥4) | TRUE | 34/0/0/37 | 51107 | TRUE | OpenAlex
10.1007/s11244-022-01642-1 | 2022 | Top Catal | Surface Reactivity of Lithium (Poly)sulfides in a Polarizable Environment from First Principles | FALSE | FALSE | Li2S | 锂金属 | FALSE | 溶剂(其他) |  | ❌ |  |  |  | ❌ |  |  | ❌ |  |  |  | ❌ |  |  |  | ❌ | 🔶 | ❌ |  |  |  | ❌ | ❌ |  |  | ❌ | ❌ |  |  | ❌ |  |  | ❌ | ❌ |  | ❌ | ❌ | ❌ | ❌ |  | 未报告 | 未报告 | 未报告 | FALSE | 0/7/0/1 | 42617 | TRUE | PDF首页
10.1016/j.jpowsour.2022.232323 | 2023 | J Power Sources | Enhancing the reversibility of Li deposition-dissolution in sulfur batteries using high-concentration electrolytes to develop anode-less batteries with lithium sulfide cathode | FALSE | TRUE | 硫碳 | 无负极 | FALSE | 难溶/固相转化; 局部高浓; 高浓; 氟化/无氟; 溶剂(其他) |  | ❌ |  |  |  | ✅ | 75 | [EXP] …d to ø-17 mm (the separator), and a Li foil punched to ø-15 mm were layered in an Ar-filled glove box, and an electrolyte solution (75 µL) was added to prepare a 2032-type coin cell (Hohsen). The prepared Cu¦¦Li cell was analyzed under galvanostat… | ❌ |  |  |  | ❌ |  |  |  | ❌ | ✅ | ✅ | 4.3 | 4.3 | [EXP] …or 16 h at room temperature and then vacuum-dried at 80 ◦C for 16 h Li2S-loading on the composite cathode was 4.3 mg cm-2. 2.6. Charge/discharge tests of anode-less Li2S cell To prepare a 2032-type coin cell, the composite Li2S cat… | 🔶 | ❌ |  |  | ❌ | ❌ |  |  | ❌ |  |  | ❌ | ❌ |  | ✅ | 🔶 | ✅ | ❌ |  | 只给用量 | 无负极 | 高(≥4) | TRUE | 0/13/0/16 | 59919 | FALSE | PDF首页
10.1016/j.patter.2023.100799 | 2023 | Patterns | Guiding maps of solvents for lithium-sulfur batteries via a computational data-driven approach | FALSE | FALSE | 硫碳 | 锂金属 | FALSE | 溶剂(其他) |  | ❌ |  |  |  | ❌ |  |  | ❌ |  |  |  | ❌ |  |  |  | ❌ | ❌ | ❌ |  |  |  | ✅ | ✅ | 2 | [SI] …idely used Li-S electrolyte comprises 1 M LiTFSI salt in a binary DOL/ DME (1/1, v/v) solvent mixture with 1-2 wt % LiNO3.14 This elec- trolyte formulation suffers, however, from the high dissolution of high-order Li2Sx species, wh… | ❌ | ❌ |  |  | ❌ |  |  | ❌ | ❌ |  | ❌ | ✅ | ✅ | ✅ | [SI] …cleophilic attack from S centers compared with carbonates.6 The most widely used Li-S electrolyte comprises 1 M LiTFSI salt in a binary DOL/ DME (1/1, v/v) solvent mixture with 1-2 wt % LiNO3.14 This elec- trolyte formulation suffers, however, from the h… | 未报告 | 未报告 | 未报告 | FALSE | 0/1/0/4 | 65155 | TRUE | OpenAlex
10.1007/s00214-023-03039-z | 2023 | Theor Chem Acc | Reaction mechanism of methyl trifluoroacetate (CH3TFA) with lithium polysulfides (Li2S6) in gas and solvent phase | FALSE | FALSE | 硫碳 | 锂金属 | FALSE | 溶剂(其他); 添加剂(其他) |  | ❌ |  |  |  | ❌ |  |  | ❌ |  |  |  | ❌ |  |  |  | ❌ | ❌ | ❌ |  |  |  | ❌ | ❌ |  |  | ❌ | ❌ |  |  | ❌ |  |  | ❌ | ❌ |  | ❌ | ❌ | ❌ | ❌ |  | 未报告 | 未报告 | 未报告 | FALSE | 0/0/0/0 | 24405 | TRUE | PDF首页
10.1021/acsaem.2c03017 | 2023 | ACS AEM | Suppressing the Shuttle Effects with FeCo-SPAN Cathodes and High-Concentration Electrolytes for High-Performance Lithium-Sulfur Batteries | FALSE | TRUE | SPAN | 锂金属 | FALSE | 高浓; 低浓; 盐/阴离子; 溶剂(其他) |  | ❌ |  |  |  | ❌ |  |  | ❌ |  |  |  | ❌ |  |  |  | ❌ | ❌ | ❌ |  |  |  | ❌ | ❌ |  |  | ❌ | ❌ |  |  | ❌ |  |  | ❌ | ❌ |  | ❌ | ❌ | ✅ | ✅ | [SI] …03017_si_001/​ by TSINGHUA UNIV user on 09 October 2026 S8 Figure S7. Fitting curves of the Raman spectra for 1M LiTFSI DOL/DME (v/v 1/1). Downloaded from pubs.​acs.​org/​aaemcq/​article-supplement/​403799/​pdf/​ae2c03017_si_001/​ by TSI… | 未报告 | 未报告 | 未报告 | FALSE | 94/0/0/0 | 29970 | TRUE | OpenAlex
10.1002/aenm.202204246 | 2023 | AEM | Superhigh Coulombic Efficiency Lithium-Sulfur Batteries Enabled by In Situ Coating Lithium Sulfide with Polymerizable Electrolyte Additive | FALSE | TRUE | Li2S | 石墨/硅(锂离子-硫) | FALSE | 盐/阴离子; 添加剂(其他) | 软包 | ✅ | 10 | 10 | [MAIN] …as anode, Celgard 2500 separator, and Li-S electrolyte with/without TTCA-Li. The E/S ratios were about 20 and 10 µL mg-1 (Li2S-based) for the electrodes with Li2S loadings of 0.5, 1.5, and 7.0 mg cm-2, respectively. The thicknes… | ✅ | 20, 40, 100 | [MAIN] …le spectrophotometer. To characterize the concentration of TTCA-Li in Li-S cells after cycling, the cell with 20 µL electrolyte was disassembled and soaked in 3980 µL solvent, and 200 µL of the above solution was diluted 10 times after 2… [MAIN] …le- mental-sulfur-based battery. Detailedly, as shown in Figure 6a, we injected the TTCA-Li additive (0.05 m, 100 µL electrolyte) into the pouch cell at the fully discharged state (cycling for 2 cycles), and the cell was then charged at 3… | ✅ | 100 | 100, 200 | [MAIN] …ery was controlled at 1.2. The pouch cells were assembled with Li2S cathode with a high loading of 7 mg cm-2, lithium metal sheets with a thickness of 100 µm as the anode, Celgard 2500 separator, and the electrolyte containing TTCA-Li. The size of the cathode was 1.5… [MAIN] …10 µL mg-1 (Li2S-based) for the electrodes with Li2S loadings of 0.5, 1.5, and 7.0 mg cm-2, respectively. The thickness of lithium metal anode was 200 µm. The N/P ratio of the Li2S-Si battery was controlled at 1.2. The pouch cells were assembled with Li2S cathode… | ✅ | 1.2 | 1.2 | [MAIN] …teries. We matched Li2S cathodes with pre-lithiated silicon- based anode to prepare a full battery with a low N/P ratio of 1.2. The produced Li2S-Si battery shows similar charge-discharge behavior to the above Li2S-Li battery, proving t… | ❌ | 🔶 | ✅ | 7 | 0.1, 1.5, 7 | [SI] …2S-Si and Li2S-Li batteries. Fig. S23 Cycling performance of Li2S-Li battery with a high Li2S mass loading of 7 mg cm-2 at 0.5 C. Fig. S24 SEM image of Li2S and MWCNTs powder. Fig. S25 SEM images of Li2S-MWCNTs powders on the cat… [MAIN] …ion) was drop-cast onto a glassy carbon electrode (0.196 cm2) to form a flat film electrode with a loading of 0.1 mg cm-2. The electrochemical test was performed in a three-electrode open-cell with the sweep rate of 10 mV s-1 in th… | ✅ | ✅ | 1 | [EXP] … 4. Experimental Section Electrolyte Preparation: Conventional Li-S electrolyte composed of 1 m LiTFSI and 1 wt.% LiNO3 in DOL and DME (1:1 v/v) was purchased from DoDoChem as the blank electrolyte. TTCA was purchased from Meryer… | ✅ | ❌ |  |  | ❌ |  |  | ✅ | ❌ |  | ❌ | ❌ | ✅ | ✅ | [MAIN] …de meas- urement to reflect the fast catalytic oxidation with the help of TTCA-Li. First, in the electrolyte (1 m LiTFSI in a DME and DOL mixture (1:1 vol.)) with Li2S6, a low potential of -0.8 V (vs Ag/AgCl) was applied to the disk, ensuring that… | 中等(5–10] | 较薄(50–100] | 高(≥4) | TRUE | 0/54/0/1 | 51640 | TRUE | OpenAlex
10.1149/1945-7111/acbca6 | 2023 | J Electrochem Soc | Investigation and Determination of Electrochemical Reaction Kinetics in Lithium-Sulfur Batteries with Electrolyte LiTFSI in DOL-DME | FALSE | FALSE | 硫碳 | 锂金属 | FALSE | 盐/阴离子 |  | 🔶 | 8 | 8 | [MAIN] …ectrochemical reaction kinetics for Model A and their comparison with the reaction parameters used in.13 Solute: S8 Li2S8 Li2S6 Li2S4 Li2S2 Li2S Cs-sat (mol m-3) 5 688 917 1375 2750 3 × 10-5 Electrochemical reaction j: 1 2 3 … | ❌ |  |  | ❌ |  |  |  | ❌ |  |  |  | ❌ | ❌ | 🔶 | 12 | 12 | [MAIN] …specific surface area SSABET = 1461 m2 g-1.24-26 After drying ACF samples overnight, an equal mass of sulfur (12 mg cm-2) was sprinkled on the top surface of each sample. The sulfur-ACF samples were each placed in aluminium foil “… | 🔶 | 🔶 | 0.3 | [MAIN] …de) with a small hole, a Celgard separator, lithium foil anode cut to 5 × 5 mm and electrolyte 1 M LiTFSI and 0.3 M LiNO3 in DOL:DME 1:1 v/v. The assembly was housed in a cell holder with a quartz glass window on the side of the ca… | ❌ | ❌ |  |  | ❌ |  |  | ❌ | ❌ |  | ❌ | 🔶 | ❌ | 🔶 | [MAIN] …sibly electrocatalyst cathode host or additives. More specifically, a popular electrolyte for Li-S batteries, 1 M LiTFSI in DOL:DME 1:1 v/v (DOL: 1,3 dioxolane; DME: 1,2-dimethoxyethane), is considered in which the chain of redox reactions i… | 未报告 | 未报告 | 未报告 | FALSE | 0/0/0/0 | 40908 | TRUE | OpenAlex
10.1039/d3ta03366j | 2023 | JMCA | Mechanistic insights into trisulfur radical generation in lithium-sulfur batteries | FALSE | FALSE | 硫碳 | 锂金属 | FALSE | 溶剂(其他) |  | ❌ |  |  |  | ❌ |  |  | ❌ |  |  |  | ❌ |  |  |  | ❌ | ❌ | ❌ |  |  |  | ❌ | ❌ |  |  | ❌ | ❌ |  |  | ❌ |  |  | ❌ | ❌ |  | ❌ | ❌ | ✅ | ❌ |  | 未报告 | 未报告 | 未报告 | FALSE | 0/0/0/0 | 49449 | TRUE | OpenAlex
10.1002/batt.202300093 | 2023 | Batter Supercaps | An Ether-Based Low Density Electrolyte for the Use of Graphite Anodes in Stable Lithium-Sulfur Batteries | FALSE | TRUE | 硫碳 | 石墨/硅(锂离子-硫) | FALSE | 溶剂(其他) | 软包 | ✅ | 10 | 10, 15 | [EXP] … 1.4 mgScm 2 and 2.2 mgScm 2), the electrolyte amount was set to 35 µL which resulted in E/S-ratios between 10 µLmgS 1 and 15 µLmgS 1. The areal capacity ratios of the anode and cathode (n/p-ratio) were determined based on… [EXP] … 2.2 mgScm 2), the electrolyte amount was set to 35 µL which resulted in E/S-ratios between 10 µLmgS 1 and 15 µLmgS 1. The areal capacity ratios of the anode and cathode (n/p-ratio) were determined based on the theoretical … | ✅ | 35, 40, 350 | [EXP] …io) of 10 µLmgS 1. For the balancing evaluation (sulfur loading between 1.4 mgScm 2 and 2.2 mgScm 2), the electrolyte amount was set to 35 µL which resulted in E/S-ratios between 10 µLmgS 1 and 15 µLmgS 1. The areal capacity ratios of the anode an… [EXP] …: 250 µm, purity: 99.9%, Xiamen Tmax Battery Equipments Limited) with a PE based separator (thickness 12 µm), 40 µL electrolyte and a 1000 µm thick stainless steel spacer (Fraunhofer IWS). The cells were cycled in a voltage window betwee… | ✅ | 20 | 20, 50, 250 | [MAIN] …anostatic cycling of multilayer Li S pouch cells with prelithiated graphite, prelithiated Gr/Si composite or lithium metal anode with similar areal capacity (20 µm thickness). 2 M LiTFSI in HME/DOL (9:1) was used as electrolyte and the n/p-ratio was set to 1.15:1. Batteries & Superc… [EXP] … or Gr/Si electrodes with dimensions of 71 mm×46 mm were assembled against two metallic lithium electrodes (2×50 µm Li, China Energy Lithium Co., Ltd.) with the same dimensions together with 12 µm thick PE separators and 3.5 mL … | ✅ | 0 | 0 | [SI] … S/C vs. prelithiated Gr vs. Li 50 60 70 80 90 100 CE / % 0 20 40 60 80 100 120 140 0,4 0,5 0,6 0,7 0,8 0,9 1,0 n/p-ratio: 1.17 : 1 1.30 : 1 1.85 : 1 1.97 : 1 normalized capacity cycle number S/C vs. prelithiated Gr … | ❌ | ❌ | ❌ |  |  |  | ✅ | ✅ | 0.5 | [SI] … LiTFSI in HME/DOL (9:1), (b) 2 M LiTFSI in HME/DME (8:2), (c) 2 M LiTFSI in HME, (d) 1 M LiTFSI in DME/DOL + 0.5 M LiNO3. 0 100 200 300 400 500 600 0,0 0,2 0,4 0,6 0,8 1,0 1,2 1,4 1,6 voltage / V specific capacity / mAh g-1 Gr 1st… | ❌ | ❌ |  |  | ❌ |  |  | ✅ | ✅ | 0.5 | ❌ | ✅ | ❌ | ✅ | [SI] …nt electrolytes: (a) 2 M LiTFSI in HME/DOL (9:1), (b) 2 M LiTFSI in HME/DME (8:2), (c) 2 M LiTFSI in HME, (d) 1 M LiTFSI in DME/DOL + 0.5 M LiNO3. 0 100 200 300 400 500 600 0,0 0,2 0,4 0,6 0,8 1,0 1,2 1,4 1,6 voltage / V specific capacity / … | 中等(5–10] | 薄(≤50µm) | 未报告 | TRUE | 0/0/0/22 | 63683 | TRUE | OpenAlex
10.1002/advs.202302966 | 2023 | Adv Sci | Long-Life Lithium-Ion Sulfur Pouch Battery Enabled by Regulating Solvent Molecules and Using Lithiated Graphite Anode | FALSE | TRUE | 硫碳 | 石墨/硅(锂离子-硫) | FALSE | 弱溶剂化; 盐/阴离子; 溶剂(其他) | 软包 | ❌ |  |  |  | ❌ |  |  | ❌ |  |  |  | ✅ | 1.1 | 1.1 | [MAIN] …tical application potential under a strict condition (S loading of ≈2.1 mg cm-2, Gr loading of ≈10.5 mg cm-2, N/P ratio ≈1.1). The structure of this pouch cell is shown in Figure 6c and the other design parameters are shown in Table S… | ❌ | ❌ | ✅ | 10.5 | 0.8, 2.1, 3.5, 4.3, 10.5 | [EXP] … m LiTFSI- DOL/TFEE electrolyte under pressure for 6 h. The loading level is ≈4.3 mg cm-2 for coin cells and ≈10.5 mg cm-2 for pouch cells. For practical condi- tions, the preparation of LG electrodes in pouch cells is diﬀerent from… [EXP] …urry was spread on carbon-coated aluminum foil and dried at 80 °C for 6 h. S@C electrodes were prepared with ≈0.8 mg cm-2 S for coin cells and ≈2.1 mg cm-2 S for pouch cells. Gr electrodes were prepared by mixing 90 wt.% of Gr (bat… | ❌ | ❌ |  |  | ❌ | ❌ |  |  | ❌ |  |  | ✅ | ✅ | 0.15 | ❌ | 🔶 | ✅ | ✅ | [EXP] …for simulations, corresponding to the three electrolytes with salt-DOL-solvent molar ratios of 60:429:289 for 1.0 m LiTFSI-DOL/DME, 66:472:235 for 1.0 m LiTFSI-DOL/DEE, and 69:494:195 for 1.0 m LiTFSI-DOL/TFEE, respectively. A time step of … | 未报告 | 只给N/P | 高(≥4) | TRUE | 0/0/0/23 | 46703 | TRUE | OpenAlex
10.31857/s0044460x23050165 | 2023 | Žurnal obŝej himii | Sulfur solubility in sulfolane electrolytes for lithium-sulfur batteries | FALSE | FALSE | 硫碳 | 锂金属 | FALSE | 盐/阴离子; 溶剂(其他) |  | ❌ |  |  |  | ❌ |  |  | ❌ |  |  |  | ❌ |  |  |  | ❌ | ❌ | ❌ |  |  |  | 🔶 | ❌ |  |  | ❌ | ❌ |  |  | ❌ |  |  | ❌ | ❌ |  | ❌ | 🔶 | ❌ | ❌ |  | 未报告 | 未报告 | 未报告 | FALSE | 0/0/0/0 | 23550 | FALSE | OpenAlex
10.1021/acsnano.3c04213 | 2023 | ACS Nano | Turning on Lithium-Sulfur Full Batteries at -10 °C | FALSE | TRUE | Li2S | 石墨/硅(锂离子-硫) | FALSE | LiNO3; 添加剂(其他) | 低温 | ✅ | 6 | 6, 12 | [EXP] …assess the feasibility of the proposed concept, the electrolyte amount to Li2S weight ratio was controlled at 6 µL mg-1, and these values are also denoted in each figure. All the coin-type cell fabrications were performed in an… [EXP] …s performed by using the winding method. The amount of electrolyte to the Li2S weight ratio was controlled at 12 µL mg-1. All the fabrication processes were performed in an Ar-filled glovebox. Electrochemical Tests. For the typi… | ❌ |  |  | ✅ | 200 | 200 | [EXP] …ell. A Li2S/graphene composite cathode with a size of 3 × 5 cm was attached to the Al foil current collector. Li foil (Honzo, 200 µm) with a size of 3.1 × 5.1 cm on Cu foil was used as an anode. An Al tap for the cathode and a Ni tap for the … | ❌ |  |  |  | ❌ | 🔶 | ✅ | 10 | 0.1, 5, 10 | [MAIN] …cm-2. Notably, this study did not concentrate on the fabrication of cathodes with ultrahigh Li2S loadings of >10 mg cm-2, as in our previous work, because the focus was mainly on overcoming the hurdles in the low- temperature perf… [EXP] …omposite powder was pelletized at 1 GPa for 30 min in a mold with a diameter of 10 mm. The target loading was 5 mg cm-2, and the margin of error toward the target was below 0.1 mg cm-2. All the cathode fabrication processes were … | ✅ | ✅ | 0.15, 0.4, 0.55, 0.7, 0.8 | [EXP] …d using a Karl Fischer titrator (Mettler Toledo, C20). The baseline electrolyte consisted of 0.5 M LiTFSI and 0.8 M LiNO3 dissolved in DME:DOL = 1:1 (v/v), and the modified electrolyte consisted of 0.5 M LiTFSI + 0.55 M LiNO3 + 0.2… [EXP] …SI and 0.8 M LiNO3 dissolved in DME:DOL = 1:1 (v/v), and the modified electrolyte consisted of 0.5 M LiTFSI + 0.55 M LiNO3 + 0.25 M NH4NO3 dissolved in DME:DOL = 1:1 (v/ v). To alleviate the Li metal issues in high-loading Li-S batt… | ❌ | ✅ | 10 | [EXP] …nitially charged to 3.6 V for activation of Li2S and subsequently discharged to 1.9 V (at 30 °C) and 1.8 V (at -10 °C). The cycling cutoff voltage was 1.8-2.8 V for the half cell test and 1.6-2.8 V for the full cell test. Each … | ❌ |  |  | ✅ | ❌ |  | ❌ | 🔶 | ✅ | ❌ |  | 中等(5–10] | 中(100–250] | 高(≥4) | FALSE | 0/13/0/0 | 58368 | TRUE | OpenAlex
10.1002/adfm.202304568 | 2023 | AFM | Lithium Tritelluride as an Electrolyte Additive for Stabilizing Lithium Deposition and Enhancing Sulfur Utilization in Anode-Free Lithium-Sulfur Batteries | FALSE | TRUE | 硫碳 | 无负极 | FALSE | 介体/均相催化; 溶剂(其他); 添加剂(其他) | 贫液; 软包 | ✅ | 5 | 5, 7, 10 | [EXP] …lectrolytes and electrolytes with 0.1 m LiTe3 were used to make the cells. The E/S ratio was controlled to be 5 µL mg-1. The pouch cells were put in pressure holders to ensure uni- form pressure. The cells were cycled at a C/20… [EXP] …ncenews.com www.afm-journal.de standard electrolyte. The E/S (electrolyte to Li2S) ratio was controlled to be 10 µL mg-1 unless otherwise mentioned. Cells were rested for 10 h before cycling. The galvanostatic cycling tests were… | ✅ | 20 | [EXP] …te. LiTe3 (0.002 mmol, 20 µL 0.1 m so- lution) was dropped onto a commercial carbon paper (Avcarb) and dried. 20 µL of catholyte and anolyte were dropped on the carbon paper and lithium chip anode. The assembled cells were discharged galv… | ❌ |  |  |  | ✅ | 1 | 1 | [MAIN] …ly degraded and irretrievably lost during plat- ing and striping. In the Li-limited anode-free Ni¦¦Li2S cell (N/P ratio of 1), Li loss is the main factor of capacity fade as no excess of Li is presented. In this work, with LiTe3 as an… | ❌ | ✅ | ✅ | 7.4 | 3.5, 4, 4.5, 7.4 | [SI] … b 0 10 20 30 0 2 4 6 8 LiTe3 Areal Capacity (mAh cm-2) Cycle Number 0.05C 0.1C 0.2C0.3C E/S: 7 Li2S loading: 7.4 mg cm-2 0.5C 0.2C 4 Figure S7. (a) Performance of the Li¦¦LiTe3 cell (LiTe3 as the only active material) when cycling… [EXP] …in a vacuum for 24 h. The electrodes were punched into 7/16-in. diameter discs and had a Li2S loading of 2.5- 4.5 mg cm-2. For the high-loading cell, the Li2S slurry was dropped onto carbon paper and dried. The sulfur cathode was p… | ✅ | ✅ | 0.25 | [EXP] …with a Land (CT3002A) or an Arbin battery testing system. Li2S Nucleation Study: 0.2 m Li2S8, 1 m LiTFSI, and 0.25 m LiNO3 in DOL/DME (1:1 volume ratio) were used as catholyte, while the electrolyte without Li2S8 was used as an anol… | ✅ | ❌ |  |  | ❌ |  |  | ✅ | ❌ |  | ❌ | ❌ | 🔶 | ❌ |  | 贫液(≤5) | 无负极 | 高(≥4) | TRUE | 0/3/2/2 | 52146 | TRUE | OpenAlex
10.1039/d3ta01803b | 2023 | JMCA | Two birds with one stone - engineering siloxane-based electrolytes for high-performance lithium-sulfur polyacrylonitrile batteries | FALSE | TRUE | SPAN | 锂金属 | FALSE | 弱溶剂化; 溶剂(其他) |  | ❌ |  |  |  | ❌ |  |  | ❌ |  |  |  | ❌ |  |  |  | ❌ | ❌ | ❌ |  |  |  | ❌ | ❌ |  |  | ❌ | ❌ |  |  | ❌ |  |  | ❌ | ❌ |  | ✅ | ❌ | 🔶 | ❌ |  | 未报告 | 未报告 | 未报告 | FALSE | 62/0/0/3 | 37803 | FALSE | OpenAlex
10.1002/adfm.202370079 | 2023 | AFM | Electrocatalytic MOF-Carbon Bridged Network Accelerates Li+-Solvents Desolvation for High Li+ Diffusion toward Rapid Sulfur Redox Kinetics (Adv. Funct. Mater. 13-2023) | FALSE | FALSE | 硫碳 | 锂金属 | FALSE | 溶剂(其他) |  | ❌ |  |  |  | ❌ |  |  | ❌ |  |  |  | ❌ |  |  |  | ❌ | ❌ | ❌ |  |  |  | ❌ | ❌ |  |  | ❌ | ❌ |  |  | ❌ |  |  | ❌ | ❌ |  | ❌ | ❌ | ❌ | ❌ |  | 未报告 | 未报告 | 未报告 | FALSE | 0/0/0/0 | 66 | FALSE | OpenAlex
10.1021/acsnano.3c04790 | 2023 | ACS Nano | Solvent-Solvent Interaction Mediated Lithium-Ion (De)intercalation Chemistry in Propylene Carbonate Based Electrolytes for Lithium-Sulfur Batteries | FALSE | TRUE | SPAN | 石墨/硅(锂离子-硫) | FALSE | 介体/均相催化; 盐/阴离子; 溶剂(其他); 添加剂(其他) |  | ❌ |  |  |  | ❌ |  |  | ❌ |  |  |  | ❌ |  |  |  | ❌ | ❌ | ✅ | 1.5 | 1.5 | [EXP] …t 60 °C in a vacuum oven for 12 h. The mass loadings of graphite and SPAN in the electrode were about 5.2 and 1.5 mg cm-2, respectively. The graphite electrode was precycled in a half-cell (i.e., graphite¦Li) to compensate for the … | ❌ | ❌ |  |  | ❌ | ✅ | 10 | [EXP] …urrent density of 50 mA g-1 at 25 °C first, and then the cell was cycled at a current density of 100 mA g-1 at -10 °C. The galvanostatic charge and discharge curves were recorded by a Neware instrument. Cyclic voltammetry (CV) … | ❌ |  |  | ❌ | ❌ |  | ❌ | ❌ | ✅ | ❌ |  | 未报告 | 未报告 | 低(<2) | FALSE | 22/0/0/0 | 70710 | TRUE | OpenAlex
10.1007/s11426-023-1705-9 | 2023 | Sci China Chem | Diminishing ether-oxygen content of electrolytes enables temperature-immune lithium metal batteries | FALSE | TRUE | SPAN | 锂金属 | FALSE | 溶剂(其他) | 低温; 高温; 软包 | ✅ | 1.6 | 1.6, 3.2 | [SI] …tra-low density in comparison to its conven- tional counterparts. Electrolyte volume to SPAN mass (E/ SPAN) = 1.6 µL mg -1, corresponding to E/S=3.2 µL mg -1 based on sulfur (Table S2), was applied in the pouch cells. Under the co… [SI] …s conven- tional counterparts. Electrolyte volume to SPAN mass (E/ SPAN) = 1.6 µL mg -1, corresponding to E/S=3.2 µL mg -1 based on sulfur (Table S2), was applied in the pouch cells. Under the condition of similar discharge capaci… | ❌ |  |  | ✅ | 60 | 60 | [SI] …r pouch cells with 30×40 mm 2 electrodes (with 7.92 mg cm -2 SPAN loading) were as- sembled and paired with a 60-µm Li foil (N/P=2). Although SPAN has a high specific capacity and low cost, the much- lower tap density compared to con… | ✅ | 2 | 2 | [SI] …ith 30×40 mm 2 electrodes (with 7.92 mg cm -2 SPAN loading) were as- sembled and paired with a 60-µm Li foil (N/P=2). Although SPAN has a high specific capacity and low cost, the much- lower tap density compared to convention… | ❌ | ❌ | ✅ | 7.92 | 5.3, 7.92 | [MAIN] …trode capacity, and a lean elec- trolyte) [46], the single-layer pouch cells with 30×40 mm 2 electrodes (with 7.92 mg cm -2 SPAN loading) were as- sembled and paired with a 60-µm Li foil (N/P=2). Although SPAN has a high specific cap… [SI] …lyte at -30 °C (Figure S9). The SPAN¦¦Li cell Figure 6 Electrochemical performance of SPAN¦¦Li cells with 5.1-5.3 mg cm -2 loading. (a) Cycling performance of SPAN¦¦Li cells at -30 °C (0.05 C for the first cycle and 0.1 C for the fo… | ❌ | ❌ |  |  | ❌ | ✅ | 30 | [SI] …y density and maintain the stable performance over 50 cycles, and retain 248 and 320 Wh kg-1 energy density at -30 °C and 60 °C, respectively. This work provides a new perspective on the electrolyte design for wide-temperature … | ✅ | 60 | [SI] …d maintain the stable performance over 50 cycles, and retain 248 and 320 Wh kg-1 energy density at -30 °C and 60 °C, respectively. This work provides a new perspective on the electrolyte design for wide-temperature Li metal b… | ✅ | ❌ |  | ✅ | ❌ | ✅ | ❌ |  | 贫液(≤5) | 较薄(50–100] | 高(≥4) | TRUE | 56/0/0/0 | 40936 | TRUE | PDF首页
10.1002/anie.202310761 | 2023 | Angew | Reversible Solid-Solid Conversion of Sulfurized Polyacrylonitrile Cathodes in Lithium-Sulfur Batteries by Weakly Solvating Ether Electrolytes | FALSE | TRUE | SPAN | 石墨/硅(锂离子-硫) | FALSE | 弱溶剂化; 难溶/固相转化; 低浓; 盐/阴离子; 溶剂(其他) | 贫液; 低温; 软包 | ❌ |  |  |  | ❌ |  |  | ✅ | 50 | 50, 100, 500 | [MAIN] …o (1.46) show 100% capacity retention over 63 cycles. Furthermore, full cells with high loading cathodes and 50 µm Li foil can operate under 40°C conditions and cycle stably over 200 times. Notably, we have also assembled a Lij jS… [SI] …ls were assembled in a glove box filled with argon gas (H2O and O2 < 0.1 ppm). For Li¦¦SPAN half cells, thick Li metal foils (500 µm) serve as the anode, and a low (~1.8 mg cm-2) loading SPAN electrode was used as the cathode. For Li¦¦SPAN fu… | ✅ | 1.05 | 1.05, 1.46 | [MAIN] …er 200 times. Notably, we have also assembled a Lij jSPAN pouch cell to evaluate its practicability under low N/P (1.05) and lean electrolyte (electrolyte/cathode (E/C) ratio=3 gAh 1) conditions, with operating stably for over a… [MAIN] …ound twice the areal capacity of commercial electrode) SPAN electrode with 2 M LiFSI BME electrolyte at a low N/P (1.46) ratio was assembled (Figures 5b and S29). The cell demonstrates excellent electrochemical performance, with … | ❌ | ❌ | ✅ | 13.3 | 1.8, 7.1, 13.3 | [SI] …PAN full cells, Li metal foils (50 or 100 µm) were used as the anode, and high (~7.1 mg cm-2) and ultrahigh (~13.3 mg cm-2) loading SPAN electrode was used as the cathode. The amount of electrolyte added to the entire battery was st… [SI] …H2O and O2 < 0.1 ppm). For Li¦¦SPAN half cells, thick Li metal foils (500 µm) serve as the anode, and a low (~1.8 mg cm-2) loading SPAN electrode was used as the cathode. For Li¦¦SPAN full cells, Li metal foils (50 or 100 µm) were … | ❌ | ❌ |  |  | ❌ | ✅ | 20, 40 | [SI] …ING INFORMATION 20 Figure S26. Voltage capacity curves of Li¦¦Cu cells cycled in 1 M LiFSI DME electrolytes at -40 °C. Figure S27. (a) Cycling performance of Li¦¦Cu cells in different electrolytes at -40 °C. Voltage capacity cu… [SI] …NFORMATION 17 Figure S22. Galvanostatic cycling of Li¦¦Li cells in different electrolytes at (a) 25 °C and (b) -20 °C. (c) Overpotential versus current plots of electrolytes at -20 °C. SUPPORTING INFORMATION 18 Figure S23. XPS … | ❌ |  |  | ✅ | ❌ |  | ✅ | ✅ | ✅ | ❌ |  | 未报告 | 薄(≤50µm) | 高(≥4) | TRUE | 120/0/0/0 | 48757 | TRUE | OpenAlex
10.1021/acsenergylett.3c01711 | 2023 | ACS Energy Lett | Electrolyte Engineering for Long-Life Li-SPAN Batteries | FALSE | TRUE | SPAN | 无负极 | FALSE | 溶剂(其他) | 贫液 | ❌ |  |  |  | ❌ |  |  | ❌ |  |  |  | ✅ | 1 | 1 | [MAIN] …xide cathodes inherently requires elevated cathode loading to reach similar cell-level energy densities. At a N/P ratio of 1, and with a commercially lean electrolyte of 2.5 g Ah-1, we project that capacity loadings >8.5 mAh cm-2 (>12… | ❌ | ✅ | ✅ | 12.1 | 6, 12.1 | [MAIN] … 1, and with a commercially lean electrolyte of 2.5 g Ah-1, we project that capacity loadings >8.5 mAh cm-2 (>12.1 mg cm-2 at 700 mAh g-1) are necessary to Figure 6. Electrolyte design requirements imposed by practical Li-SPAN batte… [MAIN] …, and showed a capacity retention of 95% after 150 cycles,15 while a Li-S pouch cell with a sulfur loading of 6 mg cm-2 and E/C ratio of 3.3 g Ah-1 only cycled for 35 cycles, with a capacity retention of 31%.5 Though practical Li… | ✅ | ✅ | 0.05, 0.5, 1.5 | [SI] …zation of Multi-Phase Sulfurized Polyacrylonitrile Cathodes for Lithium-Sulfur Batteries 1 M LiTFSI DOL/DME + 1.5% LiNO3 Langrud, S., Razzaq, A. A., Santhanagopalan, S., Brow, R., & Xing, W. Journal of The Electrochemical Society,… [SI] …cle-supplement/​340861/​pdf/​nz3c01711_si_001/​ by TSINGHUA UNIV user on 09 October 2026 4 M LiTFSI DOL/DME + 0.5 M LiNO3 1 M LiTFSI DOL/DME + 0.5 M LiNO3 4 M LiTFSI DOL/DME 1 M LiTFSI DOL/DME Cathode electrolyte interface enabling… | ❌ | ❌ |  |  | ❌ |  |  | ✅ | ❌ |  | ✅ | 🔶 | ✅ | ✅ | [SI] …-SiO2-embedded poly(propylene carbonate)-based composite gel polymer electrolyte for lithium-sulfur batteries 1 M LiTFSI in DOL/DME + 1% LiNO3 Huang, H., Ding, F., Zhong, H., Li, H., Zhang, W., Liu, X., & Xu, Q. Journal of Materials Chemistr… | 未报告 | 无负极 | 高(≥4) | TRUE | 158/1/0/29 | 64251 | TRUE | OpenAlex
10.1021/acsami.3c08876 | 2023 | ACS AMI | Strategy for High-Energy Li-S Battery Coupling with a Li Metal Anode and a Sulfurized Polyacrylonitrile Cathode | FALSE | TRUE | SPAN | 锂金属 | FALSE | 溶剂(其他) |  | ❌ |  |  |  | ✅ | 50 | [EXP] …14 mm diameter disks. A polypropylene membrane (PP membrane; Celgard 2400) was used as the separator, and the electrolyte volume was 50 µL. The Coulombic efficiency was determined as the ratio of stripping to plating of Li metal on Cu foil in an as… | ❌ |  |  |  | ❌ |  |  |  | ❌ | ❌ | ✅ | 3 | 2, 3 | [EXP] …nctive plateaus at ∼2.1 V during discharge and ∼2.4 V in the charge-discharge curves of the Li/SPAN cell with 3.0 mg cm-2 S loading in the sulfur chemistry, which was attributed to polysulfide formation and shuttling (Figure S2 and… [EXP] …ver 50 cycles, while the latter cycles stably but suffers from abrupt capacity fade after the 30th cycle at a 2.0 mg cm-2 S loading and 0.5C cycling. This difference in capacity fade behavior is attributed to the origin of deterior… | 🔶 | ❌ |  |  | ❌ | ❌ |  |  | ❌ |  |  | ❌ | ❌ |  | ✅ | ❌ | ✅ | ✅ | [EXP] …e Electrolyte for the Li metal and SPAN. Figure 2a,b presents the charge-discharge curves of Li/SPAN cells in 1 M LiTFSI in DOL/DME = 1:1 v/v (denoted as DOL/DME) and 1 M LiPF6 in EC/EMC = 3:7 v/ v (denoted as LP57), which are representative… | 只给用量 | 未报告 | 中[2–4) | FALSE | 74/1/0/6 | 46950 | TRUE | OpenAlex
10.1039/d2qm00863g | 2023 | Mater Chem Front | Thiol for interfacial modification to improve the performance of lithium-sulfur batteries | FALSE | TRUE | 溶液正极(catholyte) | 锂金属 | FALSE | 添加剂(其他) |  | ✅ | 2.6 | 2.6, 20 | [EXP] …semble the pouch cell. Under the condition that the composition remained unchanged, the dosage was reduced to 2.6 mL mg 1 S. The pouch cell was cycled between 1.7 and 2.8 V at 0.1C. Characterization The UV-vis absorption spectrum… [EXP] …tive electrode, and then electrochemical tests were carried out. The amount of electrolyte in the battery was 20 mL mg 1 S. After standing for 12 hours, the battery was cycled between 1.7 and 2.8 V using a LANDAN test system (Wu… | ❌ |  |  | ❌ |  |  |  | ❌ |  |  |  | ❌ | ❌ | ❌ |  |  |  | ✅ | ✅ | 2 | [MAIN] …(trifluoromethanesulfonyl)-imide (LiTFSI) in 1,2-dimethoxyethane (DME)/1,3-dioxolane (DOL) (v/v = 1 : 1) with 2 wt% LiNO3 prepared as the standard electrolyte. Diﬀerent weights of TBBT (Bailingwei) were added to the standard electr… | ❌ | ❌ |  |  | ❌ |  |  | ✅ | ❌ |  | ❌ | 🔶 | ✅ | ❌ |  | 贫液(≤5) | 未报告 | 未报告 | FALSE | 0/0/7/5 | 32858 | TRUE | OpenAlex
10.1021/acsami.3c00977 | 2023 | ACS AMI | Designing a Stable Solid Electrolyte Interphase on Lithium Metal Anodes by Tailoring a Mg Atom Center and the Inner Helmholtz Plane for Lithium-Sulfur Batteries | FALSE | TRUE | 硫碳 | 石墨/硅(锂离子-硫) | FALSE | LiNO3; 添加剂(其他) |  | ✅ | 5 | 5 | [MAIN] …al metrics to achieve high-energy Li-S cells. Precisely, S loading >5 mg cm-2, carbon content <5%, E/S ratio <5 mL mg-1, E/C ratio <5 mL (mA h)-1, and N/P ratio <5 in pouch-type cells.4 In order to evaluate the feasibility of t… | ✅ | 60 | [EXP] …n). The Li¦¦Li symmetric coin cells were assembled using the polished Li metal foil as the cathode and anode, 60 µL of the electrolyte was drip-added, and a Celgard 2400 PP separator was used. After assembling, the coin cells were used for elec… | ❌ |  |  |  | ❌ |  |  |  | ❌ | ❌ | ✅ | 5 | 1.5, 2.5, 5 | [SI] …er 2026 11 Figure S8. The cycling stability of Li-S battery using Mg(NO3)2 additive under a high S loading of 5 mg cm-2. Downloaded from pubs.​acs.​org/​aamick/​article-supplement/​1538191/​pdf/​am3c00977_si_001/​ by TSINGHUA UNI… [EXP] …ed by using NMP as the solvent and coated on carbon- coated Al foil. The S loading was controlled from 1.0 to 1.5 mg cm-2. Next, the as-obtained electrodes were dried in a vacuum oven at 60 °C overnight. Finally, the electrodes wer… | ✅ | ✅ | 0.1, 1, 2 | [SI] …1.0 wt.% LiNO3+ 0.5 wt.% CDs 2.0 C 70 wt.% 2.0 mg cm-2 1000 2020 7 GQDs 1 M LiTFSI/DME: DOL (1:1 by volume) + 2.0 wt.% LiNO3+ 2 mg GQDs 0.1 C 80wt.% 4.0 mg cm-2 150 2020 8 Note: CDS—carbon dots; GQDs—graphene quantum dots References (… [EXP] …iTFSI), 1,3-diamethoxyethane (DOL), 1,2-dimethyl ether (DME), 1 M LiTFSI/DOL:DME, and 1 M LiTFSI/DOL:DME with 1 wt % LiNO3 were purchased from Suzhou Dodochem Co., Ltd, China. Mg(NO3)2 was bought from Sigma-Aldrich. 2.2. Cathode Pre… | ❌ | ❌ |  |  | ❌ |  |  | ✅ | ❌ |  | ❌ | ❌ | ✅ | ✅ | [EXP] …NMP), Li bis- (trifluoromethanesulfonyl)imide (LiTFSI), 1,3-diamethoxyethane (DOL), 1,2-dimethyl ether (DME), 1 M LiTFSI/DOL:DME, and 1 M LiTFSI/DOL:DME with 1 wt % LiNO3 were purchased from Suzhou Dodochem Co., Ltd, China. Mg(NO3)2 was b… | 贫液(≤5) | 未报告 | 高(≥4) | FALSE | 0/0/0/28 | 56123 | TRUE | OpenAlex
10.1002/ente.202201110 | 2023 | Energy Tech | First-Principles Investigations to Evaluate NiCl2-NiF2 as Cycle-Catalyzed Electrolyte Additives to Improve Li-S Batteries' Performance | FALSE | FALSE | 硫碳 | 锂金属 | FALSE | 添加剂(其他) |  | ❌ |  |  |  | ❌ |  |  | ❌ |  |  |  | ❌ |  |  |  | ❌ | ❌ | ❌ |  |  |  | 🔶 | ❌ |  |  | ❌ | ❌ |  |  | ❌ |  |  | ❌ | ❌ |  | ❌ | ❌ | ❌ | ❌ |  | 未报告 | 未报告 | 未报告 | FALSE | 0/0/0/3 | 33927 | FALSE | OpenAlex
10.1021/acsaem.3c00815 | 2023 | ACS AEM | Bifunctional Li2Se Mediator to Accelerate Sulfur Conversion and Lithium Deposition Kinetics in Lithium-Sulfurized Polyacrylonitrile Batteries | FALSE | TRUE | SPAN | 锂金属 | FALSE | 介体/均相催化; 溶剂(其他); 添加剂(其他) |  | ✅ | 5 | 5 | [EXP] …ing system with varied C rates (1C = 1675 mA g-1) at room temperature. The electrolyte/sulfur (E/S) ratio was 5 µL mg-1 for batteries under a cathode loading of 12 mg cm-2. To test the electrochemical behavior of Li2Se, 20 µL o… | ✅ | 20, 40 | [EXP] …f 0.05 M Li2Se in the blank electrolyte was dropped onto commercial carbon paper with a diameter of 8 mm, and 20 µL of the blank electrolyte was added to the Li anode. Cyclic voltammetry (CV) profiles and electrochemical impedance spectroscopy (EIS) … [EXP] …), with 0.2 M LiNO3. For the electrolyte with Li2Se, the concentrations of Li2Se were 0.03, 0.04, and 0.05 M. 40 µL of these electrolytes were added to each cell, and these coin cells were tested with a voltage range of 1.0-3.0 V on the Land and N… | ❌ |  |  |  | ❌ |  |  |  | ❌ | ❌ | ✅ | 16.7 | 1, 7, 12, 16.7 | [SI] …2199/​pdf/​ae3c00815_si_001/​ by TSINGHUA UNIV user on 09 October 2026 S7 cycles under 0.05C (SPAN loading of 16.7 mg cm-2, E/S of 5 µL/mg). Table S2. Electrochemical performances of the Li2Se compare with other previously reported.… [EXP] … cellulose (CMC) and styrene butadiene rubber (SBR) with a weight ratio of 80:10:5:5. The cathode loading was 1 mg cm-2 for common measurements and 12.0 mg cm-2 under practical conditions. The blank electrolyte was 1 M lithium bi… | ✅ | ✅ | 0.2 | [EXP] …methanesulfonyl)imide (LiTFSI) in a mixture of 1,3-dioxolane (DOL) and dimethoxyethane (DME, 1:1 (v/v)), with 0.2 M LiNO3. For the electrolyte with Li2Se, the concentrations of Li2Se were 0.03, 0.04, and 0.05 M. 40 µL of these elec… | ❌ | ❌ |  |  | ❌ |  |  | ❌ | ❌ |  | ✅ | ❌ | ✅ | ✅ | [SI] …er on 09 October 2026 S9 Table S3. Ionic conductivity of electrolytes at 25 ℃. Electrolyte Ionic conductivity 1M LiTFSI DOL/DME=1:1 (v/v) + 0.2M LiNO3 11.96 mS cm-1 1M LiTFSI DOL/DME=1:1 (v/v) + 0.2M LiNO3 +0.05M Li2Se 12.45 mS cm-1 Figu… | 贫液(≤5) | 未报告 | 高(≥4) | FALSE | 108/0/0/13 | 44583 | TRUE | OpenAlex
10.1016/j.cclet.2022.108032 | 2023 | Chinese Chemical Letters | On the cationic nature of lithium polysulfide in lithium-sulfur batteries | FALSE | FALSE | 硫碳 | 锂金属 | FALSE | 盐/阴离子; 溶剂(其他) |  | ❌ |  |  |  | ❌ |  |  | ❌ |  |  |  | ❌ |  |  |  | ❌ | ❌ | ❌ |  |  |  | ❌ | ❌ |  |  | ❌ | ❌ |  |  | ❌ |  |  | ❌ | ❌ |  | ❌ | ❌ | 🔶 | ❌ |  | 未报告 | 未报告 | 未报告 | FALSE | 0/0/0/2 | 7568 | FALSE | PDF首页
10.1007/s11581-023-05118-4 | 2023 | Ionics | 4-Aminobenzoic acid as an electrolyte additive for enhancing the electrochemical properties of the sulfurized polyacrylonitrile cathode in ether electrolyte | FALSE | TRUE | SPAN | 锂金属 | FALSE | 溶剂(其他); 添加剂(其他) |  | 🔶 | 20 | 20 | [MAIN] …ing 0.25%, 0.5%, and 1.0% 4-ABA (in weight) in blank electrolyte, respectively. The electrolyte/SPAN ratio is 20 µL mg-1. of 4-ABA has a positive effect on the cycling performance of the Li/SPAN cells. The SPAN cathode using ele… | ❌ |  |  | ❌ |  |  |  | ❌ |  |  |  | ❌ | ❌ | 🔶 | 1.5 | 1.5 | [MAIN] … was coated with aluminum foil and dried and then punched into 12-mm diameter discs. The loading of SPAN is ~ 1.5 mg cm-2 and the capacity is calculated based on the mass of sulfur. The blank electrolyte was 1 M LiTFSI dissolved in… | ✅ | ❌ |  |  | ❌ | ❌ |  |  | ❌ |  |  | ❌ | ❌ |  | ❌ | ❌ | ❌ | ❌ |  | 未报告 | 未报告 | 未报告 | FALSE | 97/0/0/8 | 32391 | FALSE | PDF首页
10.1039/d4cp02061h | 2024 | Phys Chem Chem Phys | Reaction kinetics of lithium-sulfur batteries with a polar Li-ion electrolyte - modeling of liquid phase and solid phase processes | FALSE | FALSE | 硫碳 | 锂金属 | FALSE | 溶剂(其他) |  | ❌ |  |  |  | ❌ |  |  | ❌ |  |  |  | ❌ |  |  |  | ❌ | ❌ | ❌ |  |  |  | ❌ | ❌ |  |  | ❌ | ❌ |  |  | ❌ |  |  | ❌ | ❌ |  | ❌ | ❌ | 🔶 | 🔶 | [MAIN] …ix-step electro- chemical reaction chain for a Li-S battery with a porous carbon cathode host and electrolyte 1 M LiTFSI in DOL:DME 1:1 v/v.22 This reaction chain followed the order in discharge23: from S8, to Li2S8, to Li2S6, to Li2S4, to L… | 未报告 | 未报告 | 未报告 | FALSE | 0/0/0/0 | 48899 | FALSE | OpenAlex
10.1002/anie.202316786 | 2024 | Angew | Partially Ion-Paired Solvation Structure Design for Lithium-Sulfur Batteries under Extreme Operating Conditions | FALSE | TRUE | SPAN | 锂金属 | FALSE | 盐/阴离子; 氟化/无氟; 溶剂(其他) | 低温 | ❌ |  |  |  | ❌ |  |  | ✅ | 50 | 50 | [SI] …peratures. The Li//SPAN full cells were assembled with a high mass loading of SPAN cathodes (6 mg cm-2), thin Li anode (50 µm), Celgard 2325, and selected electrolytes. For cell testing under extreme conditions, all cells were rested u… | ❌ |  |  |  | ❌ | ❌ | ✅ | 6 | 6 | [SI] …ng at various temperatures. The Li//SPAN full cells were assembled with a high mass loading of SPAN cathodes (6 mg cm-2), thin Li anode (50 µm), Celgard 2325, and selected electrolytes. For cell testing under extreme conditions, … | ❌ | ❌ |  |  | ❌ | ❌ |  |  | ✅ | 50 | [MAIN] … fully cell with high SPAN loading (>3.5 mAhcm 2) and thin Li anode (50 µm) to cycle stably at 40, 23, and 50°C. We attribute this to the temperature- resilient physiochemical property of partially fluorinated carboxylate… | ❌ | ❌ |  | ✅ | ❌ | ✅ | ❌ |  | 未报告 | 薄(≤50µm) | 高(≥4) | TRUE | 28/0/0/2 | 37717 | TRUE | OpenAlex
10.1002/ange.202317923 | 2024 | Angew | Interphase Engineering via Solvent Molecule Chemistry for Stable Lithium Metal Batteries | FALSE | TRUE | SPAN | 锂金属 | FALSE | 弱溶剂化; 氟化/无氟; 溶剂(其他) | 低温; 高温; 软包 | ❌ |  |  |  | 🔶 | 30 | [SI] …CE III HD 500 (Bruker 500). Electrochemical measurements For coin cells, 200 µm lithium foil was used and the electrolyte amount was controlled at 30 µL except where otherwise noted. The CE of Li-Cu half-cells was calculated using an optimized Aurbach protocol[1… | ✅ | 50 | 50, 200 | [SI] …oading was 1.8 mg cm-2. The pouch cell was prepared using higher-loading cathode (5.65 mg cm-2 SPAN) and thin lithium foils (50 µm). The cycling performance was tested in a voltage range of 1.0-3.0 V (vs. Li/Li+) using a LANDCT 2001A Cell T… [SI] …ut a deuterated reagent using an AVANCE III HD 500 (Bruker 500). Electrochemical measurements For coin cells, 200 µm lithium foil was used and the electrolyte amount was controlled at 30 µL except where otherwise noted. The CE of Li-Cu hal… | ❌ |  |  |  | ❌ | ❌ | ✅ | 22.854 | 0.64, 2.688, 5.65, 5.651, 9.042, 22.854 | [SI] … 2.688 mg cm-2 Electrolyte PE 0.640 mg cm-2 Electrolyte 9.042 mg cm-2 mElectrolyte/mSPAN 1.6 All mass loading 22.854 mg cm-2 Area 43.00 cm2 Energy 338.49 mWh Energy density 344.4 Wh kg-1 Tables S4. The comparison between this work and… [SI] …: 0.5 : 0.5 and the S@pPAN loading was 1.8 mg cm-2. The pouch cell was prepared using higher-loading cathode (5.65 mg cm-2 SPAN) and thin lithium foils (50 µm). The cycling performance was tested in a voltage range of 1.0-3.0 V (vs.… | ❌ | ❌ |  |  | ❌ | ❌ |  |  | ✅ | 50 | [MAIN] …ugh for battery cycling Figure 3. (a-c) The CE test of Li Cu cells using different electrolytes at 25°C (a), 50°C (b) and 20°C (c). (d) The voltage-capacity curves of initial Li deposition in different electrolytes. (e) T… | ✅ | ❌ |  | ✅ | 🔶 | ✅ | ❌ |  | 未报告 | 薄(≤50µm) | 高(≥4) | TRUE | 26/0/0/0 | 35127 | TRUE | OpenAlex
10.1016/j.materresbull.2024.112997 | 2024 | Materials Research Bulletin | Modeling the dependence of electrolyte design on lithium-sulfur battery performance | FALSE | FALSE | 硫碳 | 锂金属 | FALSE |  | 贫液 | 🔶 | 3 | 3, 6 | [MAIN] …tio in the 1-D model. Similarly, the 1-D model fails to predict the inferior performance expected at very low E/S ratios (3 and 6 mL g-1) [13], unlike the 0-D model. Yet, the pro- jections of the 1-D model may still be accurate for d… [MAIN] …tio in the 1-D model. Similarly, the 1-D model fails to predict the inferior performance expected at very low E/S ratios (3 and 6 mL g-1) [13], unlike the 0-D model. Yet, the pro- jections of the 1-D model may still be accurate for different elec… | ❌ |  |  | ❌ |  |  |  | ❌ |  |  |  | ❌ | ❌ | ❌ |  |  |  | ❌ | ❌ |  |  | ❌ | ❌ |  |  | ❌ |  |  | ❌ | ❌ |  | ❌ | 🔶 | ❌ | ❌ |  | 未报告 | 未报告 | 未报告 | FALSE | 0/0/0/4 | 44783 | TRUE | PDF首页
10.1016/j.cclet.2023.108622 | 2024 | Chinese Chemical Letters | Dual-additives enable stable electrode-electrolyte interfaces for long life Li-SPAN batteries | FALSE | TRUE | SPAN | 锂金属 | FALSE | 溶剂(其他); 添加剂(其他) |  | ✅ | 40 | 40 | [MAIN] … arator. The sulfur loading of SPAN electrodes was about 1 mg/cm2 , and the electrolyte used in the study was 40 µL/mgsulfur . Li¦¦Cu cells were assembled with Li foil and Cu foil as electrodes. Li¦¦Li symmetric cells were assembled w… | ❌ |  |  | ✅ | 50 | 50, 200 | [MAIN] …ted using Celgard 2400 sepa- rator sheets sandwiched between the SPAN electrode (size: 8.7 by 8.8 cm) and the 50 µm Li metal anode. All pouch cells were as- sembled in a drying room and electrolyte injection was performed in an argon-filled… [MAIN] … cut to disks with a diameter of 12 mm. 2025-coin cells were assembled using the above-prepared SPAN cathode, lithium metal anode of 16 mm diameter and 200 µm thick, and electrolyte. A microporous membrane polypropylene film (Celgard 2400) with a thickness of 25 µm was used… | ✅ | 3.52 | 3.52 | [MAIN] …itives, Li¦¦SPAN pouch cells based on the electrolyte with dual-additives were fabricated ( Fig. 5 f) with an N/P of 3.52, and a capacity of about 40 mAh at 0.1 C. The Li¦¦SPAN pouch cell with dual-additives could deliver a reversi… | ❌ | ❌ | ✅ | 1 | 1 | [MAIN] …rd 2400) with a thickness of 25 µm was used as a sep- arator. The sulfur loading of SPAN electrodes was about 1 mg/cm2 , and the electrolyte used in the study was 40 µL/mgsulfur . Li¦¦Cu cells were assembled with Li foil and Cu … | ❌ | ❌ |  |  | ❌ | ❌ |  |  | ✅ | 60 | [MAIN] …ng information). To further verify the effect of additives on Li¦¦SPAN cells per- formance, high temperature (60 °C) cycling performance was also tested. As shown in Fig. 5 e, the capacity of the electrolyte without additives… | ✅ | ❌ |  | ✅ | ❌ | ❌ | ❌ |  | 富液(>10) | 薄(≤50µm) | 低(<2) | TRUE | 90/0/0/0 | 41551 | TRUE | PDF首页
10.1039/d4fd00024b | 2024 | Faraday Discuss | Linear ether-based highly concentrated electrolytes for Li-sulfur batteries | FALSE | TRUE | 硫碳 | 石墨/硅(锂离子-硫) | FALSE | 高浓; 溶剂(其他) |  | ✅ | 4 | 4, 6, 8 | [SI] …20 C (1C = 8.4 mA cm-2) with the cutoff voltage of 1.0 and 3.3 V at 30 °C. Sulfur loading; 5.05 mg cm-2, E/S; 4.0 µL mg-1. References 1. Shinoda, W., MPDynPFF, MPDyn for polarizable force field; Okayama, 2022, http://theocomp.che… [MAIN] …bility and gravimetric energy density with diﬀerent electrolyte-to-sulfur (E/S) ratios in the range from 4 to 8 mL mg-1. Fig. 10a-c show the cycling dependence of the charge-discharge curves of pouch cells using [Li(BME)3][TFSA… | ❌ |  |  | ❌ |  |  |  | ❌ |  |  |  | ❌ | ❌ | ✅ | 5.05 | 4.5, 5.05 | [SI] …ischarge rate of 1/20 C (1C = 8.4 mA cm-2) with the cutoff voltage of 1.0 and 3.3 V at 30 °C. Sulfur loading; 5.05 mg cm-2, E/S; 4.0 µL mg-1. References 1. Shinoda, W., MPDynPFF, MPDyn for polarizable force field; Okayama, 2022, htt… [MAIN] …cells. To this end, we fabricated a Li-S battery using a pouch cell with a thicker S cathode (sulfur loading: 4.5 mg cm-2) and smaller Fig. 9 Discharge capacity as a function of discharge current density for coin-type Li-S cells us… | 🔶 | ❌ |  |  | ❌ | ❌ |  |  | ❌ |  |  | ✅ | ❌ |  | ❌ | ✅ | ✅ | ❌ |  | 贫液(≤5) | 未报告 | 高(≥4) | FALSE | 0/0/0/12 | 64222 | TRUE | OpenAlex
10.1002/anie.202401055 | 2024 | Angew | Boosting Cathode Activity and Anode Stability of Lithium-Sulfur Batteries with Vigorous Iodic Species Triggered by Nitrate | FALSE | TRUE | SPAN | 锂金属 | FALSE | LiNO3; 溶剂(其他); 添加剂(其他) |  | ❌ |  |  |  | ❌ |  |  | ❌ |  |  |  | ❌ |  |  |  | ❌ | ❌ | ❌ |  |  |  | ✅ | ✅ | 0.2 | [SI] …E was prepared by adding 1 M lithium lithiumbis(trifluoromethyl)sulfonateimide (LiTFSI, ≥99%, Sigma-Aldrich), 0.2 M lithium nitrate (LiNO3, ≥99%, Sigma-Aldrich), 0.01 M iodine (I2, Yonghua Chemical Technology Co., Ltd.) into 1,3-dioxolane/1,… | ✅ | ❌ |  |  | ❌ |  |  | ❌ | ❌ |  | ✅ | ❌ | ✅ | ❌ |  | 未报告 | 未报告 | 未报告 | FALSE | 41/0/0/0 | 42222 | TRUE | OpenAlex
10.1021/acsami.4c02326 | 2024 | ACS AMI | Tailoring Solvation Solvent in Localized High-Concentration Electrolytes for LithiumSulfurized Polyacrylonitrile | FALSE | TRUE | SPAN | 锂金属 | FALSE | 局部高浓; 溶剂(其他) | 高温 | ❌ |  |  |  | ✅ | 30 | [MAIN] …e areal capacity loading was around 3 mAh cm-2. The 20 µm polyethylene (PE) separator (Energy Tech Solution), 30 µL of the electrolyte, and 210 µm thick Li metal chip as the anode were used. The Li¦¦SPAN cells were cycled on Landt battery teste… | ✅ | 210 | 210 | [MAIN] …round 3 mAh cm-2. The 20 µm polyethylene (PE) separator (Energy Tech Solution), 30 µL of the electrolyte, and 210 µm thick Li metal chip as the anode were used. The Li¦¦SPAN cells were cycled on Landt battery testers at C/5 (where 1C = 3 mA cm-2)… | ❌ |  |  |  | ❌ | ❌ | ❌ |  |  |  | ❌ | ❌ |  |  | ❌ | ✅ | 20 | [SI] …, where 1C = 3 mA cm2. Figure S2. a) Average Li CEs and b) ionic conductivities of DEE-LHCE and DME-LHCE from - 20 °C to 60 °C, and c) Sand’s capacity versus current densities using DEE-LHCE and DEE-LHCE. Downloaded from pubs.​… | ✅ | 45, 60 | [SI] … 3 mA cm2. Figure S2. a) Average Li CEs and b) ionic conductivities of DEE-LHCE and DME-LHCE from - 20 °C to 60 °C, and c) Sand’s capacity versus current densities using DEE-LHCE and DEE-LHCE. Downloaded from pubs.​acs.​org/… [MAIN] … Figure 3. (a) Cycle performance of Li¦¦SPAN cells at a current density of C/5 using DME-LHCE and DEE-LHCE at 45 °C. (b, c) Cross-sectional SEM images of (b) Li metal anodes and (c) SPAN electrodes from Li¦¦SPAN cells before … | ❌ | ❌ |  | ✅ | ✅ | 🔶 | ❌ |  | 只给用量 | 中(100–250] | 未报告 | FALSE | 112/0/0/3 | 41852 | TRUE | OpenAlex
10.1039/d3cp06248a | 2024 | Phys Chem Chem Phys | The reduction behavior of sulfurized polyacrylonitrile (SPAN) in lithium-sulfur batteries using a carbonate electrolyte - a computational study | FALSE | FALSE | SPAN | 锂金属 | FALSE | 溶剂(其他) |  | ❌ |  |  |  | ❌ |  |  | ❌ |  |  |  | ❌ |  |  |  | ❌ | ❌ | ❌ |  |  |  | ❌ | ❌ |  |  | ❌ | ❌ |  |  | ❌ |  |  | ❌ | ❌ |  | ❌ | ❌ | ❌ | ❌ |  | 未报告 | 未报告 | 未报告 | FALSE | 65/0/0/0 | 44514 | TRUE | OpenAlex
10.1021/acsenergylett.3c02757 | 2024 | ACS Energy Lett | Interfacial Electrochemical Lithiation and Dissolution Mechanisms at a Sulfurized Polyacrylonitrile Cathode Surface | FALSE | TRUE | SPAN | 锂金属 | FALSE | 强溶剂化; 盐/阴离子; 溶剂(其他) |  | ❌ |  |  |  | ❌ |  |  | ✅ | 500 | 500 | [SI] …ding of approximately 2.0 mg cm-2. The coin cells (2032 type) were assembled using the prepared SPAN cathode, lithium metal discs (500 µm thick, sourced from MTI), and a Celgard 2501 separator. The cells were filled with a sufficient amount of ele… | ❌ |  |  |  | ❌ | ❌ | ✅ | 2 | 2 | [SI] …. The resulting film was punched into 12 mm discs for use as the cathode with a mass loading of approximately 2.0 mg cm-2. The coin cells (2032 type) were assembled using the prepared SPAN cathode, lithium metal discs (500 µm thick… | ❌ | ❌ |  |  | ❌ | ❌ |  |  | ❌ |  |  | ❌ | ❌ |  | ❌ | ❌ | ✅ | ❌ |  | 未报告 | 厚(>250) | 中[2–4) | FALSE | 90/0/0/7 | 49822 | TRUE | OpenAlex
10.3390/ma17112689 | 2024 | Materials | The Interactions between Ionic Liquids and Lithium Polysulfides in Lithium-Sulfur Batteries - A Systematic Density Functional Theory Study | FALSE | FALSE | 硫碳 | 锂金属 | FALSE | 盐/阴离子; 离子液体 |  | ❌ |  |  |  | ❌ |  |  | ❌ |  |  |  | ❌ |  |  |  | ❌ | ❌ | ❌ |  |  |  | 🔶 | ❌ |  |  | ❌ | ❌ |  |  | ❌ |  |  | ❌ | ❌ |  | ❌ | 🔶 | ❌ | ❌ |  | 未报告 | 未报告 | 未报告 | FALSE | 0/0/0/0 | 81259 | FALSE | OpenAlex
10.1016/j.cej.2023.147557 | 2024 | CEJ | An intrinsic safe siloxane ether-based electrolyte for lithium-sulfur batteries at high temperatures | FALSE | TRUE | SPAN | 锂金属 | FALSE | 盐/阴离子; 溶剂(其他) | 高温 | ✅ | 20 | 20 | [EXP] …thodes after cycling in the same electrolyte to test electrochemical impedance on the surface of cathode. The electrolyte/sulfur ratio was controlled at 20 mL gsulfur -1 . The separator used at room temperature is polyethylene (PE) separator, and the polyimide (PI) separator is … | ❌ |  |  | ✅ | 400 | 400 | [EXP] …rmance of electrolytes at different temperatures. The plating/stripping test of Li symmetric cells made up of Li foil (thickness: 400 µm) were conducted under sur face capacity of 0.5 mAh cm-2 in the first cycle and 1.0 mAh cm-2 later respectivel… | ❌ |  |  |  | ❌ | ❌ | ✅ | 1.77 | 1.77 | [EXP] …e and 49.5 wt% content sulfur as cathode. Then tested Li-S cells at 0.2C in the first cycle and 1C later with 1.77 mg cm-2 sulfur loading mass. Sulfur sym metrical cells were composed of two sulfur cathodes after cycling in the same… | ❌ | ❌ |  |  | ❌ | ❌ |  |  | ❌ |  |  | ❌ | ❌ |  | ❌ | ❌ | ✅ | 🔶 | [MAIN] …theless, inherent flammability, low melting points and low flash points of con ventional electrolytes such as 1 M LiTFSI/DME-DOL (1:1, v:v) (DME: 1,2-Dimethoxyethane, DOL: 1,3-Dioxolane) lead to potential safety risk, which extremely limits the Li-S batt… | 富液(>10) | 厚(>250) | 低(<2) | FALSE | 38/0/0/6 | 51824 | TRUE | PDF首页
10.5796/electrochemistry.23-00125 | 2024 | Electrochemistry | Optimization of Carbon-Sulfur Composite and Application of Al-LLZO Solid Electrolyte and Highly Concentrated Electrolytes for Lithium-Sulfur Cell | FALSE | FALSE | 硫碳 | 锂金属 | FALSE | 高浓; 溶剂(其他) |  | ❌ |  |  |  | ❌ |  |  | ❌ |  |  |  | ❌ |  |  |  | ❌ | ❌ | ❌ |  |  |  | ❌ | ❌ |  |  | ❌ | ❌ |  |  | ✅ | 60 | [EXP] …ed using discharge-charge equipment (TOSCAT-3100U, TOYO SYSTEM, Co., LTD.). These processes were performed at 60 °C within a potential range spanning from 1.3 to 3.5 V, with discharge and charge rates set at 0.1 C rate. A one… | ❌ | ❌ |  | ❌ | ❌ | ❌ | ❌ |  | 未报告 | 未报告 | 未报告 | FALSE | 0/0/0/76 | 32409 | FALSE | OpenAlex
10.1002/smll.202307951 | 2024 | Small | High-efficiency Lithium Metal Stabilization and Polysulfide Suppression in Li-S Battery Enabled by Weakly Solvating Solvent | FALSE | TRUE | SPAN | 锂金属 | FALSE | 强溶剂化; 弱溶剂化; 盐/阴离子; 溶剂(其他) |  | ❌ |  |  |  | ✅ | 70 | [SI] …0 C ≈ 1672 mA gS-1 based on a percentage of sulfur in SPAN cathode materials). Each coin cell was filled with 70 µL of the electrolyte. The tested coin cells were assembled in an Ar-filled glove box. Characterization of electrodes The morpholog… | ✅ | 250 | 250 | [EXP] …ckness = 25 µm) foil, and polypropylene film (PP, Celgard 2400) were procured from Wellcos Corporation; while lithium metal chips (di- ameter = 16.0 mm, thickness = 250 µm) were acquired from MTI Corpo- ration. Electrolyte Preparation: The reference electrolyte was prepared by com… | ❌ |  |  |  | ❌ | ❌ | ❌ |  |  |  | 🔶 | 🔶 | 0.2, 1, 2 | [SI] …n DEE ¦ ~376 mAh g-1 after 100 cycles ¦ 63% after 100 cycles ¦ [13] 4 ¦ 1.0 м LiFSI in DOL:DME (1:1 by vol) + 2 wt% LiNO3 ¦ ~207 mAh g-1 after 100 cycles ¦ 36% after 100 cycles ¦ [13] 5 ¦ 1.0 м LiPF6 in EC:DEC (1:1 by weight) ¦ ~19… [SI] …n]2 ¦ ~500 mAh g-1 after 100 cycles ¦ ~80% after 100 cycles ¦ [17] 13 ¦ 1.0 м LiFSI in DOL:DME (1:1 by vol) + 0.2 M LiNO3 ¦ ~283 mAh g-1 after 100 cycles ¦ 47% after 100 cycles ¦ [18] 14 ¦ 1.0 м LiFSI in DOL:DME (1:1 by vol) + 0.2 … | ❌ | ✅ | 40 | [MAIN] … an initial discharge capacity (422.3 mAh g-1) and acceptable capacity reten- tion (63.8%) after 120 cycles at -40 °C.[25] However, the existing literature on the impact of WSEs on LSB is limited, indicating a potential need fo… | ✅ | 50 | [SI] …-type coin cells on a WBCS3000L battery cycler system (Wonatech, Korea) at a constant temperature of 25 °C or 50 °C. The CE of the lithium electrode was examined using Li¦¦Cu cells with polypropylene film (PP, Wellcos Corpora… | ❌ | ❌ |  | ✅ | ✅ | ✅ | ❌ |  | 只给用量 | 中(100–250] | 未报告 | FALSE | 42/0/0/1 | 64620 | TRUE | OpenAlex
10.1002/adma.202406594 | 2024 | AM | Lightweight Electrolyte Design for Li-Sulfurized Polyacrylonitrile (SPAN) Batteries | FALSE | TRUE | SPAN | 锂金属 | FALSE | 局部高浓; 盐/阴离子; 溶剂(其他) |  | ❌ |  |  |  | ✅ | 60, 100 | [EXP] …ere 9 and 12 mm in diameter, respectively. For tests under flooded electrolyte con- dition, a fixed amount of 60 µL electrolyte was added to each coin-cell. For tests under lean electrolyte conditions, the amount of electrolyte was calcu… [EXP] … 0.86 eV for P 2p. For the investigation of electrolyte consumption rate, coin-cells were first prepared with 100 µL electrolyte, then dissembled immediately (for pristine samples) or after 50 cycles (for cycled samples) and washed (in wh… | ✅ | 60 | 60, 500 | [SI] …tes at 0.5 mA cm-2 and 4.0 mAh cm-2. Figure S6. Impedance evolution of Li/SPAN full-cells (3.5 mAh cm-2 SPAN, 60 µm Li, flooded electrolyte) cycled in different electrolytes. Figure S7. Voltage profile of a typical SPAN lithiati… [EXP] …n SPAN: SuperP car- bon: CMC binder in 8: 1: 1 weight ratio. The active mass loading is around 5 mgSPAN cm-2. Li chips (500 µm thick, 12 mm diameter) were purchased from China Energy Lithium Co., Ltd. Thin Li foil coated on Cu substrate… | 🔶 | 2.4 | 2.4 | [MAIN] …are given in Table S2 (Supporting Information). For all calculations, cell active loading is 3.5 mAh cm-2 and negative-to-positive (N/P) ratio is 2.4. More details are shown in Discussion S1 (Supporting Information). positioned close to those in TT and sTEP s… | ❌ | ❌ | ❌ |  |  |  | ❌ | ❌ |  |  | ❌ | ❌ |  |  | ✅ | 55, 65 | [SI] …3 25°C ¦ 0.737897 ¦ 0.283680 35°C ¦ 0.673269 ¦ 0.305060 45°C ¦ 0.598158 ¦ 0.327148 55°C ¦ 0.509602 ¦ 0.349087 65°C ¦ 0.406381 ¦ 0.374277 ¦ TD pouch-cell ¦ TT pouch-cell Cathode area ¦ 13.1 cm2 ¦ 14.1 cm2 Cathode current coll… [SI] …) 15°C ¦ 0.794259 ¦ 0.263923 25°C ¦ 0.737897 ¦ 0.283680 35°C ¦ 0.673269 ¦ 0.305060 45°C ¦ 0.598158 ¦ 0.327148 55°C ¦ 0.509602 ¦ 0.349087 65°C ¦ 0.406381 ¦ 0.374277 ¦ TD pouch-cell ¦ TT pouch-cell Cathode area ¦ 13.1 cm2 ¦ 14… | ✅ | ❌ |  | ✅ | ❌ | ✅ | ❌ |  | 只给用量 | 较薄(50–100] | 未报告 | FALSE | 109/0/0/0 | 57607 | TRUE | OpenAlex
10.1021/acsenergylett.4c00859 | 2024 | ACS Energy Lett | A Coordinated-Anion-Enriched Electrolyte for Lean-Electrolyte Li-S Batteries | FALSE | TRUE | SPAN | 锂金属 | FALSE | 局部高浓; 盐/阴离子; 离子液体; 溶剂(其他) | 贫液; 软包 | ✅ | 1.2 | 1.2, 2.6, 3, 3.4, 3.5, 4, 4.6, 5, 6, 6.37, 7, 7.35 | [SI] … mAh/g based on Mo6S8-S8 10 cycles 11.29 Ah/g based on S8, 5.69 Ah/g based on Mo6S8-S8 6.9 mg/cm2 based on S8 1.2µL/mg based on Mo6S8-S8 Pouch cell Downloaded from pubs.​acs.​org/​aelccp/​article-supplement/​341188/​pdf/​nz4c0085… [SI] … Cell type 2 S8 80% 750 mAh/g based on S8 ~70% after 100 cycles 63.75 Ah/g based on S8 2.5 mg/cm2 based on S8 12µL/mg based on S8 Coin cell 3 S8/WLC-CNTs 79% ~1050 mAh/g based on S8 ~65.9% after 100 cycles 87.1 Ah/g based on S8 … | ❌ |  |  | ✅ | 50 | 50, 500 | [SI] …. The Li-SPAN pouch cells under lean electrolyte conditions were assembled using SPAN (3*3 cm-2) as cathodes, Li foil (3.5*3.5 cm-2, 50 µm in thickness) as the anode, Celgard 2025 membrane as the separator, LDEE, LDEFE or LDEFE-IL as the electrolyt… [SI] …t/​341188/​pdf/​nz4c00859_si_001/​ by TSINGHUA UNIV user on 21 September 2026 Experimental Section Materials. Li chips (99.9%) with the thickness of 500 µm was purchased from MTI. Li foils (99.9%) with the thickness of 50 µm was purchased from Tianjin China Energy … | ❌ |  |  |  | ❌ | ❌ | ✅ | 52.4 | 2, 2.5, 2.86, 4.3, 4.9, 5, 5.48, 5.5, 5.6, 5.75, 6, 6.1 | [SI] …based on S8 Coin cell 3 S8/WLC-CNTs 79% ~1050 mAh/g based on S8 ~65.9% after 100 cycles 87.1 Ah/g based on S8 52.4 mg/cm2 based on S8 6 µL/mg based on S8 Coin cell 4 S8/pOMS 70% 769 mAh/g based on S8 50 cycles 38.45 Ah/g based on S… [SI] …pare the SPAN cathode. The obtained SPAN cathode was punched into circular electrodes with a mass loading of ~2 mg cm-2 (based on SPAN). For the preparation of high mass loading SPAN cathode (12 mg cm-2, based on SPAN), the SPAN … | ❌ | ❌ |  |  | ❌ | ❌ |  |  | ❌ |  |  | ✅ | ✅ | 5.69, 11.29, 15.22, 17, 19.4, 23, 23.95, 24.5, 27, 27.9, 30.3, 36.8 | ✅ | ❌ | ✅ | ❌ |  | 贫液(≤5) | 薄(≤50µm) | 高(≥4) | TRUE | 145/0/0/9 | 37565 | TRUE | OpenAlex
10.26599/nre.2024.9120126 | 2024 | Nano Research Energy | A tailored highly solvating electrolyte toward ultra lean-electrolyte Li-S batteries | FALSE | TRUE | 硫碳 | 石墨/硅(锂离子-硫) | FALSE | 强溶剂化; 溶剂(其他) | 贫液 | ✅ | 3 | 3, 5, 20 | [EXP] …C with an E/S ratio of 5 µL mgs -1; Down: Cycling performance at 0.03 C for DOL/NMP-NH4I with an E/S ratio of 3 µL mgs -1 and a sulfur loading of 4 mg cm-2. (h) Plot showing the connection between energy density of Li-S batterie… [EXP] …1.0 mg cm-2 in three different electrolytes. To begin with, sufficient electrolyte usage with an E/S ratio of 20 µL mgs -1 was applied to investigate the difference of their electrochemical behaviors. With regard to DOL/DME elect… | ✅ | 5 | [SI] …was dropped onto Address correspondence to Husam N. Alshareef, husam.alshareef@kaust.edu.sa the cathode side. 5 µL routine electrolytes with corresponding solvent were dropped onto the anode side to ameliorate the polysulfide crossover. The asse… | ❌ |  |  |  | ❌ |  |  |  | ❌ | ❌ | ✅ | 4 | 1, 4 | [EXP] …Down: Cycling performance at 0.03 C for DOL/NMP-NH4I with an E/S ratio of 3 µL mgs -1 and a sulfur loading of 4 mg cm-2. (h) Plot showing the connection between energy density of Li-S batteries versus E/S ratio with varied US. (i… [EXP] …tudy the electrochemical performance of as-assembled coin-type Li-S batteries with a sulfur loading of around 1.0 mg cm-2 in three different electrolytes. To begin with, sufficient electrolyte usage with an E/S ratio of 20 µL mgs -… | ✅ | ✅ | 0.2 | [SI] …entional electrolyte was prepared by dissolving 0.8 M lithium bis(trifluoromethanesulfonyl)imide (LiTFSI) and 0.2 M lithium nitrate (LiNO3) into a mixed binary solvent containing the DOL and DME with a volume ratio of 1:1, which was denoted … | ❌ | ❌ |  |  | ❌ |  |  | ❌ | ❌ |  | ❌ | ✅ | ✅ | ❌ |  | 贫液(≤5) | 未报告 | 高(≥4) | FALSE | 0/0/3/9 | 73937 | TRUE | OpenAlex
10.1021/acsenergylett.4c02049 | 2024 | ACS Energy Lett | Solvation Sheath Reorganization by Alkyl Chain Tuning Promises Lean-Electrolyte Li-S Batteries | FALSE | TRUE | 硫碳 | 石墨/硅(锂离子-硫) | FALSE | 难溶/固相转化; 局部高浓; 盐/阴离子; 溶剂(其他) | 贫液 | ✅ | 4 | 4, 7, 15 | [SI] …d LSSE at 50th the cycle. (c) GCD curves of LSSE+DPDTe with a sulfur loading of 3 mg cm-2 and an E/S ratio of 4 µL mgS-1 at different cycles. The cycling lifetime of Li-S battery equipped with LSSE+DPDTe can be readily extended … [SI] …GHUA UNIV user on 09 October 2026 S19 Figure S24. (a) Cycling performance of LMSE with an E/S ratio of 15 and 7 µL mgS- 1. (b) Corresponding GCD curves of 2nd and 20th cycle at 7 µL mgS-1. (c) Cycling performance of LSSE with an… | ❌ |  |  | ❌ |  |  |  | ❌ |  |  |  | ❌ | ❌ | ✅ | 3 | 1, 3 | [SI] …in an electrode was controlled to be around 1.0 mg cm-2 and the high loading sulfur cathode has a loading of ~3.0 mg cm-2. Shuttle current measurement. Li-S batteries in LMSE and LSSE were firstly galvanostatically charged to 2.90 … [SI] …r on 09 October 2026 S3 residue. Note that routine sulfur loading in an electrode was controlled to be around 1.0 mg cm-2 and the high loading sulfur cathode has a loading of ~3.0 mg cm-2. Shuttle current measurement. Li-S batterie… | ❌ | ❌ |  |  | ❌ | ❌ |  |  | ❌ |  |  | ❌ | ❌ |  | ✅ | ✅ | ✅ | ❌ |  | 贫液(≤5) | 未报告 | 中[2–4) | FALSE | 0/0/0/10 | 60291 | TRUE | OpenAlex
10.1002/anie.202406336 | 2024 | Angew | Inside Cover - Anion-Involved Solvation Structure of Lithium Polysulfides in Lithium-Sulfur Batteries (Angew. Chem. Int. Ed. 19-2024) | FALSE | FALSE | 硫碳 | 锂金属 | FALSE | 盐/阴离子; 溶剂(其他) |  | ❌ |  |  |  | ❌ |  |  | ❌ |  |  |  | ❌ |  |  |  | ❌ | ❌ | ❌ |  |  |  | ❌ | ❌ |  |  | ❌ | ❌ |  |  | ❌ |  |  | ❌ | ❌ |  | ❌ | ❌ | 🔶 | ❌ |  | 未报告 | 未报告 | 未报告 | FALSE | 0/0/0/0 | 792 | FALSE | OpenAlex
10.1016/j.mseb.2024.117773 | 2024 | Materials Science and Engineering - B | Tailoring eco-friendly siloxane-based electrolytes for high-performance lithium-sulfur batteries | FALSE | TRUE | SPAN | 锂金属 | FALSE | 溶剂(其他) | 低温; 高温 | ❌ |  |  |  | ✅ | 75 | [EXP] … a glove box filled with ultrapure Ar (≥99.999 %). A piece of Celgard 2500 was employed as the separator, and 75 µL of the specific electrolyte was used. Linear sweep voltammetry (LSV) was conducted on a CHI 760 electrochemical workstation at a scan rat… | ❌ |  |  |  | ✅ | 4 | 4 | [SI] …t electrolytes at a scan rate of 0.1 mV s-1. Fig. S10 Cyclic performance of Li/SPAN full cells with a limited N/P ratio of 4 at 0.5 C. Fig. S11 Voltage profiles of the Li/Cu cell using the DEMS electrolyte at 60 °C. Fig. S12 Voltage p… | ❌ | ❌ | ❌ |  |  |  | ❌ | ❌ |  |  | ❌ | ✅ | 20 | [SI] …using the DEMS electrolyte at 60 °C. Fig. S12 Voltage profiles of the Li/Cu cell using the DEMS electrolyte at -20 °C. Fig. S13 Charge-discharge profiles of Li/SPAN cell at 60 °C. Fig. S14 Charge-discharge profiles of Li/SPAN c… | ✅ | 60 | [SI] … a limited N/P ratio of 4 at 0.5 C. Fig. S11 Voltage profiles of the Li/Cu cell using the DEMS electrolyte at 60 °C. Fig. S12 Voltage profiles of the Li/Cu cell using the DEMS electrolyte at -20 °C. Fig. S13 Charge-discharge … | ❌ | ❌ |  | ✅ | ✅ | ✅ | ❌ |  | 只给用量 | 只给N/P | 未报告 | FALSE | 49/0/0/5 | 41690 | TRUE | PDF首页
10.1016/j.electacta.2024.143759 | 2024 | Electrochim Acta | Faradaic impedance and discharge reactions in lithium sulfur battery with sparingly solvating electrolyte | FALSE | FALSE | 硫碳 | 锂金属 | FALSE | 难溶/固相转化; 高浓; 溶剂(其他) |  | ❌ |  |  |  | ❌ |  |  | ❌ |  |  |  | ❌ |  |  |  | ❌ | ❌ | ✅ | 1 | 1 | [EXP] …dy [24]. KB is a commonly used porous carbon material. The mass of sulfur in the SKB composite elec trode was 1.0 mg cm-2. In this study, we used a sulfolane (SL)-based superconcentrated electrolyte solution as an electrolyte solut… | ❌ | ❌ |  |  | ❌ | ❌ |  |  | ❌ |  |  | ❌ | ❌ |  | ❌ | ✅ | ❌ | ❌ |  | 未报告 | 未报告 | 低(<2) | FALSE | 0/0/0/1 | 51301 | TRUE | PDF首页
10.1021/acsnano.4c13280 | 2024 | ACS Nano | Engineering Densely Packed Ion-Cluster Electrolytes for Wide-Temperature Lithium-Sulfurized Polyacrylonitrile Batteries | FALSE | TRUE | SPAN | 锂金属 | FALSE | 弱溶剂化; 局部高浓; 溶剂(其他) | 低温; 高温 | ✅ | 4 | 4 | [SI] …% LiNO3 S/CNT 4.3 mgS cm-2 RT 1095 and 985 mAh gs-1 at 0.1 C and 0.2 C, respectively, with a low E/S ratio of 4 µL mg-1 (1 C = 1672 mA g-1) 23 Downloaded from pubs.​acs.​org/​ancac3/​article-supplement/​151732/​pdf/​nn4c13280_s… | ✅ | 50 | [SI] …tion from 1 Hz to 1 MHz with a DJS-1C electrode. For Li¦¦SPAN coin cells, a Celgard 2500 membrane loaded with 50 µL of different electrolytes was placed between the SPAN cathodes (12 mm disk) and Li foils. The electrochemical performance of Li¦¦SPAN c… | ❌ |  |  |  | ✅ | 1.8 | 1.8, 2.5, 4 | [SI] … Se0.05SPAN 2.7 mgSe0.05SPAN cm-2 20 ~400 mAh g-1 after 250 cycles under C/3 charge and 1 C discharge with an N/P=1.8 (1 C = 500 mA g-1) 19 LiFSI- 2CPME Se0.05SPAN 1.3 mgSe0.05SPAN cm-2 -20 ~500 mAh g-1 under 0.2 C charge/0.3 C… [SI] …h gs-1 at 2.5 A gs-1 1000 mAh g-1 for 200 cycles at 1.25 A gs-1 1140.2 mAh gs-1 for 250 cycles at 0.5 A gs-1 (N/P=4) 25 910 mAh gs-1 for 200 cycles at 0.5 A gs-1 for pouch cell -20 493.4 mAh gs-1 at 0.5 A gs-1 DPIE (1 M LiFSI… | ❌ | ❌ | ✅ | 4.4 | 1.2, 2, 4, 4.3, 4.4 | [SI] …s at 0.1 C with an N/P ratio of 2.5 (1 C = 1672 mA g-1) 17 1.0 M LiTFSI DOL/DME/H ME with 2.0 wt% LiNO3 S/CNT 4.4 mgS cm-2 RT 860 mAh gs-1 at the 69th cycle under 0.1 C (1 C = 1672 mA g-1) 18 FEmF ([LiFSI]1: [EmimFSI]2: [mFBn]2) Se0… [EXP] …unched into circular discs (Φ12 mm) for assembly. The typical mass loading of the SPAN electrode is about 3.5-4.0 mg cm-2.… | ✅ | ✅ | 1, 2, 5 | [SI] ….0 mgS cm-2 60 ~1050 mAh gs-1at 0.2 C for 50 cycles (1 C = 1675 mA g-1) 22 1.0 M LiFSI DOL/DME (v/v=1:3) with 5.0 wt% LiNO3 S/CNT 4.3 mgS cm-2 RT 1095 and 985 mAh gs-1 at 0.1 C and 0.2 C, respectively, with a low E/S ratio of 4 µL mg… [SI] …-1 for pouch cell 14 25 960.9 mAh gs-1 at 0.05 C for pouch cell (1 C = 1675 mA g-1) 0.5 M LiTFSI DOL/DME with 1% LiNO3 S/CNT 0.8~1.2 mgS cm-2 -40 647.1 mAh gs-1 at 0.05 C for pouch cell (1 C = 1675 mA g-1) 15 25 ~430 mAh g-1 aft… | ❌ | ✅ | 10, 20 | [MAIN] …Li¦¦ SPAN cell with DPIE exhibits a highly reversible capacity of 986.5 mAh gs -1. As the temperature drops to -20 °C, the cell delivers a capacity of 493.4 mAh gs -1, which is about three times that in LHCE (Figure S24). This … [MAIN] …g a 4-fold excess of Li metal, Li¦¦SPAN cells with DPIE deliver 1140.2 mAh gs -1 after 250 cycles. Notably, at -10 °C, the Li¦¦SPAN batteries maintain a high capacity retention of 75% at 0.5 A gs -1 over 200 cycles. This work p… | 🔶 | 60 | [MAIN] … Furthermore, Li¦¦SPAN batteries show impressive stability over a wide temperature range spanning from -20 to 60 °C and exhibit reversibility at -10 °C over 200 cycles. This electrolyte design enables LSBs with prolonged oper… | ✅ | ❌ |  | ✅ | 🔶 | ✅ | ✅ | [SI] …S/CNT 4.0 mgS cm-2 RT ~750 mAh gs-1 after 216 cycles at 0.1 C with an N/P ratio of 2.5 (1 C = 1672 mA g-1) 17 1.0 M LiTFSI DOL/DME/H ME with 2.0 wt% LiNO3 S/CNT 4.4 mgS cm-2 RT 860 mAh gs-1 at the 69th cycle under 0.1 C (1 C = 1672 mA g-1) … | 贫液(≤5) | 只给N/P | 高(≥4) | TRUE | 82/0/0/9 | 51597 | TRUE | OpenAlex
10.1016/j.partic.2024.01.011 | 2024 | Particuology | Electrochemical deposition of Li2S2-Li2S in aprotic Li-S batteries | FALSE | FALSE | 硫碳 | 锂金属 | FALSE |  |  | ❌ |  |  |  | ❌ |  |  | ❌ |  |  |  | ❌ |  |  |  | ❌ | ❌ | ❌ |  |  |  | ❌ | ❌ |  |  | ❌ | ❌ |  |  | ❌ |  |  | ❌ | ❌ |  | ❌ | ✅ | ✅ | ❌ |  | 未报告 | 未报告 | 未报告 | FALSE | 0/0/0/3 | 40154 | FALSE | PDF首页
10.1021/acsami.4c05414 | 2024 | ACS AMI | Anode-Free Lithium-Sulfur Batteries with a Rare-Earth Triflate as a Dual-Function Electrolyte Additive | FALSE | TRUE | Li2S | 石墨/硅(锂离子-硫) | FALSE | 介体/均相催化; 盐/阴离子; 添加剂(其他) |  | ✅ | 8 | 8, 10 | [SI] …harge curves of the Li ǁ Li2S half cells at C/10 rate with a Li2S loading of 8 mg cm-2 and an E/Li2S ratio of 8 µL mg-1: (a) with blank electrolyte and (b) with the Nd(OTf)3 additive. Figure S4. Activation voltage profiles of t… [SI] … the Nd(OTf)3 additive at a C/5 rate, with a Li2S loading and an E/Li2S ratio of, respectively, 4 mg cm-2 and 10 µL mg-1. Figure S2. Activation voltage profiles of the Li ǁ Li2S half cells at C/20 rate with and without the Nd(OT… | ✅ | 20 | [MAIN] …tric ratio = 50:50) was prepared as the catholyte and anolyte, and 1.5 mM Nd(OTf)3 was added as the additive. 20 µL of the catholyte and anolyte was drop-cast onto the carbon-coated aluminum foil as the electrodes, and the assembled cells wer… | ❌ |  |  |  | 🔶 | 1 | 1 | [MAIN] …ithium in the cell during cycling.6,10,11 With this cell configuration, there is no excess amount of lithium (N/P = 1) existing in the cell; therefore, it prevents the inflated performance from the excess lithium in the convent… | ❌ | ✅ | ✅ | 8 | 4, 8 | [SI] …mM Discharge capacity (mA h g -1) Cycle number 0 200 400 600 800 1000 0 1 2 3 4 Li ll Li2S Half cell Loading: 8 mg cm-2 E/Li2S: 8 L mg-1 Voltage (V) Specific Capacity (mA h g-1) Blank Nd(OTf)3 2.4 2.8 3.2 Downloaded from pubs.​a… [SI] …centrations of the Nd(OTf)3 additive at a C/5 rate, with a Li2S loading and an E/Li2S ratio of, respectively, 4 mg cm-2 and 10 µL mg-1. Figure S2. Activation voltage profiles of the Li ǁ Li2S half cells at C/20 rate with and with… | ✅ | ✅ | 0.2 | [MAIN] …or the Li2S Nucleation Test. Tetra- ethylene glycol dimethyl ether (TEGDME) with 0.4 M Li2S8, 1 M LiTFSI, and 0.2 M LiNO3 was applied as the catholyte, and the solution without Li2S8 was used as the anolyte, with 1.5 mM Nd(OTf)3 as… | ❌ | ❌ |  |  | ❌ |  |  | ❌ | ❌ |  | ❌ | ❌ | ✅ | ✅ | [MAIN] …nstant voltage of 2.05 V for 70,000 s on a Biologic VMP-3 system. Li2S6 Symmetric Cell Test. 0.1 M Li2S6 with 1 M LiTFSI in DME/DOL (volumetric ratio = 50:50) was prepared as the catholyte and anolyte, and 1.5 mM Nd(OTf)3 was added as the ad… | 中等(5–10] | 未报告 | 高(≥4) | FALSE | 0/8/6/1 | 51715 | TRUE | OpenAlex
10.1016/j.joule.2024.09.004 | 2024 | Joule | Polysulfide-incompatible additive suppresses spatial reaction heterogeneity of Li-S batteries | FALSE | TRUE | 硫碳 | 石墨/硅(锂离子-硫) | FALSE | 难溶/固相转化; 添加剂(其他) | 贫液; 软包 | ✅ | 3 | 3, 4, 5, 6.5, 10 | [SI] …Voltage profile for the initial cycle of the KB-Se/S cathode in the LAA-0.05 electrolyte with an E/S ratio of 3.0 µL mg-1. (b) Cycling performance of the KB-Se/S cathode in LAA-0.05 electrolyte with an E/S ratio of 3.0 µL mg-1. F… [EXP] …il anode in a coin-type cell with two holes (f = 2 mm) on both the cathode and anode cases. The E/S ratio was 6.5 mL mg 1. The in situ cells were charged/discharged using a MACCOR bat- tery cycler under a constant current density… | ❌ |  |  | ✅ | 50 | 50 | [EXP] … except the Se/S loading was 200 mg, the cathode and anode sizes were controlled to be 50 mm 3 80 mm, and the thickness of the Li metal foil was 50 mm. The pouch cell with 500 mg Se/S loading (areal Se/S loading: 5 mg cm 2) was assembled based on the same proc… | ❌ |  |  |  | ❌ | ❌ | ✅ | 5 | 2, 5 | [SI] …0 mA g-1. Figure S35: Cycling performance of Li-Se/S pouch cell with 500 mg Se/S loading (areal Se/S loading: 5 mg cm-2) in the LAA-0.05 electrolyte under an E/S ratio of 4.0 µL mg-1. Section 4. Supplementary Table Table S1. Visc… [SI] … 500 1000 1500 2000 0.15 M LiBF4 0.10 M LiBF4 0.05 M LiBF4 0 M LiBF4 Specific capacity (mAh g-1) Cycle number 2 mg cm-2 167.5 mA g-1 0 20 40 60 80 100 Coulombic Efficiency (%) Figure S2: Cycling performance of KB-Se/S cathode in … | ✅ | ✅ | 0.2 | [EXP] …nt with x M LiBF4 (x = 0-0.15). (2) DME/DOL elec- trolyte: 1.0 M LiTFSI into DME/DOL = 1:1 (v/v) solvent with 0.2 M LiNO3 additive. In situ HEXRD during charge/discharge The in situ HEXRD characterization was conducted at beamline … | ❌ | ❌ |  |  | ❌ |  |  | ✅ | 🔶 | 0.52 | ✅ | ✅ | ✅ | ✅ | [EXP] …is acid LiBF4 concentration): 1.5 M LiTFSI into TTE/DME = 10:3 (v/v) solvent with x M LiBF4 (x = 0-0.15). (2) DME/DOL elec- trolyte: 1.0 M LiTFSI into DME/DOL = 1:1 (v/v) solvent with 0.2 M LiNO3 additive. In situ HEXRD during charge/discharge The in situ… | 贫液(≤5) | 薄(≤50µm) | 高(≥4) | TRUE | 1/0/0/70 | 75458 | TRUE | PDF首页
10.1016/j.ensm.2024.103862 | 2024 | EnSM | In-situ construction of an alloy hybrid interface and ultrathin ZnS nanosheets catalyst for polysulfide by trifunctional ZnI2 electrolyte additive for Li-S batteries | FALSE | TRUE | 硫碳 | 石墨/硅(锂离子-硫) | FALSE | 添加剂(其他) |  | ✅ | 3 | 3, 7.5, 15 | [MAIN] …S cells with ZnI2 additive shows a capacity of 500 mA h g-1 at 0.5 C after 300 cycles with a mass loading and E/S ratio of 3.1 mg cm-2 and 7.5 µL mg-1, respectively. The unique nanosheet morphology of the in-situ generated ZnS is beli… [EXP] …er: 19 mm, thickness: 20 µm, AOT Batteries Tech nology Co., Ltd.) soaked in electrolytes described above with 15 µL mg-1 or 7.5 µL mg-1, and a cathode mentioned above. The Li ¦¦ Li symmetric cells were assembled with Li foils as… | ✅ | 30, 35, 70, 200 | [EXP] … current with cut-off voltages of 1.6-2.8 V from 0.1 C, 0.2 C, 0.5 C, 1 C, 2 C to 0.1 C. The amount of liquid electrolyte used in each coin cell was about 30 µL. The electrochemical performance of the symmetric Li¦¦Li cells was tested in the form of a CR2023 coin cell b… [EXP] …confined between two Si-SiN windows with a 500 nm spacer and a flow rate of 100 µL h-1 during TEM imaging and 200 µL h-1 for electrolyte refreshing after each cycle. A Gamry Reference 600+ was used to provide and measure the cyclic voltammogram s… | ✅ | 200 | 200 | [EXP] …olytes mentioned above. In the half cells, a Cu foil (16 mm diameter) was used as the working electrode and a Li foil (200 µm thick, 15.8 mm diameter) was used as both counter and reference electrodes. The cells were assembled by H- 20… | ❌ |  |  |  | ❌ | ❌ | ✅ | 3.1 | 1.5, 2, 3.1 | [MAIN] …ZnI2 additive shows a capacity of 500 mA h g-1 at 0.5 C after 300 cycles with a mass loading and E/S ratio of 3.1 mg cm-2 and 7.5 µL mg-1, respectively. The unique nanosheet morphology of the in-situ generated ZnS is believed to af… [EXP] …vernight in a vacuum oven, the cathode was thus obtained. The active sulfur loading for each cathode is about 2 mg cm -2. 2.4. Cell assembly All coin-type (CR2032) cells were assembled in an argon-filled glove box (Korea Kiyon, KK… | ✅ | ✅ | 0, 0.5, 1, 2 | [SI] …00th, 25℃) ¦ 6[12] ¦ 2020 Diphenyl diselenide (DPDSe) ¦ DPDSe powder was dissolved into1.0 mol L-1 LiTFSI and 2 wt.% LiNO3 dissolved in DOL/DME (v/v = 1:1) mixed solvents ¦ S@CNT ¦ ~1.2 ¦ 720 (0.5C, 350th, 25℃) ¦ 7[13] ¦ 2021 Tetrat… [EXP] … electrolyte The commercial standard (CSTD) electrolyte consists of 1 M LiTFSI in DOL: DME (1:1 by vol.) with 1 wt% LiNO3. The standard electrolyte (STD) is 1 M LiFSI in DME. Various molar ratios from 0.5 M, 0.75 M, to 1 M LiNO3 we… | ❌ | ❌ |  |  | ❌ |  |  | ❌ | ❌ |  | ✅ | ❌ | ✅ | ✅ | [EXP] …om MTI Korean company. 2.2. Preparation of electrolyte The commercial standard (CSTD) electrolyte consists of 1 M LiTFSI in DOL: DME (1:1 by vol.) with 1 wt% LiNO3. The standard electrolyte (STD) is 1 M LiFSI in DME. Various molar ratios from… | 贫液(≤5) | 中(100–250] | 中[2–4) | FALSE | 0/2/0/35 | 80132 | TRUE | PDF首页
10.1016/j.molliq.2024.126000 | 2024 | Journal of Molecular Liquids | Microscopic insights into effects of sulfolane additive on Li-S battery electrolyte | FALSE | FALSE | 硫碳 | 锂金属 | FALSE | 溶剂(其他); 添加剂(其他) |  | ❌ |  |  |  | ❌ |  |  | ❌ |  |  |  | ❌ |  |  |  | ❌ | ❌ | ❌ |  |  |  | ❌ | ❌ |  |  | ❌ | ❌ |  |  | ❌ |  |  | ❌ | ❌ |  | ❌ | ❌ | ✅ | ❌ |  | 未报告 | 未报告 | 未报告 | FALSE | 0/0/0/0 | 29267 | TRUE | PDF首页
10.55214/25768484.v9i2.4775 | 2025 | 2576-8484 | Spectroscopic investigation of thermo and kinetic properties for lithium-sulfur electrolytes | FALSE | FALSE | 硫碳 | 锂金属 | FALSE |  |  | ❌ |  |  |  | ❌ |  |  | ❌ |  |  |  | ❌ |  |  |  | ❌ | ❌ | ❌ |  |  |  | ✅ | ❌ |  |  | ❌ | ❌ |  |  | ❌ |  |  | ❌ | ❌ |  | ❌ | ❌ | ✅ | ❌ |  | 未报告 | 未报告 | 未报告 | FALSE | 0/1/0/1 | 21060 | FALSE | OpenAlex
10.1002/anie.202422791 | 2025 | Angew | A “Flexible” Solvent Molecule Enabling High-Performance Lithium Metal Batteries | FALSE | TRUE | SPAN | 锂金属 | FALSE | 局部高浓; 盐/阴离子; 溶剂(其他) | 软包 | ❌ |  |  |  | ✅ | 80 | [SI] …meter Celgard PP separator are sequentially placed into a 2032-type coin battery, followed by the addition of 80 µL electrolytes. Then 100 µm lithium metal was placed on a PP separator. The assembled Li¦¦SPAN half batteries were rested fo… | ✅ | 50 | 50, 100 | [SI] …AN pouch batteries, the pre-weighted SPAN electrode and Celgard PP separator are sequentially assembled. Then 50 µm Li was placed on the PP separator, followed by the addition of 11 mg cm-2 electrolytes. The Li¦¦SPAN pouch batte… [SI] …r are sequentially placed into a 2032-type coin battery, followed by the addition of 80 µL electrolytes. Then 100 µm lithium metal was placed on a PP separator. The assembled Li¦¦SPAN half batteries were rested for 6 hours before the … | ✅ | 3.3 | 3.3 | [MAIN] …5-THF), the Lij jSPAN pouch cell was assembled with a SPAN cathode loading of 6.1 mgcm 2 and 50-µm Li metal (N/P ratio ~3.3). The pouch cell can stably operate for 70 cycles with a capacity of 412.1 mAhg 1 at 0.05 C (Figure 5i and F… | ❌ | ❌ | ✅ | 7 | 0.7, 7 | [SI] …e was used by cutting into 4 cm*4 cm square pieces for pouch batteries. The areal mass loading of SPAN is 6.0~7.0 mg cm-2 for pouch batteries. The theoretical capacity of the SPAN electrode is 500 mAh g-1. 1.3 Electrochemical perfo… [SI] …r vacuum. The electrode was applied by cutting into 12 mm- diameter discs. The areal mass loading of SPAN is ~0.7 mg cm-2 for half batteries. The electrode for pouch batteries was prepared by mixing SPAN powder, Super p, and PAA-Li… | ❌ | ❌ |  |  | ❌ | ❌ |  |  | ❌ |  |  | ✅ | ❌ |  | ✅ | ❌ | ✅ | ❌ |  | 只给用量 | 薄(≤50µm) | 高(≥4) | TRUE | 72/0/0/1 | 46332 | TRUE | OpenAlex
10.1038/s41467-025-62169-z | 2025 | Nat Commun | Interconvertible and rejuvenated Lewis acidic electrolyte additive for lean electrolyte lithium sulfur batteries | FALSE | TRUE | 溶液正极(catholyte) | 锂金属 | FALSE | 高浓; 添加剂(其他) | 贫液; 软包 | ✅ | 2.4 | 2.4, 2.9, 3.5, 4, 5, 7 | [MAIN] …nd CaS during cycling. Li-S pouch cells with Ca2+ additive delivered an energy density of 493 Wh kg-1 (E/S of 2.4 µL mg-1) based on the total mass of the cell excluding external packaging, with 70% capacity retention at 220 cycle… [EXP] … potentiostatic mode at 2.35 V. Cyclic voltammetry tests of Li-S coin cells were performed under E/S ratio of 7 µL mgs-1 and 4 µL mg-1. LSV of Li-Carbon paper cells were scanned from OCV to 4.0 V at a scan rate of 0.1 mV s-1. Be… | ✅ | 30 | [EXP] …layer PP membrane (Ø 18 mm) was inserted between the electrodes as a separator, and a predetermined volume of electrolytes (30 µL for aging test, 50 µL for cycle performance of Li-Ni cell) was added to the cell. The Li-Ni half cells were o… | ✅ | 19 | 19, 20, 25, 40, 150 | [SI] …pe bi-cell information (E/S = 3.5 µL mg-1) Cu foil thickness 8 µm Al foil thickness 13 µm Separator thickness 19 µm Lithium metal thickness 40 µm Electrolyte/sulfur ratio (E/S, µL mg-1) 3.5 Active material : carbon : binder 56.25 : 1… [MAIN] …Ca(OTf)2 additive shows stable cycling for over 200 cycles at 0.3 C. Configuration of a high-energy cell with 25 µm Li and sulfur loading of 2.26 mg cm-2. Blue blank squares represent the coulombic efficiency of the Ca cell. c H… | ✅ | 1 | 1, 2.96 | [MAIN] … Charge Al 0 20 40 60 80 100 Control Ca 103 cycles 188 cycles 0.1 C discharge / 0.05 C charge E/S = 3.5 µL mg-1 N/P = 2.96 Coulombic Efficiency (%) Separator Separator Control Ca Control Ca Fig. 2 ¦ Electrochemical performanc… [MAIN] …harge Al 0 20 40 60 80 100 Control Ca 103 cycles 188 cycles 0.1 C discharge / 0.05 C charge E/S = 3.5 µL mg-1 N/P = 2.96 Coulombic Efficiency (%) Separator Separator Control Ca Control Ca Fig. 2 ¦ Electrochemical performances of t… | ❌ | ❌ | ✅ | 3.8 | 1.81, 2.25, 2.26, 3.8 | [EXP] …corresponds to the concentration when sulfur is all dissolved at E/S ratio of 5 µL mg-1 and sulfur loading of 3.8 mg cm-2. The COMPASS III force field was assigned to all molecules. The constructed cells were equilibrated at a 1 at… [EXP] … coin-type and pouch-type bi- cell, single-side-coated cathodes were fabricated at sulfur loadings of 3.8 and 2.25 mg cm-2, respectively. For high-energy and high-power pouch cells, double side-coated cathodes were prepared at sulfu… | ✅ | ✅ | 0.4, 5 | [EXP] …hown in Supplementary Fig. 4, excluding the package. For the high-power design pouch stack cells, 0.5 M LiFSI-5 wt% LiNO3-DME: Bis(2,2,2- trifluoroethyl) ether (4:1 v/v) was used as control electrolyte, and 0.5 M LiFSI-5 wt% LiNO3-… [EXP] …, the control electrolyte was prepared by dissolving 0.75 M LiFSI (provided from LG Energy Solution Ltd.) and 0.4 M LiNO3 (Sigma-Aldrich, 99.999%) in DME (Sigma-Aldrich). Elec- trolytes denoted as Al, Mg, Ca, Sr, and Li were prepar… | ❌ | ❌ |  |  | ❌ |  |  | ✅ | ❌ |  | ✅ | ✅ | ✅ | ❌ |  | 贫液(≤5) | 薄(≤50µm) | 中[2–4) | TRUE | 0/0/22/11 | 64347 | TRUE | OpenAlex
10.1016/j.ensm.2025.104123 | 2025 | EnSM | Mechanistic understanding of a bifunctional carbonate additive for enhanced performance in lithium-sulfur battery | FALSE | TRUE | 溶液正极(catholyte) | 锂金属 | FALSE | 溶剂(其他); 添加剂(其他) |  | ✅ | 8 | 8, 15 | [MAIN] …ved under practical conditions with a sulfur loading of 4 mg cm-2 and an electrolyte-to-sulfur (E/S) ratio of 8 µL mgsulfur -1 . This work bridges a critical knowledge gap by providing a fundamental understanding of the mechanisms un… [MAIN] …ectrolytes (Fig. 5I). To better evaluate BNC’s ability to suppress polysulfide shuttling, a higher E/S ratio (15 µL mg⁻¹) was used to create a saturated electrolyte environ ment, where more pronounced shuttle effects are expecte… | ❌ |  |  | ❌ |  |  |  | ❌ |  |  |  | ❌ | ❌ | ✅ | 4 | 4 | [MAIN] …2.96% over prolonged cycles. This performance is achieved under practical conditions with a sulfur loading of 4 mg cm-2 and an electrolyte-to-sulfur (E/S) ratio of 8 µL mgsulfur -1 . This work bridges a critical knowledge gap by … | ❌ | ❌ |  |  | ❌ | ❌ |  |  | ❌ |  |  | ❌ | ❌ |  | ❌ | ❌ | ✅ | ❌ |  | 中等(5–10] | 未报告 | 高(≥4) | FALSE | 0/0/6/0 | 71856 | TRUE | OpenAlex
10.1002/adfm.202425240 | 2025 | AFM | Dielectric Increment of Electrolytes Mediated by Ion Association for Lithium-Sulfur Batteries | FALSE | FALSE | 硫碳 | 锂金属 | FALSE | 强溶剂化; 弱溶剂化; 介体/均相催化; 盐/阴离子; 溶剂(其他) |  | ✅ | 15 | 15 | [SI] …trolyte of symmetrical cells was about 40 µL to ensure the separator and electrodes were fully wetted and the E/S ratio of Li¦¦S was 15 mL g-1 (S). The electrochemical impedance spectroscopy (EIS) measurements were performed with an amplitude of 10 mV … | ✅ | 40 | [SI] …ng of cathode was ~1.1 mg cm-2. The lithium metal anode takes a piece of lithium metal sheet with 500 µm. The electrolyte of symmetrical cells was about 40 µL to ensure the separator and electrodes were fully wetted and the E/S ratio of Li¦¦S was 15 mL g-1 (S). The el… | ❌ |  |  |  | ❌ |  |  |  | ❌ | ❌ | ✅ | 1.1 | 1.1 | [SI] …h. The S/CNT electrode was then available after punching into disks. The areal sulfur loading of cathode was ~1.1 mg cm-2. The lithium metal anode takes a piece of lithium metal sheet with 500 µm. The electrolyte of symmetrical cel… | ✅ | ✅ | 0.6, 1 | [SI] … with a molar ratio of 7:1 in DOL/DME (1/1=v/v), followed by magnetic stirring for 24 h. The 1.0 M LiTFSI and 1 M LiNO3 were ordinally added into DOL/DME and were shocked by a shaker for 15 min. 1.2 Electrolyte and electrode char… [MAIN] …le life are shown in Figure 2e and Figure S5 (Sup- porting Information), respectively. Notably, the cell with 0.6 M LiNO3 yields 1445 mAh g-1 capacity, in which the second plat- form capacity is around 1045 mAh g-1. The capacity gr… | ❌ | ❌ |  |  | ❌ |  |  | ❌ | ❌ |  | ✅ | ✅ | ✅ | ✅ | [SI] …m sulfide, Canrd) with a molar ratio of 7:1 in DOL/DME (1/1=v/v), followed by magnetic stirring for 24 h. The 1.0 M LiTFSI and 1 M LiNO3 were ordinally added into DOL/DME and were shocked by a shaker for 15 min. 1.2 Electrolyte and electrode characterization Atomic absorption spe… | 富液(>10) | 未报告 | 低(<2) | FALSE | 0/0/0/3 | 34886 | TRUE | OpenAlex
10.1002/adma.202507459 | 2025 | AM | Revisiting the Impact of Anion Selection on Sulfur Redox Reaction Kinetics for High Sulfur Loading Lithium-Sulfur Batteries | FALSE | TRUE | 硫碳 | 无负极 | FALSE | 盐/阴离子 | 贫液 | ✅ | 3 | 3, 3.18, 6, 6.6, 7.5, 7.7, 10 | [MAIN] … after 100 cycles at 0.1 C. Under harsh conditions, such as high sulfur loading, lean electrolyte conditions (3 µL mg-1), and in anode-free cells, the cells continued to deliver outstanding capacity. This work provides valuable… [SI] …ndition & Capacity Retention 0.75 M LiNO3 0.25 M LiBOB DME/DOL (1:1 mol) This work ¦ Sulfur = 6 mg cm-2 E/S = 6 µL mg-1 Thin Li = 50 µm ¦ 928 mAh g-1 80% after 95 cycles at 0.1C 1.0 M LiTFSI 2.0 wt.% LiNO3 HME-EPSE14 ¦ Sulfur =… | ❌ |  |  | ✅ | 50 | 50 | [MAIN] …me conditions. A Li-S pouch cell was also assembled using a sulfur loading of 4 mg cm-2 for the cath- ode and 50 µm lithium foil as the anode, with an E/S ratio of 3 µL mg-1 (Figure 3g). The cell delivered a specific capacity of 1020.9 mA… | 🔶 | 50 | 50 | [MAIN] …ing Informa- tion). With high sulfur loading (>5 mg cm-2), lean electrolyte conditions (6 µL mg-1), and a low N/P ratio (50 µm, 10 mAh cm-2 lithium foil), the cell delivered an excellent capacity of 1231 mAh g-1 at 0.05 C, with a cap… | ❌ | ✅ | ✅ | 12 | 1, 3.9, 4, 4.4, 4.6, 5, 5.4, 6, 6.28, 10, 10.88, 12 | [SI] …r (TGP-H-060, Toray) following the same procedure, with thicknesses of ~800 µm (5-6 mg cm-2) and ~1200 µm (11-12 mg cm-2). Electrodes were dried and cut using the same procedure. For the S-S symmetrical cell, the electrodes consis… [SI] …then coated onto carbon paper (TGP-H-060, Toray) following the same procedure, with thicknesses of ~800 µm (5-6 mg cm-2) and ~1200 µm (11-12 mg cm-2). Electrodes were dried and cut using the same procedure. For the S-S symmetrica… | ✅ | ✅ | 0.2, 0.25, 0.45, 0.5, 0.75, 1, 1.05, 2, 5 | [SI] … Sulfur = 4.0 mg cm-2 E/S = 6.6 µL mg-1 Thin Li = 50 µm ¦ 855 mAh g-1 50% after 300 cycles at 0.1C 1 M LiTFSI 5.0 wt% LiNO3 TO/DME (1:2 mol)19 ¦ Sulfur = 4.0 mg cm-2 E/S = 6.6 µL mg-1 Thin Li = 50 µm ¦ 938 mAh g-1 80% after 216 cycle… [SI] …oading (1 mg/piece) for the CV test. Electrolyte Preparation The LS005 electrolyte, containing 1 M LiTFSI and 0.2 M LiNO3 in a DME/DOL (1:1 vol), was purchased from Dodochem and used as received. The 5NB electrolyte was prepared us… | ❌ | ❌ |  |  | ❌ |  |  | ✅ | ❌ |  | ❌ | ✅ | ✅ | ✅ | [SI] …l electrolyte)20 ¦ Sulfur = 4.0 mg cm-2 E/S = 7.5 µL mg-1 Li (N/A) ¦ 848 mAh g-1 84% after 250 cycles at 0.2C 1 M LiTFSI 5 wt% ISDN DME/DOL (1:1 vol)21 ¦ Sulfur = 4.0 mg cm-2 E/S = 7.5 µL mg-1 Thin Li = 50 µm ¦ 892 mAh g-1 84% after 100 cycles at 0.… | 贫液(≤5) | 无负极 | 高(≥4) | TRUE | 0/0/1/21 | 54174 | TRUE | OpenAlex
10.1039/d4cp04484c | 2025 | Phys Chem Chem Phys | Optimizing cation-π force fields for molecular dynamics studies of competitive solvation in conjugated organosulfur polymers for lithium-sulfur batteries | FALSE | FALSE | 硫碳 | 锂金属 | FALSE |  |  | ❌ |  |  |  | ❌ |  |  | ❌ |  |  |  | ❌ |  |  |  | ❌ | ❌ | ❌ |  |  |  | ❌ | ❌ |  |  | ❌ | ❌ |  |  | ❌ |  |  | ❌ | ❌ |  | ❌ | ❌ | ✅ | ❌ |  | 未报告 | 未报告 | 未报告 | FALSE | 0/0/0/1 | 78678 | TRUE | OpenAlex
10.1039/d4mh01287a | 2025 | Mater Horiz | Long-life graphite-lithium sulfide full cells enabled through a solvent Co-intercalation-free electrolyte design | FALSE | TRUE | 硫碳 | 石墨/硅(锂离子-硫) | FALSE | 溶剂(其他) |  | ✅ | 3 | 3 | [SI] …ator was utilized in each cell. 40 µL of electrolyte was added in the Li ¦¦ Gr and Li ¦¦ Si-Gr half cells. An electrolyte-to-sulfur (E/S) ratio 3 of 10 was applied for sulfur and Li2S cells. The cells were rested for 5 h before being cycled at 21 °C. For … | ✅ | 40 | [SI] …R2032 cell cases inside an Ar-filled glovebox. One layer of Celgard 2325 separator was utilized in each cell. 40 µL of electrolyte was added in the Li ¦¦ Gr and Li ¦¦ Si-Gr half cells. An electrolyte-to-sulfur (E/S) ratio 3 of 10 was applie… | ❌ |  |  |  | ✅ | 1.05 | 1.05 | [MAIN] …ncountered with regular sulfur cath- ode, making this a promising configuration for the Li-S system. Here, an N/P ratio of 1.05 was used, and the electrochemical cycling performance was tested at C/10 rate. The Gr ¦¦ Li2S cell with DOL/T… | ❌ | ❌ | ✅ | 2.8 | 2, 2.8 | [SI] …0.0 0.3 0.6 0.9 1.2 Voltage (V) Specific Capacity (mA h g-1) DOL/DME DOL/TTE 0.005 - 1.2 V, C/2 Si/C loading: 2.8 mg cm-2 (c) 0 200 400 600 800 1000 0.0 0.3 0.6 0.9 1.2 1.5 Voltage (V) Specific Capacity (mA h g-1) DOL/DME DOL/TTE 0… [SI] …0 25 0 200 400 600 800 1000 Li-Gr ¦¦ S cell Specific Capacity (mA h g-1) Cycle Number C/10 C/5 C/3 S loading: 2 mg cm-2 C/2 C/5 Fig. S12. Rate performance of Li ¦¦ S cells with the DOL/TTE electrolyte. 13 References 1 J. Langdon,… | ✅ | ✅ | 0.25 | [SI] …he control electrolyte was composed of 1 M lithium bis(trifluoromethanesulfonyl)imide (LiTFSI, Solvionic) and 0.25 M LiNO3 in 1,3-dioxolane (DOL) and 1,2-dimethoxyethane (DME) (v/v = 1:1). DOL/TTE electrolyte was prepared by dissolv… | ✅ | ❌ |  |  | ❌ |  |  | ❌ | ❌ |  | ❌ | ✅ | ✅ | 🔶 | [MAIN] …. 1a reveals the logic and the potential functioning mecha- nism of the DOL/TTE electrolyte. The conventional 1 M LiTFSI in DOL/DME (v/v = 1 : 1) electrolyte with LiNO3 additive shows acceptable performance in Li-S batteries due to its high … | 贫液(≤5) | 只给N/P | 中[2–4) | TRUE | 0/4/0/12 | 35740 | TRUE | OpenAlex
10.1021/jacsau.5c00537 | 2025 | JACS Au | Transformation of Polysulfide Catholyte Chemistry through Lithium-Arene Complexes for Superior Solubility and Cyclability in Li-S Batteries | FALSE | TRUE | 溶液正极(catholyte) | 锂金属 | FALSE |  | 贫液 | ✅ | 7.8 | 7.8, 10.42 | [MAIN] …6 The corresponding sulfur areal loadings were 1.45 mg cm-2 for E/S = 10.42 µL of mgS -1 and 2.17 mg cm-2 for E/S = 7.8 µL of mgS -1, allowing evaluation under practically relevant conditions. As shown in Figure 4f, the cells ach… [MAIN] … cells were assembled with low E/S ratios.35,36 The corresponding sulfur areal loadings were 1.45 mg cm-2 for E/S = 10.42 µL of mgS -1 and 2.17 mg cm-2 for E/S = 7.8 µL of mgS -1, allowing evaluation under practically relevant cond… | ✅ | 20 | [EXP] …lls were assembled using two identical CNT electrodes, each loaded with 20 µL of 1 M polysulfide solution and 20 µL of 1 M electrolyte, separated by a Celgard separator. Charge/discharge profiles, rate performance, and cycling stability were ev… | ❌ |  |  |  | ❌ |  |  |  | ❌ | ❌ | ✅ | 2.17 | 1.45, 2.17 | [MAIN] …w E/S ratios.35,36 The corresponding sulfur areal loadings were 1.45 mg cm-2 for E/S = 10.42 µL of mgS -1 and 2.17 mg cm-2 for E/S = 7.8 µL of mgS -1, allowing evaluation under practically relevant conditions. As shown in Figure 4f,… [MAIN] …rgy-density LSBs, cells were assembled with low E/S ratios.35,36 The corresponding sulfur areal loadings were 1.45 mg cm-2 for E/S = 10.42 µL of mgS -1 and 2.17 mg cm-2 for E/S = 7.8 µL of mgS -1, allowing evaluation under practical… | ✅ | ✅ | 0.1 | [EXP] …was prepared by dissolving 1.85 M lithium bis(trifluoromethanesulfonyl)imide salt (LiTFSI; Sigma-Aldrich) and 0.1 M lithium nitrate additive (LiNO3; Kanto Chemical) in a 1:1 (v/v) mixture of 1,3-dioxolane (DOL; Thermo Scientific) and 1,2-dim… | ❌ | ❌ |  |  | ❌ |  |  | ❌ | ❌ |  | ❌ | ✅ | ✅ | ❌ |  | 中等(5–10] | 未报告 | 中[2–4) | FALSE | 0/0/86/3 | 54830 | TRUE | OpenAlex
10.1002/aenm.202504263 | 2025 | AEM | Nonflammable Cocktail Electrolyte for Stable LiSPAN Batteries | FALSE | TRUE | SPAN | 锂金属 | FALSE | 难溶/固相转化; 局部高浓; LiNO3; 盐/阴离子; 溶剂(其他); 添加剂(其他) |  | ✅ | 3.5 | 3.5, 5.1 | [SI] … Figure S21. The cycling performance of the Li¦¦SPAN pouch cell with SPAN loading of 3.0 mg cm-2 and E/SPAN = 3.5 µL mg-1 under 0.2 A g-1. Figure S22. Electrochemical impedance spectra of the SS¦¦electrolyte-soaked separator¦¦SS … [SI] …. Figure S19. The cycling performance of the Li¦¦SPAN coin cell with SPAN loading of 6.7 mg cm-2 and E/SPAN = 5.1 µL mg-1 under 0.2 A g-1. Figure S20. Discharge-charge profiles of the Li¦¦SPAN cell using D-STFE electrolyte at cur… | ✅ | 5, 19, 30 | [SI] …e measured using an FTA-200 analyzer. First, the separator was placed on the platform, followed by dropping 2-5 µL of electrolyte using a micro syringe. After droplet stabilization, the contact angle was measured by analyzing the droplet c… [SI] …tilized as the anode and Celgard 2730 was used as the separator. The 2025-type coin cells were assembled with 30 µL electrolyte was added to each cell. The pouch cells were fabricated with 50-µm Li foil anodes (40 mm × 30 mm). Noting tha… | ✅ | 50 | 50, 450 | [SI] …coin cells were assembled with 30 µL electrolyte was added to each cell. The pouch cells were fabricated with 50-µm Li foil anodes (40 mm × 30 mm). Noting that the Li anodes for pouch cells were pre-immersed in FEC solution for 24 h.… [SI] …ves (4 Å) was added to each electrolyte to reduce the water content. Assembly of the cells: For coin cells, a 450-µm Li chip was utilized as the anode and Celgard 2730 was used as the separator. The 2025-type coin cells were assembled… | ❌ |  |  |  | ❌ | ❌ | ✅ | 6.7 | 1.5, 3, 6.7 | [SI] …ng and discharging states. Figure S19. The cycling performance of the Li¦¦SPAN coin cell with SPAN loading of 6.7 mg cm-2 and E/SPAN = 5.1 µL mg-1 under 0.2 A g-1. Figure S20. Discharge-charge profiles of the Li¦¦SPAN cell using D-… [SI] … cells. If not specifically marked, the mass loadings of SPAN electrodes for coin cells and pouch cells are 1-1.5 mg cm-2. Preparation of electrolyte: SL was first liquefied at 35 °C. D-STFE was prepared by dissolving 0.25 M LiTFSI… | ✅ | ✅ | 0.2, 0.45 | [SI] … 1.00 : 0.45 : 0.26 : 1.26 by molar. Control electrolytes included T-STFE (0.45 M LiTFSI in STFE) and N-STFE (0.45 M LiNO3 in STFE). All electrolytes were prepared and handled in an argon-filled glovebox. The EC/DEC reference electr… [SI] …paration of electrolyte: SL was first liquefied at 35 °C. D-STFE was prepared by dissolving 0.25 M LiTFSI and 0.2 M LiNO3 in solvent mixture (STFE) of SL : TEP : FEC : TTE = 1.00 : 0.45 : 0.26 : 1.26 by molar. Control electrolytes … | ❌ | ❌ |  |  | ✅ | 60 | [MAIN] …urves and d) cycling performance of Li¦¦Cu cells; e) the charge-discharge profiles of Li¦¦SPAN cell at 25 and 60 °C with D-STFE and EC/DEC electrolytes; f) rate performance of Li¦¦SPAN cell with D-STFE and EC/DEC electrolytes… | ✅ | ❌ |  | ✅ | ✅ | ✅ | ❌ |  | 贫液(≤5) | 薄(≤50µm) | 高(≥4) | TRUE | 103/0/0/0 | 31338 | TRUE | OpenAlex
10.1002/cphc.202400848 | 2025 | ChemPhysChem | The Interaction of Ether-Based Functionalized Ionic Liquids in Lithium-Sulfur Batteries - A First-Principles Study | FALSE | FALSE | 硫碳 | 锂金属 | FALSE | 盐/阴离子; 离子液体; 溶剂(其他) |  | ❌ |  |  |  | ❌ |  |  | ❌ |  |  |  | ❌ |  |  |  | ❌ | ❌ | ❌ |  |  |  | ❌ | ❌ |  |  | ❌ | ❌ |  |  | ❌ |  |  | ❌ | ❌ |  | ❌ | 🔶 | ✅ | ❌ |  | 未报告 | 未报告 | 未报告 | FALSE | 0/0/0/0 | 49911 | TRUE | OpenAlex
10.1016/j.ensm.2025.104243 | 2025 | EnSM | Failure mechanism of sulfurized polyacrylonitrile (SPAN) cathode induced by boron-contained lithium salt | FALSE | TRUE | SPAN | 石墨/硅(锂离子-硫) | FALSE | 盐/阴离子; 溶剂(其他) |  | ❌ |  |  |  | ❌ |  |  | ❌ |  |  |  | ❌ |  |  |  | ❌ | ❌ | ✅ | 0.7 | 0.7 | [SI] …lens. Preparation of the battery The SPAN cathode was punched into a 12 mm disk, with a loading of around 0.6-0.7 mg cm-2, was assembled into a 2032 coin cell along with a lithium discs (MTI, 500 um thickness) and a glass fibre (GF… | ❌ | ❌ |  |  | ❌ | ❌ |  |  | ❌ |  |  | ❌ | ❌ |  | ✅ | ❌ | ✅ | ❌ |  | 未报告 | 未报告 | 低(<2) | FALSE | 58/0/0/0 | 34363 | TRUE | PDF首页
10.1002/aenm.202403733 | 2025 | AEM | Tuning the Solvation Structure of a Weakly Solvating Cyclic Ether Electrolyte for Wide-Temperature Cycling of Lithium-Sulfurized Polyacrylonitrile Batteries | FALSE | TRUE | SPAN | 锂金属 | FALSE | 弱溶剂化; 局部高浓; 溶剂(其他) | 贫液; 低温; 高温; 软包 | ✅ | 3 | 3, 4.2, 4.8, 5, 6, 15 | [EXP] …e sheets. A Celgard 2500 separator was placed between the electrodes. The E/SPAN ratio was con- trolled to be 3 µL mgSPAN-1. The pouch cells were tested in a compression device that applied a uniform pressure distribution. The … [EXP] …ing. All cells were assembled in a glovebox with an ar- gon atmosphere. The E/SPAN ratio was controlled to be 15 µL mg-1 for low-loading evaluations and 5-6 µL mg-1 for high-loading assessments, as stated. All cells were cycled … | ❌ |  |  | ✅ | 400 | 400 | [EXP] …ng: Coin cells were assembled in 2032-typed cases with the prepared SPAN cathode, a Celgard 2325 separator, a Li metal chip (thickness of 400 µm), a stainless-steel spacer (thickness of 1 mm), and a spring. All cells were assembled in a glovebox with an … | ❌ |  |  |  | ❌ | ❌ | ✅ | 6.4 | 2, 5, 5.8, 6.4 | [SI] …te. Figure S6. Corresponding CEs of Li-SPAN cells with SPAN loadings of (a) 2 mg cm-2, (b) 5 mg cm-2, and (c) 6.4 mg cm-2. Figure S7. (a) Long-term cycling performances and (b) corresponding CEs for the 4 M THP electrolyte with a S… [EXP] … °C under vacuum, then punched into 12 mm (diameter) cathodes. The SPAN loadings were controlled to be ≈2 and 5 mg cm-2 for, respectively, low and high loading assessments. Electrochemical Testing: Coin cells were assembled in 20… | ❌ | ❌ |  |  | ❌ | 🔶 | 40 | [MAIN] …apid capacity fade after, respec- tively, 25 and 50 cycles. To achieve sub-zero temperature cycling (as low as -40 °C), additional future studies may be necessary to investigate the behavior of the THP electrolyte with interme-… | ✅ | 45, 50 | [SI] …are presented in Figures 2b and S1. Figure S19. Corresponding CEs of Li-SPAN cells cycled at (a) 0 °C and (b) 50 °C. Figure S20. Long-term cycling performance of a THP-LHCE with a DSR of 1. Table S1. a) Cost analysis of vario… [SI] …5. Cycling performances of (a) 1 M THP and (b) 4 M THP electrolytes in Li ¦¦ Li symmetric cells at 0, 25, and 45 °C. Figure S16. CE assessments for Li ¦¦ Cu cells with THP electrolytes at (a) 0 °C and (b) 45 °C. Figure S17. V… | ✅ | ❌ |  | ✅ | ❌ | ✅ | ❌ |  | 贫液(≤5) | 厚(>250) | 高(≥4) | FALSE | 100/0/0/0 | 59282 | TRUE | OpenAlex
10.1002/anie.202416731 | 2025 | Angew | Regulating Interface Dipole Interaction between Ethers and Active Species Toward Highly Stable Li-SPAN Batteries | FALSE | TRUE | SPAN | 锂金属 | FALSE | 溶剂(其他) | 贫液; 软包 | ❌ |  |  |  | ✅ | 40 | [SI] … CEs: 12 mm diameter 500 µm Li foil, one layer of 16 mm celgard 2400 separator, 14 mm diameter of Cu foil and 40 µL electrolyte were used. For Aurbach method, the Cu surface was conditioned by plating 5 mAh cm-2 of Li and stripping to 1 … | ✅ | 50 | 50, 500 | [SI] …For Ah-scale pouch cell, seven pieces of double-sided cathode (4.8 cm*5.8 cm, 3 mAh cm-2) and eight pieces of 50 µm Li foil on Cu substrate (5 cm*6 cm) were used in a dry room at a dew point of -50 °C, whose volume of electrolyte (F-… [SI] … whereas the following scans are between 1.0 and 0 V versus Li/Li+ (dashed lines). Li¦¦Cu CEs: 12 mm diameter 500 µm Li foil, one layer of 16 mm celgard 2400 separator, 14 mm diameter of Cu foil and 40 µL electrolyte were used. For Au… | ✅ | 1.67 | 1.67 | [MAIN] …ure range with over 90% capacity retention after 120 cycles. The Ah-scale pouch cell with extremely demanding N/P ratio (1.67) and lean electrolyte (2.5 gAh 1) achieves a record lifespan of 75 cycles, which deliver an initial specific… | ❌ | ❌ | ❌ |  |  |  | ❌ | ❌ |  |  | ❌ | ✅ | 20, 40, 50 | [SI] …on at 0.5 C or 0.1 C). The full cells were cycled between 1.0 V and 3.0 V with 0.2 C (25 °C, 50 °C) or 0.05 C (-50 °C) charge/discharge current density (two cycles of activation at 0.1 C or 0.02 C). Li¦¦SPAN pouch cells: For Ah… [SI] … symmetrical cells using different electrolytes at different temperatures: (a) 40 °C; (b) 20 °C; (c) 0 °C; (d) -20 °C; (e) -40 °C. SUPPORTING INFORMATION 27 Table S4. Rct of Li¦¦Li symmetrical cells with different electrolytes … | ✅ | 50 | [SI] …ycles of activation at 0.5 C or 0.1 C). The full cells were cycled between 1.0 V and 3.0 V with 0.2 C (25 °C, 50 °C) or 0.05 C (-50 °C) charge/discharge current density (two cycles of activation at 0.1 C or 0.02 C). Li¦¦SPAN … | ✅ | ✅ | 1.4 | ✅ | ✅ | ✅ | ❌ |  | 只给用量 | 薄(≤50µm) | 未报告 | TRUE | 95/1/0/1 | 54421 | TRUE | OpenAlex
10.1002/aenm.202503149 | 2025 | AEM | Synergistic Trimethylsilyl-Engineered Ether and Weakly-Coordinating Diluent Enables Compact Solvation for Robust Interphases in Practical Li-SPAN Batteries | FALSE | TRUE | SPAN | 锂金属 | FALSE | 局部高浓; 溶剂(其他) | 贫液 | ✅ | 4.55 | 4.55, 5.5, 20 | [MAIN] … steady cycles with 87.9% capacity retention and 120 cycles at high cath- ode loading (3.88 mAh cm-2) and low E/S ratio of 4.55. Simulta- neously, we have validated its application under extreme condi- tions of 60 °C, where the DMCE-enab… [SI] ….01 ppm) using 2023-type coin cells with Celgard 2400 as the separator. The E/SPAN ratio was controlled to be 20 µLmg-1 for low-loading evaluations and 4.5-5.5 µLmg-1 for high-loading assessments. The charge and discharge proce… | ❌ |  |  | ✅ | 50 | 50 | [MAIN] …Figure 6a-h demonstrates the cycle performance under real conditions us- ing coin cells assembled with a thin Li anode (50 µm) and SPAN cathode with diﬀerent loadings. Under the test condition of the SPAN loading of ≈2 mg cm-2 and a ra… | ❌ |  |  |  | ❌ | ❌ | ✅ | 5 | 1, 2, 5 | [SI] …t density of 0.5C, 0.2C, 0.1C were applied in three types cells with SPAN loading of ≈1 mg cm-2, ≈2 mg cm-2, ≈5 mg cm-2, and then cycled at 1 C, 0.4C, 0.2C respectively. High (60 °C) temperature cycling was conducted in an enviro… [SI] …recycles with the current density of 0.5C, 0.2C, 0.1C were applied in three types cells with SPAN loading of ≈1 mg cm-2, ≈2 mg cm-2, ≈5 mg cm-2, and then cycled at 1 C, 0.4C, 0.2C respectively. High (60 °C) temperature cycling wa… | ❌ | ❌ |  |  | ❌ | ❌ |  |  | ✅ | 60 | [SI] …th SPAN loading of ≈1 mg cm-2, ≈2 mg cm-2, ≈5 mg cm-2, and then cycled at 1 C, 0.4C, 0.2C respectively. High (60 °C) temperature cycling was conducted in an environmental test chamber (1C=700 mA h gSPAN-1). For the Li-Cu half… | ❌ | ❌ |  | ✅ | ✅ | ✅ | ❌ |  | 贫液(≤5) | 薄(≤50µm) | 高(≥4) | TRUE | 86/0/0/0 | 60830 | TRUE | OpenAlex
10.1002/qua.70113 | 2025 | Int J of Quantum Chemistry | DFT Equilibrium Thermodynamics of Lithium Polysulfides Transformations in Sulfolane Solution | FALSE | FALSE | 硫碳 | 锂金属 | FALSE | 溶剂(其他) |  | ❌ |  |  |  | ❌ |  |  | ❌ |  |  |  | ❌ |  |  |  | ❌ | ❌ | ❌ |  |  |  | ❌ | ❌ |  |  | ❌ | ❌ |  |  | ❌ |  |  | ❌ | ❌ |  | ❌ | ❌ | ❌ | ❌ |  | 未报告 | 未报告 | 未报告 | FALSE | 0/0/0/0 | 67371 | TRUE | OpenAlex
10.1002/ente.202500550 | 2025 | Energy Tech | Enhancing Safety in Li-S Batteries - Mitigating Thermal Instabilities via Electrolyte and Separator Pair Optimization | FALSE | FALSE | 硫碳 | 锂金属 | FALSE | 溶剂(其他) |  | ❌ |  |  |  | ❌ |  |  | ❌ |  |  |  | ❌ |  |  |  | ❌ | ❌ | ❌ |  |  |  | ❌ | ❌ |  |  | ❌ | ❌ |  |  | ❌ |  |  | ❌ | ❌ |  | ❌ | 🔶 | ❌ | ❌ |  | 未报告 | 未报告 | 未报告 | FALSE | 0/0/0/3 | 48919 | FALSE | OpenAlex
10.1021/acsaem.4c02435 | 2025 | ACS AEM | Identifying Key Parameters for Mixed Organic Electrolytes for Lithium-Sulfur Battery | FALSE | TRUE | SPAN | 锂金属 | FALSE | 强溶剂化; 盐/阴离子 |  | ❌ |  |  |  | ❌ |  |  | ❌ |  |  |  | ❌ |  |  |  | ❌ | ❌ | ❌ |  |  |  | ❌ | ❌ |  |  | ❌ | ❌ |  |  | ❌ |  |  | ❌ | ❌ |  | ❌ | ✅ | ✅ | ❌ |  | 未报告 | 未报告 | 未报告 | FALSE | 17/0/0/5 | 46715 | TRUE | OpenAlex
10.1002/advs.202410628 | 2025 | Adv Sci | Understanding the Dynamics of Sulfur Droplets Formation in Lean-Electrolyte and Low-Temperature Lithium-Sulfur Batteries | FALSE | TRUE | 溶液正极(catholyte) | 锂金属 | FALSE |  | 贫液; 低温 | ✅ | 5 | 5, 7, 10, 15, 20 | [SI] …d the thickness is around 90 µm) was prepared as sulfur host and 0.78 M Li2S8 was added into it (E/S ratio is 5 µL mg-1). The amount of Li2S8 catholyte was 5-20 µL and the loading of sulfur is 1-4.6 mg. Then a piece of 2400 Cel… [SI] …tested in a voltage of 1.5 V to 2.8 V. Accordingly, the E/S ratio of the coin cell in Figure b-d is 7, 10 and 15 µL mg-1 in total. Figure S1 Open circuit of the optical micro-cell. Figure S2 (a-d) Optical images of micro-cells w… | ✅ | 10, 20 | [SI] …lfur is 1-4.6 mg. Then a piece of 2400 Celgard separator (19 mm) was put on the above of CNF. Following this, 10 µL blank electrolyte was added to the separator with a piece of lithium metal (the diameter is 15.6 mm, the thickness if 45 µm) on… [SI] … was prepared as sulfur host and 0.78 M Li2S8 was added into it (E/S ratio is 5 µL mg-1). The amount of Li2S8 catholyte was 5-20 µL and the loading of sulfur is 1-4.6 mg. Then a piece of 2400 Celgard separator (19 mm) was put on the above of… | ❌ |  |  |  | ❌ |  |  |  | ❌ | ❌ | ✅ | 4.6 | 4.6 | [MAIN] …can be produced as the SOR product in practical Li─S cells. Finally, coin cells with a high sulfur loading of 4.6 mg cm-2 and a low E/S ratio of 7 µL mg-1 was cycled at 0.1 C at room temperature (1C = 1672 mA g-1) (Figure 5b). With… | ✅ | ✅ | 0.1 | [SI] …46 M, respectively, and the amounts of Li2S are 0.2 M, 0.25 M, 0.4 M and 0.78 M accordingly. 0.5 M LiTFSI and 0.1 M LiNO3 were added to each catholyte as additive. Optical cell fabrication: Silicon wafer was cut into a square of 1 … | ❌ | ✅ | 20, 30, 40 | [MAIN] …hich could maintain the liquid sulfur throughout the entire charging process, even at low temperatures down to -40 °C. To further elucidate the liquid-to-liquid SOR pro- cess, we have comprehensively investigated the sulfur gro… [SI] …nd (c, d) linear fitting of the current to t-0.5 for the optical cells with E/S ratio of 5 µL mg-1 under 0 and -20 °C. Figure S14 Optical image of micro-cell with E/S ratio of 5 µL mg-1 under -40 ºC. Figure S15 (a-c) Optical im… | ❌ |  |  | ❌ | ❌ |  | ❌ | ❌ | ✅ | ❌ |  | 贫液(≤5) | 未报告 | 高(≥4) | FALSE | 0/0/25/5 | 42082 | TRUE | OpenAlex
10.1021/acsami.4c18988 | 2025 | ACS AMI | Investigation of Lithium Polysulfide Reduction Associated with the Potential-Limiting Step in Lithium-Sulfur Batteries | FALSE | TRUE | 溶液正极(catholyte) | 锂金属 | FALSE |  |  | 🔶 | 20 | 20 | [MAIN] … limiting step in the process under lean electrolyte conditions.38 At an electrolyte to sulfur (E/S) ratio of 20 µL/mg, the galvanostatic reduction of S8 to high-order polysulfides and eventually Li2S2/Li2S followed the typical … | 🔶 | 20 | [MAIN] …er paper (CFP) working electrode (Spectracarb 2050A-0850). A lithium chip was pressed onto the anode case and 20 µL of catholyte was dropped onto its surface. A separator, extra catholyte (20 µL), a CFP cathode, a stainless steel spacer, … | ❌ |  |  |  | ❌ |  |  |  | ❌ | ❌ | ❌ |  |  |  | ❌ | ❌ |  |  | ❌ | ❌ |  |  | ❌ |  |  | ❌ | ❌ |  | ❌ | 🔶 | 🔶 | ✅ | [SI] …eak 1 capacity and red shading indicating the area used for Peak 2. Figure S5. LSV of S8/CFP cathode in plain 1 M LiTFSI DOL/DME electrolyte at 0.01 mV/s scan rate. Cathode was prepared by galvanostatically charging a cell containing 125 … | 未报告 | 未报告 | 未报告 | FALSE | 0/0/34/3 | 42516 | TRUE | OpenAlex
10.1002/ange.202503214 | 2025 | Angew | Constructing Robust Electrode-Electrolyte Interphases for Highly Stable Lithium-Sulfurized Polyacrylonitrile Batteries | FALSE | TRUE | SPAN | 锂金属 | FALSE | 适中溶剂化; 局部高浓; 盐/阴离子; 溶剂(其他) | 贫液; 软包 | ❌ |  |  |  | ✅ | 20, 25, 60, 200 | [SI] …pecific capacity-voltage curves at different cycles of Li-SPAN full batteries (~4.28 mg cm-2 cathode loading, 20 µL electrolyte) in FDT-2.3T electrolyte. Figure S30. (a) Cycling performance and (b) specific capacity-voltage curves of Li-… [SI] …th the thickness of 500 µm were used as anodes, and SPAN electrodes were used as cathodes, with approximately 60 µL of electrolyte added to each battery. For the Li-SPAN full batteries, 25 or 50 µm lithium foils were used as anodes, and SPA… | ✅ | 50 | 50, 500 | [SI] …athodes, with approximately 60 µL of electrolyte added to each battery. For the Li-SPAN full batteries, 25 or 50 µm lithium foils were used as anodes, and SPAN electrodes with moderate loadings (2-5 mg cm⁻²) were used as cathodes, with the… [SI] …z SUPPORTING INFORMATION S6 window. After adding 200 µL of the corresponding electrolyte, Celgard 2400, and a 500 µm lithium disc were sequentially positioned. The screws securing the sealing cap were tightened, and the assembled mold batt… | ✅ | 1.81 | 1.81 | [SI] … and cycling performance of Li-SPAN full batteries in FDT-2.3T electrolyte under strict operating conditions (N/P=1.81, electrolyte/cathode (E/C) ratio= 5.54 g Ah-1). SUPPORTING INFORMATION S29 Figure S33. Optical photos of (a) … | ❌ | ❌ | ✅ | 4.5 | 4.1, 4.28, 4.5 | [SI] …, 50 µm Li foil) in FDT-2.3T electrolyte. Figure S35. Capacity-voltage curves of Li-SPAN pouch-type battery (~4.50 mg cm-2 cathode loading and E/C=2.40 g Ah-1) in FDT-2.3T electrolyte at different rates. SUPPORTING INFORMATION S31 T… [SI] … INFORMATION S27 Figure S29. Specific capacity-voltage curves at different cycles of Li-SPAN full batteries (~4.28 mg cm-2 cathode loading, 20 µL electrolyte) in FDT-2.3T electrolyte. Figure S30. (a) Cycling performance and (b) spec… | 🔶 | ❌ |  |  | ❌ | 🔶 | 50 | [SI] …e Li- SPAN batteries were assembled with a multilayered stacking configuration in a dry room at a dew point of -50 °C. The detailed specification parameters of the Li-SPAN pouch type batteries are provided in Table S2 and Table… | ❌ |  |  | ✅ | ✅ | 1.32, 3.75 | ✅ | ❌ | ✅ | ❌ |  | 只给用量 | 薄(≤50µm) | 高(≥4) | TRUE | 146/0/0/0 | 47969 | TRUE | OpenAlex
10.1021/acsnano.5c00412 | 2025 | ACS Nano | Unveiling the Entropic Effect of Electrolytes on Kinetics and Cyclability for Practical Lithium-Sulfur Batteries | FALSE | TRUE | 溶液正极(catholyte) | 锂金属 | FALSE | 盐/阴离子 | 贫液; 低温; 软包 | ✅ | 3 | 3, 3.5, 4.5, 10, 15 | [EXP] …/0.1 C charging (0.2 D/0.1 C). For low-current- density operation conditions of 0.1 D/0.05 C, an E/S ratio of 3 µL mg-1 (202.5 µL) was used. Both conditions underwent five precycles within a voltage range of 1.8-2.7 V. Subseque… [EXP] …s. To analyze the SEI layer through XPS, the Li-S cell with a sulfur loading of 3 mg cm-2 and an E/S ratio of 4.5 µL mg-1 was galvanostatically cycled for one cycle at a rate of 0.1 C. After the cycled cell was dissembled, the Li… | ✅ | 20 | [EXP] …desired reactions with air that could affect the SEI layer formed on Li. To prepare the samples for cryo-TEM, 20 µL of catholyte consisting of 1 M Li salt with 0.4 M Li2S8 + 0.3 M LiNO3 in DOL/DME [1:1 (v/v)] was injected into the Li-Ni c… | ✅ | 50 | 50 | [SI] …E electrolyte under high sulfur loading of 5.5 mg cm-2, lean electrolyte 4 condition of 4.5 µL mg-1, and thin Li thickness of 50 µm at 0.2 C after 3 pre-cycles at 0.1 C. 5 (a) Cycle number vs Discharge capacity graph. (b) Voltage profiles of… | ❌ |  |  |  | ❌ | ❌ | ✅ | 5.5 | 1.5, 2.25, 3, 5.5 | [SI] …e Li-S cell with single salt (TFSI, FSI, BETI) 3 electrolytes and HE electrolyte under high sulfur loading of 5.5 mg cm-2, lean electrolyte 4 condition of 4.5 µL mg-1, and thin Li thickness of 50 µm at 0.2 C after 3 pre-cycles at 0… [EXP] …nitrogen for cryo- TEM analysis. To analyze the SEI layer through XPS, the Li-S cell with a sulfur loading of 3 mg cm-2 and an E/S ratio of 4.5 µL mg-1 was galvanostatically cycled for one cycle at a rate of 0.1 C. After the cycl… | ✅ | ✅ | 0.3 | [EXP] … To prepare the electrolytes, dried 1 M Li salt was dissolved in a solvent mixture of DOL/DME [1:1 (v/v)] and 0.3 M LiNO3 additive under an argon (Ar)-filled glovebox (O2 < 0.1 ppm; H2 < 0.1 ppm), and the solvent mixture was stirre… | ❌ | ✅ | 15 | [EXP] …tive of t1/2 vs E plot, and τ is the diffusion time in the GITT test. 4.8.2. Low-Temperature Characterization (-15 °C). A galvano- static cycling test of the Li-S cell with 1.5 mg cm-2 sulfur loading and an E/S ratio of 15 µL m… | 🔶 | 95 | [MAIN] …the low freezing point of the electrolyte solvents [1,2- dimethoxyethane (DME), -58 °C; 1,3-dioxolane (DOL), -95 °C].12,13 However, the practical application of Li-S batteries in UAM and UAV faces several critical issues unde… | ✅ | ❌ |  | ❌ | ✅ | ✅ | ❌ |  | 贫液(≤5) | 薄(≤50µm) | 高(≥4) | TRUE | 0/0/88/11 | 85135 | TRUE | OpenAlex
10.1016/j.cej.2025.169050 | 2025 | CEJ | The in situ electrolyte reduction induced construction of LiF-rich cathode electrolyte interphase synergizing with high sulfur loading cathode design for high cycle-stable lithium-sulfur batteries | FALSE | TRUE | SPAN | 锂金属 | FALSE | 难溶/固相转化; 盐/阴离子; 溶剂(其他) | 贫液 | ✅ | 3.22 | 3.22, 4.5 | [SI] …de surface of S8@S7Se/PAN-PS cathode, (c) TEM images of CEI film structure and its (d) anode surface image at 3.22 µL mg-1 after 100 cycling; (e) cyclic performance and its (f) EIS images at different low E/S. Figure S14: SEM imag… [MAIN] …a systematic and comprehensive assessment. Electrochemical evaluation under lean electrolyte conditions (E/S ≤4.5 µL mg-1) and high S8 loading (> 4 mg cm-2) demonstrates that the S8@S7Se/PAN electrode with a LiF-rich CEI exhibite… | ✅ | 120 | [SI] …S8@S7Se/PAN cathode with an areal capacity of 1.7 mAh cm-2, paired with an excess lithium anode (~500 µm) and 120 µL electrolyte. During the initial discharge at a current density of 0.05 C, trace LiPS is generated and reacted with the li… | ✅ | 500 | 500 | [SI] …te. These cells comprise an S8@S7Se/PAN cathode with an areal capacity of 1.7 mAh cm-2, paired with an excess lithium anode (~500 µm) and 120 µL electrolyte. During the initial discharge at a current density of 0.05 C, trace LiPS is generated… | ❌ |  |  |  | ❌ | ❌ | ✅ | 4 | 4 | [SI] …terial is obtained. Li-Sulfur Battery Assembly and Testing: The SPAN cathodes with sulfur mass loadings below 4.0 mg cm-2 are fabricated by mixing active materials with carbon black (Lion, Japan) and polyvinylidene fluoride (PVDF, … | ❌ | ❌ |  |  | ❌ | ❌ |  |  | ❌ |  |  | ❌ | ❌ |  | ❌ | ❌ | ✅ | 🔶 | [MAIN] …r is proved, S8@S7Se/PAN cathodes with LiF-rich and organic-rich CEIs are paired with 50 µm lithium anodes in 1 M LiTFSI DOL:DME (DD elec trolyte), and their self-discharge are monitored. Simultaneously, tem poral variations in LiPS conce… | 贫液(≤5) | 厚(>250) | 高(≥4) | FALSE | 57/0/0/11 | 74693 | TRUE | PDF首页
10.1002/adfm.202509658 | 2025 | AFM | Methylation Design on Weakly Solvating Ethers for Wide-Temperature Li-SPAN Battery | FALSE | TRUE | SPAN | 锂金属 | FALSE | 弱溶剂化; 难溶/固相转化; 溶剂(其他) | 低温; 高温; 软包 | ❌ |  |  |  | ✅ | 200 | [EXP] …S measurements were performed over a frequency range of 100 kHz to 0.01 Hz with a voltage amplitude of 10 mV. 200 µL electrolyte was added in steel sheet (SS)¦¦SS coin cells, in which the ionic conductivities (𝜎) of the electrolytes were … | ✅ | 45 | 45 | [EXP] … SPAN cathode with an areal capac- ity of 2.0 mAh cm-2. The single-layer Li¦¦SPAN pouch cell was assembled by 45 µm Li anode with an area of 52 mm × 82 mm and 3.0 mAh cm-2 SPAN cathode with an area of 50 mm × 80 mm. The voltage range … | ❌ |  |  |  | ❌ | ❌ | ❌ |  |  |  | ❌ | ❌ |  |  | ❌ | ✅ | 20 | [SI] …ctrolytes at 30 °C. b-c) Rate performance of Li¦¦Li symmetric cells in the 2 M LiFSI/D and 5:5 electrolytes at -20 °C. Figure S12. Coulombic efficiency of Li¦¦Cu half cells in 2 M LiFSI/DME and the 5:5 electrolyte at 60 ℃. Figu… | ✅ | 60 | [SI] …ymmetric cells in a) 2 M LiFSI/DME, b) the 5:5 electrolyte, and c) 2 M LiFSI/D at different temperatures (-20-60 °C). Figure S11. a) Rate performance of Li¦¦Li symmetric cells in the 2 M LiFSI/DME, 2 M LiFSI/D and 5:5 electro… | ✅ | ❌ |  | ✅ | ❌ | ✅ | ❌ |  | 只给用量 | 薄(≤50µm) | 未报告 | TRUE | 140/0/0/4 | 57176 | TRUE | OpenAlex
10.1038/s41467-025-63262-z | 2025 | Nat Commun | Neighboring alkenyl group participated ether-based electrolyte for wide-temperature lithium metal batteries | FALSE | TRUE | SPAN | 锂金属 | FALSE | 弱溶剂化; 盐/阴离子; 溶剂(其他) | 低温; 高温; 软包 | ❌ |  |  |  | ❌ |  |  | ✅ | 50 | 50 | [EXP] …* 0.6 mm), Celgard 2325, carbon-coated Al foil, Cu foil, Super-P, and cell case (2032) purchased from Canrud. 50 µm Li foil was purchased from Changsha Xinkang New Material Co. Tuball binder slurry contained 0.4 wt.% single-walled ca… | ✅ | 2.9 | 2.9 | [MAIN] …s across a broad temperature range (-40 °C to 60 °C). For LMBs full cells with 50 µm Li ¦ ¦3.5 mAh cm-2 SPAN (N/P = 2.9), the AE- based electrolyte could deliver a high area capacity (3.5 mAh cm-2) and stable cycling (93.1%, 150 … | ❌ | ✅ | ✅ | 5 | 3.5, 4.4, 5 | [EXP] …y drying overnight at 60 °C in a vacuum oven. For coin cells, the SPAN positive electrodes’ mass loadings are 5 mg cm-2 and 4.4 mg cm-2 for areal capacities of 3.5 mAh cm-2 and 3 mAh cm-2, respectively. For pouch cells, the SPAN … [EXP] …ight at 60 °C in a vacuum oven. For coin cells, the SPAN positive electrodes’ mass loadings are 5 mg cm-2 and 4.4 mg cm-2 for areal capacities of 3.5 mAh cm-2 and 3 mAh cm-2, respectively. For pouch cells, the SPAN electrodes’ mass… | ✅ | ❌ |  |  | ❌ | ✅ | 40 | [EXP] …e of Li ¦ ¦SPAN full cells with three electro- lytes. a-c Cycling performance at (a) 25 °C, (b) 60 °C, and (c) -40 °C. d-f Pouch cell cycling performance at (d) 25 °C, (e) 60 °C, and (f) -40 °C (Inset: digital images of the pou… | ✅ | 60 | [EXP] …cal performance of Li ¦ ¦SPAN full cells with three electro- lytes. a-c Cycling performance at (a) 25 °C, (b) 60 °C, and (c) -40 °C. d-f Pouch cell cycling performance at (d) 25 °C, (e) 60 °C, and (f) -40 °C (Inset: digital i… | ✅ | ❌ |  | ✅ | ❌ | ✅ | ❌ |  | 未报告 | 薄(≤50µm) | 高(≥4) | TRUE | 64/0/0/1 | 63395 | TRUE | OpenAlex
10.1038/s41467-025-65938-y | 2025 | Nat Commun | Designing bi-layer electrode-electrolyte interfaces with an asymmetric ether to enable wide-temperature lithium metal batteries | FALSE | TRUE | SPAN | 锂金属 | FALSE | 弱溶剂化; 盐/阴离子; 溶剂(其他) | 低温; 高温; 软包 | ❌ |  |  |  | ✅ | 4, 40 | [SI] … Separator SPAN cathode Li anode Cell parameters 5 mAh cm-1 (double-sided) Cathode 50 µm Li foil Anode ~2 N/P 4 µL mAh-1 Electrolyte amount ~1.75 V Middle voltage 1.61 Wh Cell capacity 9.42 g Cell weight 170.91 Wh Kg-1 Energy density S42 Supp… [EXP] …tteries had a thickness of 500 µm. A single layer of Celgard 2325 membrane was employed as the separator, and 40 µL of electrolyte was added to each battery. These batteries were tested with LAND CT3002 battery testers. For precise tempera-… | ✅ | 50 | 50, 500 | [SI] …hode Li anode Al tab Ti tab Separator SPAN cathode Li anode Cell parameters 5 mAh cm-1 (double-sided) Cathode 50 µm Li foil Anode ~2 N/P 4 µL mAh-1 Electrolyte amount ~1.75 V Middle voltage 1.61 Wh Cell capacity 9.42 g Cell weight 17… [EXP] …<0.1 ppm and were sealed by a manual battery hydraulic sealer sealing machine with a pressure of 750 psi. The Li foil used in these batteries had a thickness of 500 µm. A single layer of Celgard 2325 membrane was employed as the separator, and 40 µL of electrolyte was added to… | ✅ | 2 | 2, 4 | [SI] …Ti tab Separator SPAN cathode Li anode Cell parameters 5 mAh cm-1 (double-sided) Cathode 50 µm Li foil Anode ~2 N/P 4 µL mAh-1 Electrolyte amount ~1.75 V Middle voltage 1.61 Wh Cell capacity 9.42 g Cell weight 170.91 Wh Kg-1 … [SI] … tab Separator SPAN cathode Li anode Cell parameters 5 mAh cm-1 (double-sided) Cathode 50 µm Li foil Anode ~2 N/P 4 µL mAh-1 Electrolyte amount ~1.75 V Middle voltage 1.61 Wh Cell capacity 9.42 g Cell weight 170.91 Wh Kg-1 En… | ❌ | ❌ | ✅ | 1.8 | 1, 1.8 | [EXP] …ponding to an area of 1.13 cm2) for subsequent use. The mass loadings (based on S) were approximately 1.0 and 1.8 mg cm-2 (as specified in the respective tests), with corresponding thicknesses of approximately 60 and 100 µm, respec… [MAIN] …initially applied to these batteries, characterized by a low positive electrode mass loading of approximately 1 mg cm-2, an infinite Li foil of 500 µm, and a flooded electrolyte of 40 µL per battery. The low-temperature performan… | ❌ | ❌ |  |  | ❌ | ✅ | 20, 25, 40 | [MAIN] …Li ¦ ¦SPAN batteries achieve 72.8% capacity retention after 1000 cycles at 60 °C and 1 C and stably operate at -40 °C and 0.1 C. Validation via an Ah-level pouch cell underscores practical feasibility. This work advances electr… [EXP] …S characterization, the cells underwent 30 charge-discharge cycles at three different temperatures (25, 0, and -20 °C) and were subse- quently discharged to 50% state-of-charge. All impedance measure- ments were conducted using… | ✅ | 60 | [EXP] …AND CT3002 battery testers. For precise tempera- ture control during the tests conducted at -40, -20, 25, and 60 °C, all batteries were maintained in a climatic chamber (MTI, MSK-TE906- 30L). The Li ¦ ¦Cu cells were pre-cycle… | ✅ | ❌ |  | ✅ | ❌ | ✅ | ❌ |  | 只给用量 | 薄(≤50µm) | 低(<2) | TRUE | 124/0/0/0 | 81852 | TRUE | OpenAlex
10.1002/cssc.202501104 | 2025 | ChemSusChem | Balancing Polysulfide Distribution in “Anode-Free” Lithium-Sulfide Batteries | FALSE | TRUE | Li2S | 无负极 | FALSE | 添加剂(其他) |  | ❌ |  |  |  | ✅ | 30 | [EXP] … wave spring (TOB New Energy), and a 1 mm thick stainless steel spacer (TOB New Energy). Every cell contained 30 µL of electrolyte. For conventional lithium-sulfide bat- teries, a 14 mm diameter Li2S composite electrode was paired with a 15… | ✅ | 20 | 20 | [EXP] …hium-sulfide bat- teries, a 14 mm diameter Li2S composite electrode was paired with a 15 mm diameter lithium (20 µm thick lithium metal on 10 µm thick copper, Honjo Lithium) electrode. For “anode-free” lithium-sulfide batteries, a 14 mm di… | ❌ |  |  |  | ❌ | ✅ | ❌ |  |  |  | ✅ | ✅ | 0.5 | [EXP] …ospun scaffold can be found elsewhere. Electrolytes The established electrolyte formulation of 1 M LiTFSI and 0.5 M LiNO3 in DOL/DME (1:1 Vol:Vol) was obtained by mixing LiTFSI (2.871 g, E-Lyte Innovations, battery grade) and lithi… | ❌ | ❌ |  |  | ❌ |  |  | ❌ | ❌ |  | ✅ | ❌ | 🔶 | ❌ |  | 只给用量 | 无负极 | 未报告 | TRUE | 0/8/0/3 | 67167 | TRUE | OpenAlex
10.1002/anie.202517531 | 2025 | Angew | Anion-Induced Bridged Electrolyte Design Strategy Mitigates Capacity Decay in Lithium-Sulfurized Polyacrylonitrile Batteries | FALSE | TRUE | SPAN | 锂金属 | FALSE | LiNO3; 盐/阴离子; 溶剂(其他) | 软包 | ❌ |  |  |  | ✅ | 40 | [SI] …ATLAB GUI toolbox for computing DRT). Li¦¦SPAN half cells were prepared with 12 mm diameter Li foil (450 µm), 40 µL electrolyte, 16 mm diameter separator, and 10 mm cathode (1.3 mg cm-2). The long-term stability of Li¦¦Cu and Li¦¦SPAN ce… | ✅ | 50 | 50, 450 | [SI] …ity of Li¦¦Cu and Li¦¦SPAN cells was tested by the LAND instruments. The Li¦¦SPAN full cells were composed of 50 µm thick Li foil (12 mm), 16 mm diameter separator, and 10 mm diameter SPAN cathode (6.1 mg cm-2). The areal loading of SPAN c… [SI] …g DRT tools (the MATLAB GUI toolbox for computing DRT). Li¦¦SPAN half cells were prepared with 12 mm diameter Li foil (450 µm), 40 µL electrolyte, 16 mm diameter separator, and 10 mm cathode (1.3 mg cm-2). The long-term stability of Li… | ❌ |  |  |  | ❌ | ❌ | ✅ | 1.3 | 1.3 | [MAIN] …athode. a) Long-term cycling performance of Li¦¦SPAN half-cells with various electrolytes (average load mass: 1.3 mg cm-2, 1 C = 650 mA g-1). b)-d) Discharge/charge curves of the second cycle in diﬀerent electrolytes: AIBE-DME b), … | ✅ | 🔶 | 0.5 | [MAIN] …he formation of Li+-anion structures. The solvation structures of 2.5 M LiFSI (denoted as 2.5F) and 2 M LiFSI-0.5 M LiNO3 (denoted as 2F-0.5N) DEE-based electrolytes were first elucidated through Raman spectra and nuclear mag- neti… | ❌ | 🔶 | 60 | [SI] …mA g-1). Pouch cells were assembled with a multilayered stacking configuration in a dry room at a dew point of -60 °C. Theoretical calculation DFT calculations were carried out with ORCA 5.0.3.[7-8] The structure optimization a… | ✅ | 60 | [MAIN] …tail, Li¦¦Li symmetric cells with variable electrolytes were tested under different temper- atures from 10 to 60 °C, where the value of charger transfer resistance (Rct) decreases along with increased temperature (Figure S22)… | ✅ | ❌ |  | ✅ | ✅ | ✅ | ❌ |  | 只给用量 | 薄(≤50µm) | 低(<2) | TRUE | 89/0/0/2 | 48396 | TRUE | OpenAlex
10.1016/j.electacta.2025.147629 | 2025 | Electrochim Acta | Suppressing solvent co-intercalation through weakly solvating structure regulation for practical Li-ion sulfur batteries | FALSE | TRUE | 硫碳 | 石墨/硅(锂离子-硫) | FALSE | 弱溶剂化; 盐/阴离子; 溶剂(其他) |  | ❌ |  |  |  | ❌ |  |  | ❌ |  |  |  | ✅ | 1.1 | 1.1 | [MAIN] …ies with lithium-carbon anodes, we constructed S@C¦¦Li-Gr full cells using pre-lithiated graphite electrodes (N/P = 1.1; Fig. S11). The full cell with 1 M DOL+MDOL demonstrated an initial Coulombic efficiency (CE) of 85.9 % and s… | ✅ | ❌ | ✅ | 3.5 | 1, 3.5 | [EXP] …collectors and dried at 80 ◦C for 6 h, stamping into 15 mm discs and achieving an active material loading of ≈3.5 mg cm-2. Li-Gr electrodes were prepared by making prepared graphite electrodes contact directly with Li foils with th… [EXP] …stamped into 12 mm discs, named S@C electrodes, with a sulfur content of 58.5 % and a sulfur loading of about 1 mg cm-2. The preparation process of graphite electrodes is similar to that of S@C electrodes. Battery-grade graphite … | ✅ | ✅ | 0.15 | [SI] …ure S14. (a) Cycling performance and (b) coulombic efficiency of S@C¦¦Li half-cell based on 1 M DOL+MDOL with 0.15M LiNO3 electrolyte. Material ¦ Purity ¦ Source Sublimed Sulfur ¦ 98% ¦ Aladdin GT300 CNTs ¦ battery level ¦ Shandong… | ❌ | ❌ |  |  | ❌ |  |  | ❌ | ❌ |  | ✅ | ✅ | ✅ | 🔶 | [MAIN] …te-based electrolytes (e.g., 1 M LiPF6 in EC/DMC), while Li-S systems rely on ether-based formulations (e.g., 1 M LiTFSI in DOL/DME). The carbonate electrolytes used in LIBs cannot be used in Li-S battery systems because of the polysulfide-i… | 未报告 | 只给N/P | 中[2–4) | TRUE | 0/0/0/37 | 46120 | TRUE | PDF首页
10.1002/anie.202420411 | 2025 | Angew | Coulombic Condensation of Liquefied Gas Electrolytes for Li Metal Batteries at Ambient Pressure | FALSE | TRUE | SPAN | 锂金属 | FALSE | 高浓; 盐/阴离子; 溶剂(其他) |  | ❌ |  |  |  | ✅ | 50, 75 | [SI] …y Lithium Co.), 18 mm diameter Cu foil discs, a three-layer 25µm porous PP/PE/PP membrane (Celgard 2325), and 50 µL of electrolytes. To assess CE at room temperature, Li¦¦Cu cells were subjected to cycling: plating 1 mAh cm-2 of Li at 0.5 mA… [SI] …hodes (12 mm diameter), Li foils, a three-layer 25µm porous PP/PE/PP membrane (Celgard 2325), and the desired electrolyte (75 µL). The specific capacity is considered as 600 mAh/g and the cycling charge cutoff voltage is 3 V and the disch… | ✅ | 250 | 250 | [MAIN] …lls with different electrolytes and 3.2 mAhcm 2 SPAN areal loading. (a) Long-term electrochemical cycling of 250 µm Li-metal in Li/SPAN cells at room temperature (b) Electrochemical cycling of Li/SPAN cells at 20°C. (c) Electr… | ❌ |  |  |  | ❌ | ❌ | ❌ |  |  |  | ❌ | ❌ |  |  | ❌ | ❌ |  |  | ✅ | 50 | [MAIN] …electro- lytes, Li-half cells utilizing 4 M LiFSI-DME and Sat. LiFSI- Me2O were cycled at 20°C, 40°C, and 50°C. The Sat. LiFSI-Me2O system maintains CE values of 98.4%, 98.4%, and 99.0% respectively at these temperatures… | ❌ | ❌ |  | ✅ | 🔶 | ✅ | ❌ |  | 只给用量 | 中(100–250] | 未报告 | FALSE | 56/0/0/0 | 42784 | TRUE | OpenAlex
10.1002/adfm.202511172 | 2025 | AFM | Weakly Solvating Electrolyte - Regulating Polysulfide Intermediates for High-Performance Lithium-Sulfurized Polyacrylonitrile Batteries | FALSE | TRUE | SPAN | 锂金属 | FALSE | 弱溶剂化; 溶剂(其他) | 软包 | ✅ | 5 | 5 | [MAIN] …ells consisted of double-layer lithium anodes and SPAN cathodes (7.5 × 5 cm2), cycled at a rate of 0.2 C with E/S ratio of 5 g gSPAN -1. The areal loading of the SPAN cathodes is 6.2 mg cm-2, and the thickness of the lithium foil is 7… | 🔶 | 60 | [EXP] …d 2325 (19.0 mm in diameter) as separator, a low (1.5-1.8 mg cm-2) loading SPAN electrode as the cathode, and 60 µL electrolyte. The cur- rent and the specific capacity were calculated based on the SPAN loading in the cathodes (1 C = 600… | ✅ | 75 | 75 | [MAIN] … rate of 0.2 C with E/S ratio of 5 g gSPAN -1. The areal loading of the SPAN cathodes is 6.2 mg cm-2, and the thickness of the lithium foil is 75 µm. Af- ter 35 cycles, the pouch cell with 1 m LiFSI DEM/TTE (4:1) elec- trolyte delivers high-capacity-retentio… | ❌ |  |  |  | ❌ | ❌ | ✅ | 6.2 | 1.8, 6.2 | [EXP] …= 600 mA g-1). Each Li-SPAN pouch cells were as- sembled by SPAN cathode (5 × 7.5 cm2) with a SPAN loading of 6.2 mg cm-2 (double-sided) using a separator and lithium foil stacked. The cells were (dis-)charged in a LAND CT2001A tes… [EXP] …odes were then punched into circular disc with the diameter of 12 mm, where the mass loading of SPAN was ≈1.5-1.8 mg cm-2. Preparation of Electrolytes: The control ether-based electrolyte was pre- pared by dissolving 1 mol L-1 LiFS… | 🔶 | 🔶 | 0.5, 1, 2 | [SI] …00 ¦ 0.5 ¦ 584.95 ¦ 100 ¦ 0.26 ¦ 2022[1] ¦ 2022[1] PDSe-assisted S@pPAN cathode ¦ 1 M LiTFSI DOL/DME=1:1 with LiNO3 (2 wt%) ¦ 42.01 ¦ 0.84 ¦ 564 ¦ 70 ¦ 0.63 ¦ 2021[2] ¦ 2021[2] SPAN ¦ 1.1 M LiFSI in TEP-TTE (1/3) ¦ / ¦ 0.14 ¦ / ¦ 25… [SI] …3] SPAN ¦ 1 M LiFSI DEE ¦ / ¦ 0.20 ¦ 470 ¦ 50 ¦ 0.72 ¦ 2021[4] ¦ 2021[4] SPAN ¦ 1 M LiTFSI DOL/DME (1:1) with 0.5 M LiNO3 ¦ 41.16 ¦ 0.10 ¦ / ¦ 100 ¦ 0.158 ¦ 2019[5] ¦ 2019[5] S@pPAN/Se0.05S0.95@pPAN ¦ 1 M LiTFSI DOL/DME (1:1) with … | ❌ | ❌ |  |  | ❌ |  |  | ✅ | ❌ |  | ✅ | ❌ | ✅ | 🔶 | [SI] …GDME-based electrolyte ¦ 50.00 ¦ 0.5 ¦ 584.95 ¦ 100 ¦ 0.26 ¦ 2022[1] ¦ 2022[1] PDSe-assisted S@pPAN cathode ¦ 1 M LiTFSI DOL/DME=1:1 with LiNO3 (2 wt%) ¦ 42.01 ¦ 0.84 ¦ 564 ¦ 70 ¦ 0.63 ¦ 2021[2] ¦ 2021[2] SPAN ¦ 1.1 M LiFSI in TEP-TTE (1/… | 贫液(≤5) | 较薄(50–100] | 高(≥4) | FALSE | 134/0/0/0 | 63360 | TRUE | OpenAlex
10.1088/2515-7655/ae7645 | 2026 | J Phys Energy | Advancing Li-S full cells - integrating a freestanding interlayer and reduced TiO2-S cathode with a pre-lithiated graphite anode | FALSE | TRUE | 硫碳 | 石墨/硅(锂离子-硫) | FALSE | LiNO3; 溶剂(其他); 添加剂(其他) |  | ❌ |  |  |  | ✅ | 70 | [EXP] …bly of Li-S and Li-graphite half cells, electrodes were paired with Li chips separated by a PP membrane, with 70 µl of electrolyte added in each CR2032 coin cell. When an interlayer was used, it had the same diameter as the cathode and was … | ❌ |  |  |  | ✅ | 0.87 | 0.87 | [MAIN] …x and improving reaction efficiency. As a result, the full cell delivered 1066 mAh gsulfur-1 at 0.1 C with an N/P ratio of 0.87. This work thus provides a viable path- way toward the current commercialization of Li-S batteries by integra… | ❌ | 🔶 | ✅ | 1.4 | 1.4 | [EXP] …meter of 13 mm were punched out and preserved for cell fabrication. The sulfur loading for C/S cathode is 0.9-1.4 mg cm-2. 2.2. CM-PVDF interlayer fabrication SnO2/MXene was synthesized as reported [27]. To prepare the electrospinn… | ✅ | ✅ | 1, 2 | [MAIN] …s exhibit favorable compatibility between the sulfur cathode and the graphite anode. In the 2.3 M LiTFSI with 2 wt.% LiNO3 system, the graphite electrode exhibits excellent cycling stability, maintain- ing a capacity >350 mAh g-1 ov… [MAIN] …on. As shown in figure S9, graphite half-cells tested in the typical Li-S electrolyte (DOL/DME + 1 M LiTFSI + 1 wt.% LiNO3) exhibit an abnormally high initial discharge capacity, fol- lowed by very low capacities (<100 mAh g-1) with… | 🔶 | ❌ |  |  | ❌ |  |  | ❌ | ❌ |  | ❌ | 🔶 | 🔶 | ✅ | [MAIN] …ng structural exfoliation. As shown in figure S9, graphite half-cells tested in the typical Li-S electrolyte (DOL/DME + 1 M LiTFSI + 1 wt.% LiNO3) exhibit an abnormally high initial discharge capacity, fol- lowed by very low capacities (<10… | 只给用量 | 只给N/P | 低(<2) | TRUE | 0/0/0/71 | 49439 | FALSE | OpenAlex
10.1002/aenm.70976 | 2026 | AEM | A Low-Viscosity Electrolyte With Fluorine-Rich Interphase Empowers Stable High-kinetics and Cold-Resistant SPAN Cathodes | FALSE | TRUE | SPAN | 锂金属 | FALSE | 盐/阴离子; 氟化/无氟; 溶剂(其他) | 低温; 软包 | ❌ |  |  |  | ✅ | 60 | [SI] …l performance was tested by CR2016-type and CR2032-type coin cells on the Neware battery testing systems. The electrolyte volume of each coin cell was about 60 µL or 100 µL, and all cells were assembled in an argon-filled glove box. In the Li/SPAN coin cells assembled in … | ❌ |  |  |  | 🔶 | 8.2 | 8.2 | [SI] …s assembled in this work, lithium metal with a thickness of 100 µm was used as the anode, corresponding to an N/P ratio of 8.2. The N/P ratios and related parameters of the pouch cells are summarized in Tables S3-S4. The electrochemical… | ❌ | ❌ | ✅ | 1 | 1 | [SI] …ich was coated on the copper foil to dry at 100 ℃ for 12 h under vacuum. The micron silicon loading was about 1 mg cm-2. Electrochemical measurements: The electrochemical performance was tested by CR2016-type and CR2032-type coin… | ❌ | ❌ |  |  | ❌ | ✅ | 20 | [SI] …oom temperature. Figure S28. The charge-discharge curves of Li/SPAN pouch cell with LiFSI-based electrolyte at -20 °C. Figure S29. Demonstration of pouch cell powering a miniature fan. Figure S30. The cycling performance of Gr/… | ❌ |  |  | ✅ | ✅ | 2 | ✅ | ❌ | ✅ | ✅ | [SI] …-based electrolyte; b) LiTFSI-based electrolyte; c) LiPF6-based electrolyte; d) commercial electrolyte LS001 (1 M LiTFSI in DOL/DME = 1:1, V/V). Figure S8. Comparison of the reversible (charge) capacity before and after calendar aging. Figur… | 只给用量 | 未报告 | 低(<2) | FALSE | 111/0/0/2 | 72777 | TRUE | OpenAlex
10.1002/anie.202518760 | 2026 | Angew | Molecular Design of Nitrile Electrolytes Enabling Lithiated Silicon-Sulfur Batteries with Quasi-Solid-State Sulfur Reaction | FALSE | TRUE | 硫碳 | 石墨/硅(锂离子-硫) | TRUE | 强溶剂化; 弱溶剂化; 盐/阴离子; 溶剂(其他); 添加剂(其他) |  | ✅ | 11 | 11, 20 | [SI] …he voltage profiles and (b) the cycling performance of LiSi-S cells at 0.1C with S loading of 2.3 mg cm-2 and 11 µL mg-1. The cell delivers a specific capacity of 892.2 mA h g-1 under a sulfur loading of 2.3 mg cm-2 and an E/S r… [SI] …ells with various electrolytes was evaluated using CR2032 coin cells. An electrolyte-to-sulfur (E/S) ratio of 20 µL mg-1 was used for electrochemical cycling of all Li-S and LiSi-S cells unless otherwise stated. All experimental… | ✅ | 40, 400 | [SI] … with the frequency between 0.1-100 kHz and 10 mV perturbation amplitude. Li¦stainless steel cells containing 40 µL electrolyte were assembled and performed linear sweep voltammetry (LSV) from the open-circuit potential to 6.5 V at a sca… [SI] …molybdenum electrodes and a PTFE ring spacer with inner diameter of 6 mm and thickness of 0.2 mm. A volume of 400 µL electrolyte was added in each cell. The ionic resistance (Rb) was obtained from the x-axis intercept of the Nyquist plot … | ❌ |  |  |  | ❌ |  |  |  | ❌ | ❌ | ✅ | 3 | 1.2, 1.8, 2.3, 3 | [SI] …ow was purchased from Tianjin Aida Hengsheng Technology Development. Freestanding cathodes with S loading of ~3 mg cm-2 were used here and the discharge/charge rate was 0.05C. The viscosity of the electrolytes was measured using … [SI] …ectrodes were punched into 10 mm diameter discs. The typical sulfur loading for electrochemical testing was 1-1.2 mg cm-2. The Si/C electrodes were prepared by casting the homogeneous slurry consist of Si/C, Super P, sodium carboxy… | ✅ | ✅ | 1 | [SI] …0.2% / 100 90.5% / 50 ¦ This work Se/S@HCS 73.2% ¦ 1 / - 4.2 / 8.7 6.2 / 7.4 ¦ SiMP / - ¦ 1.0M LiTFSI HFE/DOL 1% LiNO3 ¦ 902 / 200 mA g-1 714 / 0.3 mA cm-2 662 / 0.3 mA cm-2 ¦ 64.0% / 100 - 78.0 / 30 ¦ [6] S/CNF ¦ 4.0 / 25 ¦ Si/… | ❌ | ❌ |  |  | ❌ |  |  | ❌ | ❌ |  | ❌ | ✅ | ✅ | 🔶 | [SI] …1 714 / 0.3 mA cm-2 662 / 0.3 mA cm-2 ¦ 64.0% / 100 - 78.0 / 30 ¦ [6] S/CNF ¦ 4.0 / 25 ¦ Si/Li3P-Li/CNF / - ¦ 1.0M LiTFSI DME/DOL 1% LiNO3 ¦ 850 / 2.5 mA cm-2 (45°C) ¦ 94% / 200 ¦ [7] S/CMK-8 (60%) Interlayer ¦ 1 / - ¦ C-mSi / - ¦ 1.0M LiT… | 富液(>10) | 未报告 | 中[2–4) | FALSE | 1/0/0/24 | 47209 | TRUE | OpenAlex
10.1021/acs.jpcc.5c06814 | 2026 | J Phys Chem C | Composition-Dependent Structure and Dynamics of Lithium-Sulfur Battery Electrolytes Revealed by Molecular Dynamics Simulations | FALSE | FALSE | 硫碳 | 石墨/硅(锂离子-硫) | FALSE | 局部高浓; 溶剂(其他) |  | ❌ |  |  |  | ❌ |  |  | ❌ |  |  |  | ❌ |  |  |  | ❌ | ❌ | ❌ |  |  |  | ❌ | ❌ |  |  | ❌ | ❌ |  |  | ❌ |  |  | ❌ | ❌ |  | ❌ | ❌ | ✅ | ❌ |  | 未报告 | 未报告 | 未报告 | FALSE | 0/0/0/0 | 55027 | TRUE | OpenAlex
10.1021/acsenergylett.5c03054 | 2026 | ACS Energy Lett | Advanced All-Fluorinated Electrolytes for Extended Cycle Life and Stability of LiSPAN Batteries | FALSE | TRUE | SPAN | 锂金属 | FALSE | 局部高浓; 氟化/无氟; 溶剂(其他) | 贫液; 软包 | ❌ |  |  |  | ✅ | 30 | [SI] …pproximately 3.5 mAh cm-2. The cells incorporated a 20 µm polyethylene (PE) separator (Energy Tech Solution), 30 µL of electrolyte, and a 210 µm thick Li metal chip as the anode. Li¦¦SPAN cells were first formed in two formation cycles at C… | ✅ | 100 | 100, 210 | [SI] …FE-BTFEE-LHCE in the voltage range of 1.0 to 3.0 V at 25°C. The cells contained a ~7 mAh cm-2 SPAN cathode, a 100-µm thick Li metal anode, a 20-µm thick polyethylene separator, and the electrolyte at 5 g (Ah)1. Downloaded from pubs.​acs.​org/​ael… [SI] …he cells incorporated a 20 µm polyethylene (PE) separator (Energy Tech Solution), 30 µL of electrolyte, and a 210 µm thick Li metal chip as the anode. Li¦¦SPAN cells were first formed in two formation cycles at C/20 and then cycled at C/5 (where … | ❌ |  |  |  | ❌ | ❌ | ✅ | 1.3 | 1.3 | [SI] …s, 0.1C (615.0) Coin cell 0.25 M LiTFSI and 0.2 M LiNO3 in SL-TEP- FEC-TTE (1.00: 0.45: 0.26: 1.26 by mol.) - 1.3 mg cm -2 50 99.7%, 170 cycles, 0.05C Single layer pouch cell 25 2 M LiTFSI in AN-HFE (1:1 by mol.) + 10 wt.% FEC - 3.2… | ✅ | ✅ | 0.2 | [SI] …e layer pouch cell This work - 1-1.5 mg cm -2 450 91.3%, 500 cycles, 0.1C (615.0) Coin cell 0.25 M LiTFSI and 0.2 M LiNO3 in SL-TEP- FEC-TTE (1.00: 0.45: 0.26: 1.26 by mol.) - 1.3 mg cm -2 50 99.7%, 170 cycles, 0.05C Single layer p… | ❌ | ❌ |  |  | ❌ |  |  | ✅ | ✅ | 0.12 | ✅ | ✅ | ✅ | ❌ |  | 只给用量 | 较薄(50–100] | 低(<2) | FALSE | 129/0/0/3 | 44420 | TRUE | OpenAlex
10.1039/d6eb00050a | 2026 | EES Batteries | Secondary alkali-metal salts in supporting electrolytes for lithium polysulfide flow batteries | FALSE | TRUE | 溶液正极(catholyte) | 锂金属 | FALSE | 添加剂(其他) |  | ❌ |  |  |  | ✅ | 100 | [EXP] …; dia. 15 mm) with a poly- propylene (PP) separator (Shenzhen Mastang Technology Co., Ltd, thickness: 20 µm). Catholyte was pipetted (100 µL) onto the carbon felt. All cell components excluding Li metal and the catholyte were dried in a vacuum oven a… | ✅ | 500 | 500 | [EXP] …ll assembly In this study CR2032 coin cells were used for electrochemical characterisation. Coin cells used a Li metal anode (thickness: 0.5 mm; area: 1.77 cm2; dia. 15 mm) and carbon felt cathode (thickness: 1 mm; area: 1.77 cm2; dia. 15 mm) with a pol… | ❌ |  |  |  | ❌ | ❌ | ❌ |  |  |  | ✅ | ✅ | 0.3 | [EXP] …on had cooled, varying concentrations of LiTFSI (Fisher Scientific, 99%, anhydrous) and MTFSI salts alongside 0.3 M LiNO3 (Fisher Scientific, 99%, anhydrous) were added to the catholyte, and left to dissolve for 3 h. All chemicals … | ❌ | ❌ |  |  | ❌ |  |  | ❌ | ❌ |  | ❌ | ❌ | ❌ | ❌ |  | 只给用量 | 厚(>250) | 未报告 | FALSE | 0/0/20/1 | 47998 | TRUE | OpenAlex
10.1002/aenm.71550 | 2026 | AEM | Anion-Transferring Electrolyte Enables In Situ Construction of Uniform LiF-Rich Interphases for Long-Cycling Lithium-Sulfur Batteries | FALSE | TRUE | SPAN | 锂金属 | FALSE | 盐/阴离子 |  | ❌ |  |  |  | ✅ | 45 | [SI] …pe) were assembled and disassembled in an argon-filled glove box (O2 < 0.1 ppm, H2O < 0.1 ppm). Approximately 45 µL of electrolyte was added to each coin cell to ensure complete wetting of the separator and electrodes, and Celgard 2400 was … | ❌ |  |  |  | ❌ |  |  |  | ❌ | ❌ | ✅ | 2 | 2 | [SI] … 12 h. The SPAN film was punched into 10 mm discs as cathode electrode for use (active loading mass was about 2 mg cm-2). 1.2 Electrochemical measurements All the coin cells (CR2032-type) were assembled and disassembled in an arg… | ❌ | ❌ |  |  | ❌ | ❌ |  |  | ❌ |  |  | ✅ | ❌ |  | ✅ | ❌ | ✅ | ❌ |  | 只给用量 | 未报告 | 中[2–4) | FALSE | 63/0/0/6 | 72608 | TRUE | OpenAlex
10.1016/j.cej.2026.173161 | 2026 | CEJ | Enabling robust bidirectional interphases and controlled solvation structure via flame-retardant Phosphazene-mediated asymmetric ether electrolyte for high-performance lithium metal-sulfurized Polyacrylonitrile batteries | FALSE | TRUE | SPAN | 锂金属 | FALSE | 介体/均相催化; 盐/阴离子; 溶剂(其他) | 贫液 | ✅ | 8 | 8 | [MAIN] …t 1C. Notably, despite the high SPAN loading (~5 mg cm-2), low N/P ratio (~2.8), and lean electrolyte usage (~8 µL mgSPAN -1 ), the cells demonstrated stable cycling at both room temperature and 60 ◦C. This work provides a feas… | ✅ | 40 | [SI] …and 50 µm lithium foil ware sequentially placed into a 2032-type coin cell, followed by the addition of 30 or 40 µL electrolytes for low and high loading assessments. The Li¦¦SPAN cells were rested for 8 h before electrochemical test. The… | ✅ | 50 | 50 | [SI] … than 0.01ppm. For Li¦¦SPAN cells, the pre-weighted SPAN electrode, 16 mm-diameter Celgard 2325 separator and 50 µm lithium foil ware sequentially placed into a 2032-type coin cell, followed by the addition of 30 or 40 µL electrolytes for… | ✅ | 2.8 | 2.8 | [MAIN] …capacity retention of 93.5% after 1200 cycles at 1C. Notably, despite the high SPAN loading (~5 mg cm-2), low N/P ratio (~2.8), and lean electrolyte usage (~8 µL mgSPAN -1 ), the cells demonstrated stable cycling at both room temperatu… | ❌ | ❌ | ✅ | 5 | 4.8, 5 | [MAIN] …ted exceptional capacity retention of 93.5% after 1200 cycles at 1C. Notably, despite the high SPAN loading (~5 mg cm-2), low N/P ratio (~2.8), and lean electrolyte usage (~8 µL mgSPAN -1 ), the cells demonstrated stable cycling … [SI] …ss, the SPAN electrode with different loading can be obtained. The SPAN loadings were controlled to be ≈1 and 4.8 mg cm-2 for, respectively, low and high loading assessments. Electrochemical measurement: All the coin cells were ass… | ❌ | ❌ |  |  | ❌ | ❌ |  |  | ❌ |  |  | ❌ | ❌ |  | ✅ | ✅ | ✅ | ❌ |  | 中等(5–10] | 薄(≤50µm) | 高(≥4) | TRUE | 85/0/0/4 | 58160 | TRUE | PDF首页
10.1002/adfm.78698 | 2026 | AFM | Coupling Ionic Network Reconstruction With Interfacial Electrostatics Shielding Resolves the Interphase Stability-Transport Trade-Off for High-Temperature Durable Li-SPAN Batteries | FALSE | TRUE | SPAN | 锂金属 | FALSE | 溶剂(其他) | 高温 | ✅ | 8.4 | 8.4 | [MAIN] …ed with a high-loading SPAN cathode ( ∼ 5.4 mg cm- 2 ) combined with a lean electrolyte usage (E/SPAN ratio = 8.4 µL mgSPAN - 1 ) under practical operating conditions (Figure 4e ). The cells were subjected to two pre-cycling cycl… | ❌ |  |  | 🔶 | 50 | 50 | [MAIN] …1 C. Moreover, steady operation is maintained even at a high temperature of 60◦C. Notably, when paired with a 50 µm lithium foil and high-loading SPAN cathode ( ∼ 5.4 mg cm- 2 ), the full cell achieves stable operation over 200 cycles whi… | ❌ |  |  |  | ❌ | ❌ | ✅ | 8 | 5.4, 8 | [SI] … ¦ 0.533 ¦ 48.992 Cell component ¦ Specification ¦ Parameters Cathode (SPAN) ¦ Active material mass loading ¦ 8 mg cm-2 Cathode (SPAN) ¦ Number ¦ 7 Cathode (SPAN) ¦ Size ¦ 40*60 mm Anode (Li) ¦ Thickness ¦ 50 µm Anode (Li) ¦ Size… [SI] …, the SPAN electrode with different loading can be obtained. The SPAN loadings were controlled to be ≈1.2 and 5.4 mg cm-2 for, respectively, low and high loading assessments. Electrochemical measurement: All the coin cells were ass… | ❌ | ❌ |  |  | ❌ | ❌ |  |  | ❌ |  |  | ✅ | ❌ |  | ✅ | ❌ | ✅ | ❌ |  | 中等(5–10] | 未报告 | 高(≥4) | FALSE | 81/0/0/4 | 60591 | TRUE | OpenAlex
10.1016/j.nanoen.2026.112258 | 2026 | Nano Energy | Solvation Structure Tailoring of Electrolyte Based on Fluorine-Free, Light-Weight Cyclic Ether Solvent Enables Stable Lithium Metal Anode and Sulfur Cathode Interfaces in Lithium-SPAN Batteries | FALSE | TRUE | SPAN | 锂金属 | FALSE | LiNO3; 氟化/无氟; 溶剂(其他); 添加剂(其他) |  | ❌ |  |  |  | ✅ | 60 | [SI] …al Measurements: The cells of Li¦¦Cu, Li¦¦Li, and Li¦¦SS were assembled in standard 2400 coin-type cells with 60 µL electrolyte in an Ar-filled glove box with both oxygen and water contents below 0.1 ppm. The amount of electrolyte in Li¦… | ❌ |  |  |  | ❌ |  |  |  | ❌ | ❌ | ✅ | 7.71 | 0.85, 3.8, 7.71 | [SI] … Al collector, then drying with 80 ℃ at vacuum environment for 12 h. The high-loading SPAN cathodes (~3.8 and 7.71 mg cm-2) were prepared by uniformly mixing SPAN, carbon black (Super P) and Poly(acrylic acid) (PAA) with a weight ra… [SI] …s heated in an argon-filled furnace at 350 °C for 6 h with a ramping rate of 3 °C min-1. .The SPAN cathodes (~0.85 mg cm-2 ) were prepared by uniformly mixing SPAN, carbon black (Super P) and polyvinylidene difluoride (PVDF) with a … | ✅ | ✅ | 1, 2 | [SI] …ts with lithium nitrate is expected to yield an electrolyte suitable for SPAN-based batteries. Given that the 2 wt% LiNO3 formulation is not soluble and the 1MTD1 electrolyte exhibits low Coulombic efficiency, 2MTD1 was selected as… [SI] …ed 1 M and 2 M LiFSI into MeTHF/DOX (3:2 v/v), respectively. The 2MTD1 electrolyte was prepared by dissolving 1wt% LiNO3 into the 2MTD electrolyte. The 0.25 M Li2S6 solution was prepared by mixing Li2S and S in a 1:5 molar ratio i… | ❌ | ❌ |  |  | ❌ |  |  | ❌ | ❌ |  | ✅ | ✅ | ✅ | ❌ |  | 只给用量 | 未报告 | 高(≥4) | FALSE | 73/0/0/5 | 60278 | TRUE | PDF首页
10.1002/batt.70313 | 2026 | Batter Supercaps | Homogeneous Redox Mediators Applied to Li-S Batteries | FALSE | TRUE | Li2S | 锂金属 | FALSE | 弱溶剂化; 介体/均相催化 |  | ❌ |  |  |  | ✅ | 30, 70 | [MAIN] …mposite, porous carbon, or Li2S cathode (∅13 mm), and a Celgard separator soaked with 70 µL of electrolyte or 30 µL of catholyte. All cells were cycled between 1.8 and 2.8 V vs. Li+/Li° at a C/10 rate using a Scribner 580 Battery Test Sys… [MAIN] …ode, and either a C/S composite, porous carbon, or Li2S cathode (∅13 mm), and a Celgard separator soaked with 70 µL of electrolyte or 30 µL of catholyte. All cells were cycled between 1.8 and 2.8 V vs. Li+/Li° at a C/10 rate using a Scribne… | ❌ |  |  |  | ❌ |  |  |  | ❌ | 🔶 | 🔶 | 2.5 | 2.5 | [MAIN] …andard), and polyvinylidene fluoride (PVDF) (Alfa Aesar) were all used as received. C/S composite (60 wt% S ≈ 2.5 mgS/cm2) cathodes were provided by ISIT Fraunhofer within the Horizon 2020 project HELIS. Porous carbon cathodes were… | ✅ | ✅ | 0.3 | [SI] …@chalmers.se, nntlu@dtu.dk RB: roza.bouchal@mpikg.mpg.de 2 Fig. S1. Linear sweep voltammetry of1.0 M LiTFSI + 0.3 M LiNO3 in DME:DOL (1:1, v/v) in reduction (blue and inset) and oxidation (red) using a three-electrode set-up. Fig. … | ✅ | ❌ |  |  | ❌ |  |  | ❌ | ❌ |  | ❌ | ❌ | ✅ | ✅ | [MAIN] …ne (DmMn), anthraquinone (AQ), and 1,4-bis(methylamino) 9,10-anthraquinone (NHQ). FIGURE 2 ¦ Voltammograms of 1.0 M LiTFSI in DME:DOL electrolytes containing ∼ 20 mM of (a) DmFc, (b) DmMn, (c) AQ, and (d) NHQ, with and without 0.3 M LiNO3. Sch… | 只给用量 | 未报告 | 未报告 | FALSE | 0/8/44/4 | 52388 | TRUE | OpenAlex
10.1021/acs.jpcb.6c03715 | 2026 | The Journal of PhysicalChemistry B | Salt and SolventControl of Elemental Sulfur (Cyclo-S8) and Lithium-IonDiffusion in Liquid Li-S BatteryElectrolytes Revealed by DFTB Molecular Dynamics | FALSE | FALSE | 硫碳 | 锂金属 | FALSE | 盐/阴离子; 溶剂(其他) |  | ❌ |  |  |  | ❌ |  |  | ❌ |  |  |  | ❌ |  |  |  | ❌ | ❌ | ❌ |  |  |  | ❌ | ❌ |  |  | ❌ | ❌ |  |  | ❌ |  |  | ❌ | ❌ |  | ❌ | 🔶 | ✅ | ❌ |  | 未报告 | 未报告 | 未报告 | FALSE | 0/0/0/0 | 88031 | TRUE | OpenAlex
10.1002/jcc.70466 | 2026 | J Comput Chem | Lithium Surface Restructuring and Dendrite-Like Protrusion Formation in Li-S Electrolytes From Reactive Molecular Simulations With Machine-Learned Potentials | FALSE | FALSE | 硫碳 | 锂金属 | FALSE | 盐/阴离子; 溶剂(其他) |  | ❌ |  |  |  | ❌ |  |  | ❌ |  |  |  | ❌ |  |  |  | ❌ | ❌ | ❌ |  |  |  | ❌ | ❌ |  |  | ❌ | ❌ |  |  | ❌ |  |  | ❌ | ❌ |  | ❌ | ❌ | ✅ | ❌ |  | 未报告 | 未报告 | 未报告 | FALSE | 0/0/0/1 | 52330 | TRUE | OpenAlex
10.1039/d5ee05956a | 2026 | EES | Electron push-pull engineering enables sustainable, anti-corrosive, and nonflammable phosphate electrolytes for long-lifespan lithium-sulfur batteries | FALSE | TRUE | SPAN | 锂金属 | FALSE | 局部高浓 |  | ✅ | 7.1 | 7.1 | [SI] …ng the C-rate from 0.2C to 2C. The electrolyte-to-sulfur (E/S) ratio for Li¦¦SPAN full cells is controlled at 7.1 µL mg- 1. Characterisation This study systematically investigated the solvation structures of different electrolyte… | ❌ |  |  | ❌ |  |  |  | ❌ |  |  |  | ❌ | ❌ | ✅ | 3.5 | 3.5 | [SI] …300 400 500 0 300 600 900 1200 1500 Li¦¦SPAN 48% LH-TTE Specific capacity (mAh g-1) Cycle number (n) Loading: 3.5 mg cm-2 Voltage: 1.0~3.0 V Rate: 0.5C 10 30 50 70 90 110 Coulombic efficiency (%) Figure S24 Cycling performance of L… | ❌ | ❌ |  |  | ❌ | ❌ |  |  | ❌ |  |  | ❌ | ❌ |  | ✅ | ❌ | ✅ | ❌ |  | 中等(5–10] | 未报告 | 中[2–4) | FALSE | 46/0/0/1 | 52264 | TRUE | OpenAlex
10.1002/adma.73710 | 2026 | AM | Synergistic Dual Modulation of Li2 S Redox Kinetics and Anode Stability Enabled by a High-Efficiency Organodisulfide Mediator in Anode-Free Lithium-Sulfur Batteries | FALSE | TRUE | Li2S | 无负极 | FALSE | 介体/均相催化; 溶剂(其他) |  | ✅ | 4.9 | 4.9, 15 | [SI] …n cells, the E/S ratio was 15 µL mg⁻1 and the Li2S loading was ~1 mg cm⁻2; for pouch cells, the E/S ratio was 4.9 µL mg⁻1 and the sulfur loading was 8 mg cm⁻2.Galvanostatic charge-discharge tests were performed using a Neware BTS… [SI] …r without DIP (1 mol L-1 LiTFSI in TEGDME, with 2 wt% LiNO3). Specifically, for coin cells, the E/S ratio was 15 µL mg⁻1 and the Li2S loading was ~1 mg cm⁻2; for pouch cells, the E/S ratio was 4.9 µL mg⁻1 and the sulfur loading … | ✅ | 10, 20 | [SI] …ed glovebox, with carbon paper serving as the counter electrode. During assembly, 10 µL of Li2S6 solution and 10 µL of modified electrolyte were added to the two sides of the separator, respectively, to ensure sufficient wetting of the separator and… [SI] …hium foil as the anode. The electrolyte system consisted of a mixture of 20 µL 0.2 mol L-1 Li2S8 solution and 20 µL modified electrolyte. The Li2S deposition process was conducted as follows: the battery was first galvanostatically discharged to … | ❌ |  |  |  | ❌ |  |  |  | ❌ | ✅ | ✅ | 8 | 8 | [MAIN] …erified the performance of DIP additive in pouch cell systems (Figure 5g). Under severe operating conditions (8 mg cm-2 sulfur loading, 2038 mg total sulfur loading, and 4.9 µL mg-1 E/S ratio), the pouch cell exhibits excellent i… | ✅ | ✅ | 2 | [SI] …he conventional electrolyte was composed of 1 mol L-1 lithium bis(trifluoromethanesulfonyl)imide (LiTFSI) and 2 wt.% lithium nitrate (LiNO3) dissolved in tetraethylene glycol dimethyl ether (TEGDME). To this base electrolyte, DIP was added at… | ❌ | ❌ |  |  | ❌ |  |  | ✅ | ❌ |  | ✅ | ❌ | ❌ | ❌ |  | 贫液(≤5) | 无负极 | 高(≥4) | TRUE | 0/11/0/2 | 68175 | TRUE | OpenAlex
10.1021/acsenergylett.6c00462 | 2026 | ACS Energy Lett | Lithium-Sulfur Batteries Enabled by Fluorine-Free Electrolytes with a Compressed Solvation Structure | FALSE | TRUE | SPAN | 锂金属 | FALSE | 弱溶剂化; 盐/阴离子; 氟化/无氟; 溶剂(其他) | 低温; 软包 | ✅ | 3 | 3, 6 | [MAIN] …at -10 °C. Additionally, a practical pouch cell with high SPAN loading and a low electrolyte-to-SPAN ratio of 3 µL mg-1 delivers an initial capacity of around 600 mAh gSPAN-1, underscoring the potential of fluorine-free electro… [SI] …y a 19 mm ceramic-coated Celgard 2500 membrane. The electrolyte-to-cathode (E/SPAN) ratio was maintained at 3-6 µL mg⁻¹ for electrodes with SPAN loadings of 4.5-8.5 mg cm⁻². Specific capacities were determined on the basis of S… | ❌ |  |  | ❌ |  |  |  | ❌ |  |  |  | ❌ | ❌ | ✅ | 8.5 | 5, 8.5 | [MAIN] …. As a result, to evaluate the electrolyte under practical conditions, Li-S cells employing high-loading (4.5-8.5 mg cm-2) SPAN (∼46% S content in SPAN) cathodes and a restricted electrolyte-to- SPAN ratio of 4-6 µL mg-1 were assem… [MAIN] …luene- based electrolyte, 24 cm2 single-layer pouch cells were fabricated with a high SPAN cathode loading of 5 mg cm-2 and a low electrolyte-to-SPAN (E/S) ratio of 3 µL mg-1 as shown in Figure 4i,j. The pouch cell employing the … | ✅ | ✅ | 0.2, 0.5 | [SI] …5 650, 150, C/5 (7) 0.25 M LiTFSI/0.2 M LiNO3 in SL /TEP/FEC/TTE SPAN -, 6.7 465, 75, 0.2 A g-1 (8) 2 M LiFSI/0.5 M LiNO3 in DEE SPAN 36.3%, 6.1 400, 500, C/10 (9) 2 M LiFSI in THP/toluene SPAN 46%, 8.5 560, 100, C/5 This work Weig… [SI] …FSI in TEP/DBE SPAN -, 5 600, 250, C/5 (6) 2 M LiFSI in Allyl ether SPAN -, 5 650, 150, C/5 (7) 0.25 M LiTFSI/0.2 M LiNO3 in SL /TEP/FEC/TTE SPAN -, 6.7 465, 75, 0.2 A g-1 (8) 2 M LiFSI/0.5 M LiNO3 in DEE SPAN 36.3%, 6.1 400, 500, … | ❌ | ✅ | 10 | [MAIN] … cells employing high-loading SPAN cathodes retain more than 75% of their initial capacity after 250 cycles at -10 °C. Additionally, a practical pouch cell with high SPAN loading and a low electrolyte-to-SPAN ratio of 3 µL mg-1… | ✅ | 60 | [MAIN] …to the electrolyte for practical Li-S batteries with a SPAN cathode, particularly under wide-temperature (-10-60 °C) operating conditions. This tailored electrolyte strategy anchors and modulates lithium polysulfides while en… | ✅ | ❌ |  | ✅ | 🔶 | ✅ | ❌ |  | 贫液(≤5) | 未报告 | 高(≥4) | FALSE | 67/0/0/1 | 52855 | TRUE | PDF首页
10.1002/aenm.71651 | 2026 | AEM | Decoupling Quasi-Solid-State Sulfur Conversion Mechanisms in Weakly Solvating and Locally High Concentration Electrolytes | FALSE | TRUE | 硫碳 | 锂金属 | TRUE | 弱溶剂化; 局部高浓; 高浓; 盐/阴离子; 溶剂(其他) | 软包 | ✅ | 1.37 | 1.37, 46 | [MAIN] …2-layers pouch cells (80 × 100 mm) were assembled and tested under stringent lean-electrolyte conditions (E/S 1.37 µL mg- 1 ). The G2-TTE pouch cell displays the characteristic quasi- solid- state single-plateau voltage profile (F… [MAIN] …the coin cell evaluations were conducted under flooded conditions with an abundant E/S ratio of approximately 46 µL mg- 1 (60 µL per 12 mm diameter cell with a sulfur loading of 1.14 mg cm- 2 ), the pouch cells operated with a m… | ✅ | 60, 120, 250 | [EXP] …I, 15.8 mm diameter ×1.0 mm thickness), and coin cell casings (MTI, Al-Clad CR2032 Coin Cell Case) were used. Electrolyte was added at a volume of 60 µL per cell. For lithium plating/stripping tests, similar coin cell components were utilized, but the positive e… [SI] …sed, in which the sulfur cathode and lithium-metal anode were arranged side-by-side. The cell was filled with 120 µL of G2-TTE electrolyte, corresponding to an excess electrolyte amount. Raman spectra were acquired using a 532 nm laser and a 600 gr… | ✅ | 600 | 600 | [EXP] …olyte as shown in Table 2 . 4.2 Coin and Pouch Cell Assembly For coin cell assembly, Celgard 2000 separators, lithium foil (MTI, thickness: 0.6 mm, diameter: 16 mm, 99%), a single wave spring (MTI, Al-Clad stainless steel wave spring for CR2032/CR2016 Case… | ❌ |  |  |  | ❌ | ❌ | ✅ | 1.14 | 1.14 | [EXP] …ircular discs (12 mm diameter), and the thickness was measured to be 47 µm, yielding an areal mass loading of 1.14 mg S cm- 2 and an areal capacity of 1.90 mAh cm- 2 . All electrode processes were performed in an Ar-filled glove box. E… | ✅ | ✅ | 0.2 | [EXP] …h, 99.8%) and 1,2-dimethoxyethane (DME, Sigma-Aldrich, 99.5%) at a 1:1 volume ratio, with 1 M LiTFSI. DOL-DME-0.2 M LiNO3 was prepared by adding 0.2 M lithium nitrate (LiNO3 , Sigma-Aldrich, 99.9%) into the DOL-DME electrolyte as s… | ✅ | ❌ |  |  | ❌ |  |  | ✅ | ❌ |  | ✅ | 🔶 | ✅ | 🔶 | [MAIN] …yte systems Solvents Solids G2-TTE G2:TTE = 1:1 (v:v) G2:LiTFSI = 1.5:1 (mol:mol) CME-TTE CME:TTE = 1:1 (v:v) 1 M LiTFSI DOL-DME DOL:DME = 1:1 (v:v) 1 M LiTFSI DOL-DME-LiNO3 DOL:DME = 1:1 (v:v) 1 M LiTFSI and 0.2 M LiNO3 this comparative … | 贫液(≤5) | 厚(>250) | 低(<2) | FALSE | 0/0/0/13 | 110251 | TRUE | OpenAlex
10.1002/anie.1750429 | 2026 | Angew | Homogeneous-Heterogeneous Catalyst Design for Lithium-Sulfur Batteries via Phase Separation | FALSE | TRUE | 溶液正极(catholyte) | 锂金属 | FALSE | 介体/均相催化 | 贫液; 软包 | ✅ | 3.5 | 3.5, 7.8 | [MAIN] …ional lifespan under various conditions. Remarkably, a pouch cell assembled with a lean electrolyte dosage of 3.5 µL mg-1 achieves a favorable energy density of 364.8 Wh kg-1 and maintains stable cycling for 40 cycles. 1 Introduc… [MAIN] …rios. We increased the sulfur loading in the Fe-Syg-based pouch cell to 0.22 g, with an electrolyte dosage of 7.8 µL mg-1, as reflected in the corresponding GCD curve in Figure S46a. As summarized in Figure S46b, the pouch cell w… | ✅ | 40 | [SI] …were lithium foils. For the Cu¦¦Li cells, the cathode was a copper foil, and the anode was a lithium foil. An electrolyte dosage of 40 µL was applied per electrode in all cells: the S03 electrolyte was used for Fe-Het-based cells, while the Fe-Hom… | ❌ |  |  |  | ❌ |  |  |  | ❌ | ❌ | ✅ | 1.5 | 0.3, 0.62, 0.95, 1.5 | [SI] …parator was paired with the Fe-Hom electrolyte. The sulfur areal loading of the cathode was controlled to 1.4-1.5 mg cm-2 with a sulfur content of 60% for routine batteries. Cycling and rate performances were evaluated on a Neware … [MAIN] …vity, which is a key indicator governing interlayer functionality. Three Fe-Het loadings were 0.30, 0.62, and 0.95 mg cm-2, yielding corresponding ionic conductivities of 0.33, 0.53 and 0.45 mS cm-1 (Figure S5). The excessively low … | ✅ | ✅ | 2 | [SI] …r was added to a Li-S electrolyte (1 mol L-1 LiTFSI in DME/DOL solution with a volume ratio of 1:1 containing 2.0 wt.% LiNO3, denoted as S03, Canrd), reaching a FePcCl content of 0.1 wt.% in the electrolyte. The mixture was stirred at… | ❌ | ❌ |  |  | ❌ |  |  | ✅ | ✅ | 0.17, 0.24 | ✅ | ✅ | ✅ | ❌ |  | 贫液(≤5) | 未报告 | 低(<2) | FALSE | 0/0/5/4 | 63636 | TRUE | OpenAlex
10.1002/smtd.202502084 | 2026 | Small Methods | Beyond the Hype - Decoding Bis(fluorosulfonyl)imide Chemistry in Advanced Lithium-Sulfur Batteries | FALSE | TRUE | 硫碳+SPAN | 锂金属 | FALSE | 局部高浓; 盐/阴离子 |  | ✅ | 7 | 7 | [SI] …lfur cathodes with high sulfur loadings (4 mgs cm-2), were used. A fixed electrolyte-to-sulfur ratio (E/S) of 7 µL mg-1 was maintained. Long-term cycling was performed at C/10 after 5 preconditioning cycles at C/20, with a volt… | ✅ | 60 | [SI] …diameter lithium disks, 16 mm diameter copper disks, and 16 mm diameter separator (Celgard 2500), filled with 60 µL of electrolyte. Symmetric cells were tested at increasing current densities with five plating/stripping cycles of 2 hours ea… | ❌ |  |  |  | ❌ |  |  |  | ❌ | ❌ | ✅ | 4 | 4 | [SI] …r 12 hours under an argon atmosphere to ensure homogeneous sulfur infiltration. The final cathode loading was 4 mgs cm-2. Physicochemical characterisations: The morphology of lithium deposits on copper substrates was characterised… | ❌ | ❌ |  |  | ❌ | ❌ |  |  | ❌ |  |  | ❌ | ❌ |  | 🔶 | ✅ | 🔶 | ❌ |  | 中等(5–10] | 未报告 | 高(≥4) | FALSE | 7/0/0/12 | 60629 | TRUE | OpenAlex
10.1038/s41467-026-72486-6 | 2026 | Nat Commun | Unlocking Li-S chemistry via acoustic-induced entropy-driven electrolyte | FALSE | TRUE | 硫碳 | 石墨/硅(锂离子-硫) | FALSE |  | 软包 | ✅ | 2.9 | 2.9, 6, 7.8, 15 | [EXP] …ate: 0.027% Fading rate: 0.033% 400 400 180 W 90 W 0 W Cycle number Capacity (Ah) Sulfur loading: 1.05 g E/S: 2.9 µL mg-1 Current: 30 mA Specific energy: 404.1 Wh kg-1 Cycle number Current: 30 mA; Sulfur loading: 1.05 g Charge Di… [EXP] …separator (transferred via polypropylene pipette tips) before Li anode placement, maintaining an E/S ratio of 15.0 µL mg⁻¹. Single-layer pouch cells were similarly prepared, using single- sided electrodes (3 cm * 3 cm) with a load… | ✅ | 50 | [EXP] …lls were assembled by sandwiching a Celgard 2500 separator between two stainless steel electrodes. A total of 50 µL electrolyte was employed, carefully dis- pensed onto each side of the separator to ensure uniform wetting. Potentiostatic… | ❌ |  |  |  | ✅ | 8 | 8, 90.9 | [SI] …odes (cm*cm) 3*3 4*7 Size of negative electrodes (cm*cm) 4.5*5 4.6*7.6 Size of separators (cm*cm) 5.5*6.5 6.5*8 N/P ratio 2.63 0.82 E/S ratio (µL mg⁻1) 7.8 (366 µL injected) 2.9 (3050 µL injected) Supplementary References 1. … [EXP] …ed using the prepared composite electrode as the positive electrode, Li metal foil as the negative electrode (N/P ratio of 90.9), and Celgard 2500 polypropylene (PP) film with a diameter of 19 mm as the separator (25 µm in thickness, por… | ❌ | ❌ | ✅ | 9.4 | 2, 5.2, 6, 9.4 | [SI] … an Ah-level stacked pouch cell was assembled using stringent parameters:4 a high positive electrode loading (9.4 mg cm-2), a thin lithium reservoir (50 µm), and a lean electrolyte condition (E/S = 2.9 µL mg-1). While the single-la… [EXP] … casing and internal spring made of stainless steel. The coin-type cells with an areal mass loading of around 2.0 mg cm-2 were fabricated using the prepared composite electrode as the positive electrode, Li metal foil as the negati… | ✅ | ✅ | 0.5, 2 | [EXP] …SI solution in a 1:1 (v/v) mixture of 1,2-dimethoxyethane (DME) and 1,3- dioxolane (DOL), with an addition of 2.0 wt.% lithium nitrate (LiNO3). The anolyte was used as received. Carbon paper (CP, FM-EM-GD-0009, Canrd Technology Co.; thickness: … [SI] …ray photoelectron spectroscopy analysis of Li 1s spectra was used to evaluate the effect of (a) 2 wt% and (b) 0.5 wt% LiNO3 concentration on LiF content within the inner Solid Electrolyte Interphase (SEI). The samples were obtained f… | ❌ | ❌ |  |  | ❌ |  |  | ✅ | ❌ |  | ✅ | ❌ | ✅ | ❌ |  | 贫液(≤5) | 只给N/P | 高(≥4) | FALSE | 0/0/1/2 | 93631 | TRUE | OpenAlex
10.1016/j.cclet.2025.111330 | 2026 | Chinese Chemical Letters | Improving the uniformity of lithium deposition via ionic liquid additives for long-cycling lithium-sulfur batteries | FALSE | TRUE | 硫碳 | 石墨/硅(锂离子-硫) | FALSE | 离子液体; 添加剂(其他) | 软包 | ✅ | 3 | 3, 6.4 | [SI] …hin Li foils (75 µm on a single side), high-sulfur-loading cathodes (8.1 mgS/cm2 on a single side), and a low electrolyte to sulfur (E/S) ratio (3.0 gele/gS) were employed. The cathodes and anodes (double-layer coated with active materials) were stacked laye… [MAIN] …s achieved under demanding conditions including high-sulfur- loading cathodes (4.1 mgS /cm2 ), low E/S ratio (6.4 µL/mgS ), and ultrathin Li metal anodes (50 µm). Furthermore, a 3.47 Ah pouch cell with Py13FSI additives, reaching … | ✅ | 25, 35, 50 | [SI] …, Li-S batteries were assembled with Li metal anodes (600 µm), regular-loading S cathodes (0.95 mgS/cm2), and 25 µL electrolyte in the configuration of 2025-type coin cell. Under demanding conditions, an ultrathin Li anode (50 µm), a hig… [SI] …tion cycles at 0.05 C. Li ¦ Li symmetric cells were assembled with 600 µm Li as electrodes, PP separator, and 50 µL electrolyte containing 1.0 mol/L[S] Li2S8 and tested at a current density of 1.0 mA/cm2 and an areal capacity of 1.0 mAh/… | ✅ | 50 | 50, 75, 600 | [SI] …, and 25 µL electrolyte in the configuration of 2025-type coin cell. Under demanding conditions, an ultrathin Li anode (50 µm), a high-loading S cathode (4.1 mgS/cm2), and electrolyte (35 µL) were employed to assemble Li-S batteries in… [SI] …ed for 5 cycles at each rate after 2 activation cycles at 0.05 C. Li ¦ Li symmetric cells were assembled with 600 µm Li as electrodes, PP separator, and 50 µL electrolyte containing 1.0 mol/L[S] Li2S8 and tested at a current dens… | ❌ |  |  |  | ❌ | ❌ | ✅ | 8.1 | 0.95, 4.1, 8.1 | [SI] …room with a dew point below -40°C. Ultrathin Li foils (75 µm on a single side), high-sulfur-loading cathodes (8.1 mgS/cm2 on a single side), and a low electrolyte to sulfur (E/S) ratio (3.0 gele/gS) were employed. The cathodes and … [SI] …hodes with 63% S content were cut into 13.0 mm diameter disks. The areal sulfur loadings were set at 0.95 and 4.1 mgS/cm2. 1.3. Preparation of electrolytes The baseline electrolyte was obtained by dissolving 1.0 M LiTFSI and 2.0 wt… | ✅ | ✅ | 2 | [SI] …gS/cm2. 1.3. Preparation of electrolytes The baseline electrolyte was obtained by dissolving 1.0 M LiTFSI and 2.0 wt% LiNO3 in DOL/DME (1:1, by vol.) mixed solvents (marked as DOL/DME electrolyte). For ionic liquid-containing electro… | ✅ | ✅ | 40 | [SI] …S pouch cell assembly and test A 7 × 4 cm2 Li-S pouch cell was fabricated in a dry room with a dew point below -40°C. Ultrathin Li foils (75 µm on a single side), high-sulfur-loading cathodes (8.1 mgS/cm2 on a single side), an… | ❌ |  |  | ✅ | ✅ | 3.47 | ❌ | 🔶 | ✅ | ❌ |  | 贫液(≤5) | 薄(≤50µm) | 高(≥4) | TRUE | 0/0/0/8 | 30731 | TRUE | PDF首页
10.1016/j.ensm.2026.104970 | 2026 | EnSM | Siloxane electrolyte molecular design for lithium-sulfur batteries | FALSE | TRUE | SPAN | 锂金属 | FALSE | 难溶/固相转化; 局部高浓; 高浓; 盐/阴离子; 溶剂(其他) |  | ✅ | 14.3 | 14.3, 20.4, 31.4 | [SI] …loading of 4.4 mg cm-2, the E/S mass ratio is optimized to about 14.6:1 and the volume-to-mass ratio is about 14.3 uL mg-1, with an N/P ratio of about 14:1. The pouch cell (cathode areal capacity of 6.16 mAh cm-2), with an E/S mas… [SI] … loading of 2.01 mg cm-2, the E/S mass ratio is optimized to about 32:1 and the volume-to-mass ratio is about 31.4 uL mg-1, with an N/P ratio of about 31:1. For the CR2032 cell in with an increased sulfur loading of 4.4 mg cm-2, t… | ✅ | 60, 150 | [SI] …here the concentrations of water vapor and oxygen were maintained below 0.01 ppm. Each cell was injected with 60 µL of electrolyte, and a Celgard 3501 separator (17 mm in diameter) was used as the separator material. Li¦¦Cu half cells were … [SI] …1 mm, with an electrolyte dosage of 60 uL per cell, the electrolyte mass is 61.2 mg. For the pouch cells, the electrolyte dosage was 150 uL per cell, the electrolyte mass is 153 mg. Based on the above corresponding sulfur mass, the calculated result… | ✅ | 50 | 50 | [MAIN] …itions is investigated. Specifically, SPAN with a normal loading (S loading= 2.26 mAh cm-2) is matched with a 50 µm ultrathin lithium foil and tested under charge-discharge conditions at 0.5C (1 C = 1675 mAh g-1) (Fig. 6g). In the full cell employi… | ❌ |  |  |  | ❌ | ❌ | ✅ | 4.4 | 2.01, 4.4 | [SI] …out 31.4 uL mg-1, with an N/P ratio of about 31:1. For the CR2032 cell in with an increased sulfur loading of 4.4 mg cm-2, the E/S mass ratio is optimized to about 14.6:1 and the volume-to-mass ratio is about 14.3 uL mg-1, with an … [SI] …. The cycling performance of Li-SPAN batteries in different electrolytes. Long-term cycling performance using 2.01 mg cm-2 active substances loading SPAN in different concentrations of DD11 electrolytes. Figure29. XPS profiles of SP… | 🔶 | ❌ |  |  | ❌ | ✅ | 20 | [SI] …DME+DOL (c) 4M LiFSI PTTS TTE (7:3). Figure S8. (a, b) Temperature-dependent EIS analysis of Li¦¦Li cells from -20 °C to 50 °C using (a) 4M LiFSI PTTS (b) 4M LiFSI PTTS TTE (7:3). (c, d) Arrhenius equation fitting of activation… | ✅ | 50 | [SI] … 4M LiFSI PTTS TTE (7:3). Figure S8. (a, b) Temperature-dependent EIS analysis of Li¦¦Li cells from -20 °C to 50 °C using (a) 4M LiFSI PTTS (b) 4M LiFSI PTTS TTE (7:3). (c, d) Arrhenius equation fitting of activation energies… | ✅ | ❌ |  | ✅ | 🔶 | ✅ | ❌ |  | 富液(>10) | 薄(≤50µm) | 高(≥4) | TRUE | 94/0/0/1 | 62285 | TRUE | PDF首页
10.1021/acs.jpcb.5c08139 | 2026 | J Phys Chem B | Physicochemical Properties and Structure of Lithium Tetrasulfide Solutions in a LiClO4-Sulfolane Electrolyte | FALSE | FALSE | 硫碳 | 锂金属 | FALSE | 盐/阴离子; 溶剂(其他) |  | ❌ |  |  |  | ❌ |  |  | ❌ |  |  |  | ❌ |  |  |  | ❌ | ❌ | ❌ |  |  |  | ❌ | ❌ |  |  | ❌ | ❌ |  |  | ❌ |  |  | ❌ | ❌ |  | ❌ | ❌ | ✅ | ❌ |  | 未报告 | 未报告 | 未报告 | FALSE | 0/0/0/1 | 61335 | TRUE | OpenAlex
10.1016/j.scib.2025.08.052 | 2026 | Science Bulletin | Anion-mediated electrolyte engineering unlocks high-energy-density and long-cycling sulfur-based batteries at ultra-low N-P ratio | FALSE | TRUE | SPAN | 石墨/硅(锂离子-硫) | FALSE | 局部高浓; 介体/均相催化; 盐/阴离子; 溶剂(其他) | 软包 | ❌ |  |  |  | ❌ |  |  | ✅ | 20 | 20, 50 | [EXP] … were 3.0 × 3.0 cm2 , the thin lithium foil was 3.5 × 3.5 cm2 , and the Gr anode was also 3.5 × 3.5 cm2 . The 20 µm ultra-thin lithium foil is attached to the surface of the SPAN cathode, then the separator is placed, followed by the Gr anode, the e… [SI] …at 0.1 A g-1. (b) The discharge voltage plateau data. 4 Figure S3. UV-vis absorption spectra of the SPAN¦¦Li (50 µm lithium foil) optical cell at different SOC in LH and LS. 5 Figure S4. The SPAN¦¦Li optical cell after discharge (0% SOC) … | ✅ | 0 | 0, 0.6, 0.8, 0.9, 1.1, 2, 3.33 | [SI] …nt of 0.2 A g-1 and a discharging current of 0.5 A g-1. 31 Figure S30. Cycling performance of the anode-free (N/P=0) battery under a charging current of 0.2 A g-1 and a discharging current of 0.5 A g-1. 32 Figure S31. A digit… [EXP] …0.6 The mass loading of SPAN is 4.3 mg cm-2 , and the areal capacity is approximately 3.2 mAh cm-2 . Based on N/P = 0.6, it can be con- cluded that the mass loading of the Gr is approximately 5.2 mg cm-2 . By employing a straight… | ❌ | ✅ | ✅ | 5.2 | 4.3, 5.2 | [EXP] …ely 3.2 mAh cm-2 . Based on N/P = 0.6, it can be con- cluded that the mass loading of the Gr is approximately 5.2 mg cm-2 . By employing a straightforward in-situ pre… [EXP] …PAN¦¦Li pouch cell, the thick- ness of the lithium foil is 50 µm. The mass loading of all SPAN cath- odes was 4.3 mg cm-2. The pouch cell assemblies were performed in an argon-filled glove box. The cut-off voltage window is set bet… | 🔶 | 🔶 | 2 | [MAIN] …), denoted as LB, the commercial ether-based electrolyte LS-009 (1 mol L-1 LiTFSI in DME: DOL = 1:1 vol% with 2 wt% LiNO3), denoted as LS, and the localized high-concentration electrolyte (LiFSI:DME:HFE in a molar ratio of 5.0:4.9:… | ❌ | ❌ |  |  | ❌ |  |  | ✅ | ✅ | 1, 2 | ✅ | ❌ | ✅ | ❌ |  | 未报告 | 薄(≤50µm) | 高(≥4) | TRUE | 131/1/0/1 | 61832 | TRUE | PDF首页
10.1038/s41560-026-02120-8 | 2026 | Nat Energy | Lithium-disulfur dichloride batteries | FALSE | TRUE | SPAN | 锂金属 | FALSE | 难溶/固相转化; 介体/均相催化; 离子液体 |  | ✅ | 10 | 10, 50, 60 | [EXP] …uch cells were assembled using a similar configuration, except that only one separator layer was used and the electrolyte-to-sulfur ratio was reduced to 10 ml g-1 sulfur. Three-electrode coin cells were assembled similarly to the two-electrode cells, except that a … [EXP] …s corrosion. Unless otherwise specified, each coin cell con- tained 20 µl of electrolyte, corresponding to an electrolyte-to-sulfur ratio of ~50-60 ml g-1 sulfur. Pouch cells were assembled using a similar configuration, except that only one separator la… | ✅ | 20 | [EXP] …he stainless-steel cathode case to suppress corrosion. Unless otherwise specified, each coin cell con- tained 20 µl of electrolyte, corresponding to an electrolyte-to-sulfur ratio of ~50-60 ml g-1 sulfur. Pouch cells were assembled using a … | ✅ | 200 | 200 | [EXP] …idene fluo- ride (PVDF, 99.6%), and sulfur-carbon composite (80 wt% sulfur) were purchased from MSE Supplies. Lithium metal chips (0.2 mm thick) were obtained from MTI Corporation. All solvents were dried over 4-Å molecular sieves before use, and the re… | ❌ |  |  |  | ❌ | ❌ | ✅ | 1.4 | 0.54, 1.4 | [EXP] …ried sheets, yielding a typical areal capacity of ~1 mAh cm-2. The typical S-LiCl electrode mass loading was ~1.4 mg cm-2, corresponding to a sulfur loading of ~0.54 mg cm-2, unless otherwise specified. Electrochemical measurements… [EXP] …1 mAh cm-2. The typical S-LiCl electrode mass loading was ~1.4 mg cm-2, corresponding to a sulfur loading of ~0.54 mg cm-2, unless otherwise specified. Electrochemical measurements Unless otherwise specified, electrochemical measure… | ✅ | ✅ | 1, 20 | [SI] …proving the cycling stability of lithium metal.3,4 After partially replacing 60% of LiTFSI with 40% LiFSI and 20% LiNO3, the lithium cycling stability improved significantly. This modified electrolyte is denoted as LiTFSI-EMIMCl-… [SI] …ary Figure 35a, Li¦¦S-LiCl cells using a G3-based electrolyte (2 M lithium difluoro(oxalato)borate (LiDFOB) + 1 M LiNO3) exhibit sulfur oxidation at ~3.7-3.8 V, approximately 0.3 V above the theoretical sulfur oxidation voltage b… | ❌ | ❌ |  |  | ✅ | 100 | [EXP] … °C to 500 °C. DSC measurements were conducted using a Discovery Pressure DSC 25P at 2 °C min-1 from 25 °C to 100 °C. DART-MS measurements were performed using a JEOL AccuTOF LC time-of-flight mass spectrometer over an m/z ran… | ✅ | ❌ |  | ❌ | ✅ | ✅ | ✅ | [SI] … Li+ transference numbers of various electrolytes, including LiTFSI-EMIMCl (1:9), LiTFSI-EMIMCl-TTE (1:9:10), 1 M LiTFSI in 1,3-dioxolane (DOL)-1,2-dimethoxyethane (DME), and 1 M LiPF6 in ethylene carbonate (EC)-diethyl carbonate (DEC). Supplementary Figure 16. a, Photogra… | 中等(5–10] | 中(100–250] | 低(<2) | FALSE | 5/0/0/3 | 57148 | TRUE | PDF首页
10.1021/acsnano.5c14570 | 2026 | ACS Nano | Unravel Electrolyte-Dependent Interphase Structures in Lithium-Sulfurized Polyacrylonitrile Batteries via Cryogenic Transmission Electron Microscopy | FALSE | TRUE | SPAN | 锂金属 | FALSE | 局部高浓; 盐/阴离子; 溶剂(其他); 添加剂(其他) |  | ❌ |  |  |  | ✅ | 50 | [EXP] …at 0.5 mA cm-2 with 1 mAh cm-2 per cycle; and (iv) finally stripping all remaining Li by charging to 1 V. The electrolyte volume in all tested cells was limited to 50 µL, corresponding to approximately 44 µL cm-2. All key performance metrics were tested using a minimum of three … | ❌ |  |  |  | ❌ |  |  |  | ❌ | ❌ | ✅ | 7.7 | 7.7 | [MAIN] …ieving stable operation for over 160 cycles (Figure S5). Even under the condition of high mass loading (up to 7.7 mg cm-2 or 4.5 mAh cm-2), excellent stability can be achieved in the LHCE (Figure S6). From the voltage profiles show… | ✅ | 🔶 | 2 | [MAIN] …n 1,3- dioxolane (DOL), and 1,2-dimethoxyethane (DME) with a volume ratio of 1:1 denoted as ETHER, ETHER with 2% LiNO3 denoted as ETHER-LNO that is the most common electrolyte used for LSBs, and the electrolyte of lithium bis(fl… | 🔶 | ❌ |  |  | ❌ |  |  | ❌ | ❌ |  | ✅ | ❌ | 🔶 | ❌ |  | 只给用量 | 未报告 | 高(≥4) | FALSE | 83/0/0/2 | 44316 | TRUE | OpenAlex
10.1016/j.ensm.2026.105401 | 2026 | EnSM | Tailoring Li+ solvation chemistry via non-fluorinated co-solvent in fluorinated electrolytes for high performance Li-SPAN batteries | FALSE | TRUE | SPAN | 石墨/硅(锂离子-硫) | FALSE | 强溶剂化; 局部高浓; 氟化/无氟; 溶剂(其他) |  | ✅ | 3.5 | 3.5, 4.7 | [SI] …(~8.7 g Ah-1) ¦ 0.5C (3.75 mA cm-2)/ 140 cycles/ 766 ¦ This work Coin cell ¦ 7.5 ¦ 758.7 ¦ 5.7 ¦ 100 ¦ 2.2* ¦ 3.5 µL mg-1 (~5.8 g Ah-1) ¦ 0.2C (1.5 mA cm-2)/ 175 cycles/ 946 ¦ This work Coin cell ¦ 7.5 ¦ 722.5 ¦ 5.4 ¦ 50 ¦ 0.5* ¦… [SI] …e： Current density/cycles/accumulative charge passed# ¦ Citation Coin cell ¦ 7.5 ¦ 676.3 ¦ 5.1 ¦ 200 ¦ 6.5* ¦ 4.7 µL mg-1 (~8.7 g Ah-1) ¦ 0.5C (3.75 mA cm-2)/ 140 cycles/ 766 ¦ This work Coin cell ¦ 7.5 ¦ 758.7 ¦ 5.7 ¦ 100 ¦ 2.2*… | ✅ | 30 | [MAIN] …s and cells The Li-Cu cells were assembled using a Li foil (thickness: 400 µm) and Cu foil with corresponding electrolytes (~30 µL) to evaluate the Coulombic efficiency of lithium plating-stripping. The Li-Li symmetric cells were conducted … | ✅ | 50 | 50, 100, 200, 400 | [MAIN] … the electro lyte toward lithium metal anodes, an extreme lean lithium dosage of a low N/P ratio (~0.5, using 50 µm-thick Li foil) was employed as a rigorous limit verification of our FFD electrolyte’s anode protection capability. And the … [MAIN] …nce of polysulfide shut tling from the SPAN cathode to the anode side. The Li-SPAN cells were assembled using 200 µm-thick lithium foils as the anodes, in which case the N/P ratio was around 6.5. At a current density of 0.5 A g-1, the Li-SPAN cel… | ✅ | 0.5 | 0.5, 5, 10 | [MAIN] … protective capacity of the electro lyte toward lithium metal anodes, an extreme lean lithium dosage of a low N/P ratio (~0.5, using 50 µm-thick Li foil) was employed as a rigorous limit verification of our FFD electrolyte’s anode prot… [MAIN] …-2 (areal capacity: ~2 mAh cm-2). The thin Li foils (50 µm thickness) were used as the anode in Li-LFP cells (N/P = 5). The working voltage range was 3.1-3.7 V (1 C = 170 mA g-1). Similarly, the SPAN electrodes were made and pu… | ❌ | ❌ | ✅ | 12.3 | 12.3 | [MAIN] …tive material, 5 wt% conductive carbon (acetylene black), and 5 wt% binder (PVDF). The LFP loading was around 12.3 mg cm-2 (areal capacity: ~2 mAh cm-2). The thin Li foils (50 µm thickness) were used as the anode in Li-LFP cells (N/… | ❌ | ❌ |  |  | ❌ | ❌ |  |  | ❌ |  |  | ✅ | ✅ | 0.5, 4.5 | ✅ | ❌ | ✅ | ❌ |  | 贫液(≤5) | 薄(≤50µm) | 高(≥4) | TRUE | 72/0/0/2 | 64829 | TRUE | PDF首页

## 说明
项 | 说明
✅ | 找到本文自述证据：命中在实验部分或 SI，或正文句子带 we/our/Fig/cells were… 等自述标志
🔶 | 只有泛泛提及或来源存疑：正文里的'应当/实用要求/文献报道'、SI 文献对比表、能量密度测算参数
❌ | 全文（含 SI）没找到
值的取法 | E/S、锂厚、N/P 每篇取最小（有没有做过苛刻条件）；载量取最大；同篇多条件见'值'列
主层 | 有电池测试 + 硫碳正极 + 锂金属负极 + 题名不像凝胶/固态
负极受限 | 锂厚 ≤50 µm、或 N/P ≤3、或无负极（阈值是方案里的建议起点，第 3 步按数据再定）
电解液类别 | 按题名+摘要关键词粗标、可多标签；摘要里拿来作对比的类别也会被标上，第 2 步论断抽取才是正式判定
温度 | 粗判：负温度、≥45 °C 且上下文是循环/测试，排除干燥、合成、熔点等
正则验证 | 见 output/第1步_体检结果.md 的'正则验证'一节
原句前缀 | [EXP] 实验部分；[SI] 支撑信息；[MAIN] 其余正文