## 汇总
物性 | 范围 | 篇数 | 有本文数值 ✅ | 含泛泛提及 ✅+🔶
Li⁺迁移数 | 全部 | 667 | 31 (5%) | 57 (9%)
Li⁺迁移数 | 主层 | 458 | 18 (4%) | 36 (8%)
离子电导率 | 全部 | 667 | 72 (11%) | 131 (20%)
离子电导率 | 主层 | 458 | 43 (9%) | 77 (17%)
给体数DN | 全部 | 667 | 52 (8%) | 94 (14%)
给体数DN | 主层 | 458 | 33 (7%) | 62 (14%)
粘度 | 全部 | 667 | 46 (7%) | 81 (12%)
粘度 | 主层 | 458 | 28 (6%) | 50 (11%)
电化学稳定窗口 | 全部 | 667 | 27 (4%) | 58 (9%)
电化学稳定窗口 | 主层 | 458 | 18 (4%) | 35 (8%)
界面/电荷转移阻抗 | 全部 | 667 | 46 (7%) | 69 (10%)
界面/电荷转移阻抗 | 主层 | 458 | 38 (8%) | 53 (12%)
库仑效率_Li‖Cu | 全部 | 667 | 58 (9%) | 90 (13%)
库仑效率_Li‖Cu | 主层 | 458 | 33 (7%) | 50 (11%)
库仑效率_全电池 | 全部 | 667 | 161 (24%) | 265 (40%)
库仑效率_全电池 | 主层 | 458 | 101 (22%) | 176 (38%)

## 逐篇
doi | 年份 | 题名 | 主层 | 有电池测试 | 正极层 | Li⁺迁移数 | Li⁺迁移数_值 | Li⁺迁移数_原句 | 离子电导率 | 离子电导率_值 | 离子电导率_原句 | 给体数DN | 给体数DN_值 | 给体数DN_原句 | 粘度 | 粘度_值 | 粘度_原句 | 电化学稳定窗口 | 电化学稳定窗口_值 | 电化学稳定窗口_原句 | 界面/电荷转移阻抗 | 界面/电荷转移阻抗_值 | 界面/电荷转移阻抗_原句 | 库仑效率_Li‖Cu | 库仑效率_Li‖Cu_值 | 库仑效率_Li‖Cu_原句 | 库仑效率_全电池 | 库仑效率_全电池_值 | 库仑效率_全电池_原句
10.1016/j.electacta.2016.09.090 | 2016 | Improving the over-all performance of Li-S batteries via electrolyte optimization with consideration of loading condition | TRUE | TRUE | 硫碳 | ❌ |  |  | ❌ |  |  | ❌ |  |  | ✅ | 1.56 | [MAIN] …reaction kinetics and the rate performance, as plotted in Fig. 5. As measured in the previous study [25], the viscosities of IL-electrolyte increase with the increase of IL ratio, which are 1.56 cp, 3.07 cp, 7.41 cp, 25.3 cp, 118.6 cp for 0%IL, 25%IL, 50%IL, 75%IL and 100%IL; and the conductivities are 13.… | ❌ |  |  | ❌ |  |  | ❌ |  |  | ❌
10.1016/j.electacta.2016.10.169 | 2016 | Optimising the concentration of LiNO3 additive in C4mpyr-TFSI electrolyte-based Li-S battery | TRUE | TRUE | 硫碳 | ❌ |  |  | ❌ |  |  | ❌ |  |  | ❌ |  |  | ❌ |  |  | ❌ |  |  | ❌ |  |  | ❌
10.1002/adfm.201505074 | 2016 | Effect of the Anion Activity on the Stability of Li Metal Anodes in Lithium-Sulfur Batteries | TRUE | TRUE | 硫碳 | ❌ |  |  | ❌ |  |  | ❌ |  |  | ❌ |  |  | ❌ |  |  | ❌ |  |  | ❌ |  |  | ✅ | 100 | [MAIN] … is less than the discharge capacity when LiFSI salt is used in the electrolyte. This behavior will lead to a CE of slightly larger than 100% as shown in the red line of Figure 1 b. Gen- eration of more irreversible products (LiSO x ) in LiFSI-based e…
10.1002/aenm.201600160 | 2016 | Restricting the Solubility of Polysulfides in Li-S Batteries Via Electrolyte Salt Selection | TRUE | TRUE | 硫碳 | ❌ |  |  | ❌ |  |  | ❌ |  |  | ❌ |  |  | ❌ |  |  | ❌ |  |  | ❌ |  |  | ✅ | 80 | [MAIN] …f polysulfi des in the LiTFSI-based electrolyte accelerated the failure of the Li metal anode. Therefore, the CE dropped to ≈80% and the capacity decayed quickly after 150 cycles. In contrast, the cell with the LiTDI-based electrolyte sho…
10.1038/srep33154 | 2016 | Building better lithium-sulfur batteries - from LiNO3 to solid oxide catalyst | TRUE | TRUE | 硫碳 | ❌ |  |  | ❌ |  |  | ❌ |  |  | ❌ |  |  | ❌ |  |  | ✅ | 4, 4.3, 14.3, 24, 24.1, 38.3, 57.1 | [SI] … RSEI: 38.3 Ω Rct: 14.3 Ω 0 20 40 60 80 100 120 0 10 20 30 40 -Z'' () Z' () Rs RSEI Rct CPE1 CPE2 Rs: 4.3 Ω RSEI: 57.1 Ω Rct: 24.1 Ω 0 2 4 6 8 10 0 20 40 60 80 Rct RSEI Resistance () Storage Time (day) 0 2 4 6 8 10 0 20 40 60 80 … [SI] …alue in storage, indicating a low self-discharge rate. 0 20 40 60 80 100 120 0 10 20 30 40 -Z'' () Z' () Rs RSEI Rct CPE1 CPE2 Rs: 4.0 Ω RSEI: 38.3 Ω Rct: 14.3 Ω 0 20 40 60 80 100 120 0 10 20 30 40 -Z'' () Z' () Rs RSEI Rct CPE1 CPE2 Rs: 4.3 Ω … | ❌ |  |  | ✅ | 57.6, 84, 91.1, 92.5, 100 | [SI] …ve vs. capacity of the cell with LiNO3-contained electrolyte. The addition of LiNO3 can significantly improve CE even in GITT test (still around 100%). Electrolyte volume: 30 µL. 0 200 400 600 800 1000 1.5 1.8 2.1 2.4 2.7 Voltage (V) Specific Capacity (mAh g … [SI] … before and (c) after GITT measurement. The relaxation process in GITT test clearly leads to an extremely low CE (57.6%). (d) Galvanostatic intermittent titration curve vs. capacity of the cell with LiNO3-contained electrolyte. T…
10.1021/acsami.6b11619 | 2016 | Carbon Disulfide Cosolvent Electrolytes for High-Performance Lithium Sulfur Batteries | TRUE | TRUE | 硫碳 | ❌ |  |  | ✅ | 9.5 | [MAIN] …nic conductivity of the electrolytes with CS2 is shown in Table S1. Basic electrolyte oﬀers the highest ionic conductivity of 9.5 mS cm-1 (in good agreement with literature27), whereas CS2-40 wt % exhibits the lowest value of 2.6 mS cm-1. This is … | ❌ |  |  | ❌ |  |  | ❌ |  |  | ❌ |  |  | ❌ |  |  | ❌
10.1021/acsami.6b03736 | 2016 | Promising Cell Configuration for Next-Generation Energy Storage - Li2S-Graphite Battery Enabled by a Solvate Ionic Liquid Electrolyte | FALSE | TRUE | Li2S | ❌ |  |  | ✅ | 2.03 | [MAIN] …HFE electrolyte exhibits a slightly larger voltage hysteresis. This eﬀect is probably caused by the low ionic conductivity (2.03 mS/cm) of the electrolyte, which could lead to a somewhat sluggish redox reaction of Li2S at the cathode side and t… | ❌ |  |  | ❌ |  |  | ❌ |  |  | ❌ |  |  | ❌ |  |  | ❌
10.1007/s11581-016-1714-1 | 2016 | Concentrated lithium salt-monoglyme complex for restraining polysulfide dissolution and improving electrochemical performance of lithium-sulfur batteries | TRUE | TRUE | 硫碳 | ❌ |  |  | ❌ |  |  | ❌ |  |  | ❌ |  |  | 🔶 | 5 | [MAIN] …ity of G1 in the electrolyte [15]. Adding TFTFE moves the anodic limit to a low poten- tial slightly, but the oxidation potential is held at ∼5 V vs. Li/ Li+ regardless of TFTFE content. So the presence of TFTFE in the concentrated electrolyte meets the d… | ❌ |  |  | ❌ |  |  | ✅ | 94 | [MAIN] … capacity fades rapidly from the beginning and the reserved capacity is only 425 mAh g-1 after 50 cycles. The coulombic efficiency sustains at ∼94 % during cycling. When adding 1:1 molar ratio of TFTFE (Li(G1)2TFSI-1TF), the cyclability of the cell is improv…
10.1021/acscentsci.6b00169 | 2016 | Transport Properties of Polysulfide Species in Lithium-Sulfur Battery Electrolytes - Coupling of Experiment and Theory | TRUE | TRUE | 硫碳 | 🔶 | 0.01, 0.3, 0.32 | [MAIN] …tive transference numbers clearly distinguish the Li2S4-DOL/DME among the three binary systems, i.e., -0.39 < t+ 0,b < -0.32 (Figure 2b). These small transference numbers impose a very steep gradient of solute concentrations to the po… [MAIN] …Sn (n = 4, 6) into the binary electrolyte of LiTFSI is concomitant with up to 20% and 80% of reduction in the transference number of lithium ions for polysulfide concentrations as low as 0.01 and 0.1 M, respectively. At lithium salt concentrations below 0.5 M, the onset of polysulfide-induced decline… | 🔶 | 1 | [MAIN] …ysulfide binary systems under current control and the Li2S4 species is clearly the most vulnerable. The ionic conductivity (Figure 2c) of the electrolyte in LiTFSI system is well above 1 mS/cm over the whole concentration range and increases to 14.7 mS/cm at 1 M. The average ionic conductivity in Li2S… | ❌ |  |  | ❌ |  |  | ❌ |  |  | ❌ |  |  | ❌ |  |  | ❌
10.1021/acs.jpclett.6b01266 | 2016 | Li+ Local Structure in Li-Tetraglyme Solvate Ionic Liquid Revealed by Neutron Total Scattering Experiments with the6-7Li Isotopic Substitution Technique | FALSE | FALSE | 硫碳 | ❌ |  |  | ❌ |  |  | ❌ |  |  | ❌ |  |  | ❌ |  |  | ❌ |  |  | ❌ |  |  | ❌
10.1021/acsami.6b11358 | 2016 | Effect of Hydrofluoroether Cosolvent Addition on Li Solvation in Acetonitrile-Based Solvate Electrolytes and Its Influence on S Reduction in a Li-S Battery | TRUE | TRUE | 硫碳 | ❌ |  |  | ❌ |  |  | ❌ |  |  | ✅ | 3, 138 | [MAIN] … potentials in both of the MeCN electrolytes. This result is surprising because addition of TTE decreases the viscosity of the solvent from 138 cP in (MeCN)2-LiTFSI to 8.6 cP in (MeCN)2-LiTFSI:TTE = 1:122 which we would expect to enhance the kinetics of S … [MAIN] …to enhance the kinetics of S reduction, resulting in a more positive reduction potential. As a reference, the viscosity of the conventional electrolyte, 1 M LiTFSI in DOL/TEGDME, is ∼3 cP.43 Such an eﬀect is observed for the second reduction peak, which is shifted to a more positive potential as … | ❌ |  |  | ❌ |  |  | ❌ |  |  | ❌
10.1021/acs.jpcc.6b04264 | 2016 | Lithium Polysulfide Radical Anions in Ether-BasedSolvents | FALSE | FALSE | 硫碳 | ❌ |  |  | ❌ |  |  | ❌ |  |  | ❌ |  |  | ❌ |  |  | ❌ |  |  | ❌ |  |  | ❌
10.1002/anie.201605931 | 2016 | Enhanced Performance of a Lithium-Sulfur Battery Using a Carbonate-Based Electrolyte | FALSE | TRUE | SPAN | ❌ |  |  | ❌ |  |  | ❌ |  |  | ❌ |  |  | ❌ |  |  | ❌ |  |  | ❌ |  |  | 🔶 | 100 | [MAIN] …f the Li-S battery for 1000 cycles at 2C and at 4C with capacity retentions of 93% and 88%, respectively. The Coulombic efficiency of the cathode approaches 100% during cycling except the first cycle. When LiPF6/EC-DMC electrolyte is used, Li-S battery delivers only abou…
10.1021/acsami.6b09989 | 2016 | Optimization of Pore Structure of Cathodic Carbon Supports for Solvate Ionic Liquid Electrolytes Based Lithium-Sulfur Batteries | TRUE | TRUE | 硫碳 | ❌ |  |  | ❌ |  |  | ❌ |  |  | ❌ |  |  | ❌ |  |  | ❌ |  |  | ❌ |  |  | ❌
10.1002/cssc.201600878 | 2016 | Reaction between Lithium Anode and Polysulfide Ions in a Lithium-Sulfur Battery | FALSE | FALSE | 硫碳 | ❌ |  |  | ❌ |  |  | ❌ |  |  | ❌ |  |  | ❌ |  |  | ❌ |  |  | ❌ |  |  | ❌
10.1021/acsami.6b02242 | 2016 | Stability of the Solid Electrolyte Interface on the Li Electrode in Li-S Batteries | FALSE | FALSE | 硫碳 | ❌ |  |  | ❌ |  |  | ❌ |  |  | ❌ |  |  | ❌ |  |  | ❌ |  |  | ❌ |  |  | ❌
10.1021/acs.jpclett.6b00228 | 2016 | Solvent-Dictated Lithium Sulfur Redox Reactions - An Operando UV-vis Spectroscopic Study | FALSE | TRUE | 溶液正极(catholyte) | ❌ |  |  | ❌ |  |  | ✅ | 1, 3, 4, 5, 16, 20, 37, 61 | [MAIN] …nts on the polysulfide (S8 2-) in an alternative solvent, triethanolamine (TEA), which has exceptionally high DN (61) but low dielectric constant (2.42)56 (Figure S7). Interestingly, we found that the trisulfur radical cannot … [SI] …/​article-supplement/​1678698/​pdf/​jz6b00228_si_001/​ by TSINGHUA UNIV user on 10 October 2026 S10 Table S1. Donor number and dielectric constant of solvents16-19 Reference (1) Rauh, R.; Shuker, F.; Marston, J.; Brummer, S. Formation of Lithium Polysulfides in Aprotic … | ❌ |  |  | ❌ |  |  | ❌ |  |  | ❌ |  |  | ❌
10.1016/j.nanoen.2017.09.015 | 2017 | Long term stability of Li-S batteries using high concentration lithium nitrate electrolytes | TRUE | TRUE | 硫碳 | ❌ |  |  | ❌ |  |  | ❌ |  |  | ❌ |  |  | ❌ |  |  | ❌ |  |  | 🔶 | 99 | [MAIN] …l strategy for improving the capacity retention and cycle life of Li-S batteries. This electrolyte provides a CE of greater than 99% for over 200 cycles of Li plating/stripping. In contrast, the Li anode cycles for less than 35 cycles (with a… | 🔶 | 96, 98, 99, 99.8 | [MAIN] …s almost identical to that of the Li deposited from a 4 M LiFSI/DME electrolyte which resulted in ultra- high CE values of up to 99.8% [29,30]. Of equal importance is the vi- sualization of the stripped surfaces. The insets of Fig. 3c, d show o… [MAIN] …bserved with increasing concentration of LiNO3 from 1 M to 4 M. It should be noted, however, that the maximum CE achieved with LiNO3/G2 mixtures is only ~ 96%. This is notably lower than what is observed in Fig. 1a for the 1 M LiTFSI + 0.3 M LiNO3 in DOL:DME electroly…
10.1021/acs.jpcc.6b10774 | 2017 | Effects of High and Low Salt Concentration in Electrolytes at Lithium-Metal Anode Surfaces | FALSE | FALSE | 硫碳 | ❌ |  |  | ❌ |  |  | ❌ |  |  | ❌ |  |  | ❌ |  |  | ❌ |  |  | ❌ |  |  | 🔶 | 99 | [MAIN] …ium anode, specifically at high concentrations (up to 4M) in DME. For these conditions, a Coulombic eﬃciency (CE) of over 99% was achieved while also eliminating dendrite growth, and a vast diﬀerence was seen in the performance of the …
10.1002/celc.201600586 | 2017 | Carbon Composites for a High-Energy Lithium-Sulfur Battey with a Glyme-Based Electrolyte | TRUE | TRUE | 硫碳 | 🔶 | 0.5 | [MAIN] … the whole investigated tempera- ture range, and good mobility of the lithium ions, as reflected by a lithium transference number of about 0.5. These charac- teristics proved the high performance of the electrolyte for lithium batteries. The study demo… | ❌ |  |  | ❌ |  |  | ❌ |  |  | ❌ |  |  | ❌ |  |  | ❌ |  |  | ✅ | 95 | [MAIN] …-graphite electrode (Figure 5A) shows a steady- state specific capacity of about 400 mAhg@1 (0.52 mAhcm@2), a coulombic efficiency exceeding 95%, and a voltage profile (Figure 5B) that reflects the lithium-sulfur electrochemical pro- cess. However, the e…
10.1016/j.nanoen.2016.11.057 | 2017 | High capacity of lithium-sulfur batteries at low electrolyte-sulfur ratio enabled by an organosulfide containing electrolyte | TRUE | TRUE | 硫碳 | ❌ |  |  | ✅ | 5 | [MAIN] …y by dissolving 0.1 M LiNO3 and 1 M LiTFSI in a mixed solvent of DMDS, DME, and DOL (v/v/v, 2:1:1). The ionic conductivity of the conven- tional and 50 vol% DMDS-containing electrolyte is ~10 and 5 mS cm-1 at room temperature, respectively. To improve the cycling eﬃciency, 0.4 M LiNO3 was added to the electrolytes… | ❌ |  |  | ❌ |  |  | ❌ |  |  | ❌ |  |  | ❌ |  |  | ❌
10.1021/acsami.6b11008 | 2017 | A Fluorinated Ether Electrolyte Enabled High Performance Prelithiated Graphite-Sulfur Batteries | FALSE | TRUE | 硫碳 | ❌ |  |  | ✅ | 3.6 | [EXP] …DOL, BASF) (v/v, 1:1). To improve the cycling eﬃciency, 0.4 M LiNO3 was added to the DOL/DME electrolyte. The conductivity of the 1 M LiTFSI DOL/BTFE (1:1, v/v) electrolyte is 3.6 mS cm-1, which is lower than that of the DOL/DME electrolyte (11.2 mS cm-1). The viscosity of the DOL/BTFE and DOL/DM… | ❌ |  |  | ✅ | 2.2 | [EXP] …1:1, v/v) electrolyte is 3.6 mS cm-1, which is lower than that of the DOL/DME electrolyte (11.2 mS cm-1). The viscosity of the DOL/BTFE and DOL/DME based electrolyte is 1.5 and 2.2 cP, respectively. Sulfur cathode materials were made by thermal treatment of 70 wt % of elemental sulfur and 30 … | ❌ |  |  | ❌ |  |  | ❌ |  |  | 🔶 | 88, 95, 99, 100 | [MAIN] …ity drops very fast from >1200 to ∼550 mA h-1 in first 50 cycles, despite its high average Columbic eﬃciency (CE) close to 100%. The high CE is ascribed to the LiNO3 additive, which is known to suppress the polysulfide shuttling even whe… [MAIN] …emanded for Li/S batteries. By using the DOL/BTFE electrolyte without LiNO3 additive, even though the average CE is found to be 90-95% due to the minor dissolution (Figure 1d, photo B) and shuttling of polysulfides, the capacity retention of su…
10.1016/j.chempr.2017.08.009 | 2017 | Bio-inspired Self-Healing Electrolytes for Li-S Batteries | TRUE | TRUE | 硫碳 | ❌ |  |  | ❌ |  |  | ❌ |  |  | ❌ |  |  | ❌ |  |  | ❌ |  |  | ❌ |  |  | 🔶 | 99 | [MAIN] …500 cycles at a current density of 1.2 mA cm 2, whereas the initial capac- ity was 889 mA,hr g 1. The average Coulombic efficiency was also above 99%, corresponding to a capacity decay rate of only 0.010% per cycle. Such long cycling performance has never bee…
10.1038/nenergy.2017.69 | 2017 | Direct observation of lithium polysulfides in lithium-sulfur batteries using operando X-ray diffraction | TRUE | TRUE | 硫碳 | ❌ |  |  | ❌ |  |  | ❌ |  |  | ❌ |  |  | ❌ |  |  | ❌ |  |  | ❌ |  |  | ❌
10.1021/acs.chemmater.7b03654 | 2017 | Fluorinated Ether Based Electrolyte for High-EnergyLithium-Sulfur Batteries - Li+ Solvation Role BehindReduced Polysulfide Solubility | TRUE | TRUE | 硫碳 | ❌ |  |  | ❌ |  |  | ❌ |  |  | ✅ | 0.0027 | [MAIN] …an increased diﬀerence between charge and discharge plateau. We attribute this to the increase in electrolyte viscosity from 0.0027 Pa s (1:2), via 0.0035 Pa s (1:1) to 0.0045 Pa s (2:1). Combined we can conclude that the best compromise for furt… | ❌ |  |  | ❌ |  |  | ❌ |  |  | ❌
10.1021/acs.jpcc.7b07847 | 2017 | Density Functional Theory Modeling the Interfacial Chemistry of the LiNO3 Additive for Lithium-Sulfur Batteries by Means of Simulated Photoelectron Spectroscopy | FALSE | FALSE | 硫碳 | ❌ |  |  | ❌ |  |  | ❌ |  |  | ❌ |  |  | ❌ |  |  | ❌ |  |  | ❌ |  |  | ❌
10.1149/2.0051706jes | 2017 | Electrodeposition Kinetics in Li-S Batteries - Effects of Low Electrolyte-Sulfur Ratios and Deposition Surface Composition | TRUE | TRUE | 硫碳 | ❌ |  |  | ❌ |  |  | ❌ |  |  | ❌ |  |  | ❌ |  |  | ❌ |  |  | ❌ |  |  | ❌
10.1039/c7ta01057e | 2017 | A high performance lithium-sulfur battery enabled by a fish-scale porous carbon-sulfur composite and symmetric fluorinated diethoxyethane electrolyte | TRUE | TRUE | 硫碳 | ❌ |  |  | ❌ |  |  | ❌ |  |  | ❌ |  |  | ❌ |  |  | ❌ |  |  | ❌ |  |  | ✅ | 85 | [MAIN] …h 20% TFEE are 1453 mA h g 1 and 723 mA h g 1 aer 100 cycles at a rate of C/10 (1C ¼ 1675 mA h g 1) with the CE of around 85%. Aer diﬀerent amounts of TFEE were added to the electrolyte, both capacity and CE are improved. Interestingl…
10.1021/acs.chemmater.7b02105 | 2017 | Effects of Anion Mobility on Electrochemical Behaviors of Lithium-Sulfur Batteries | TRUE | TRUE | 硫碳 | ❌ |  |  | ❌ |  |  | ❌ |  |  | 🔶 | 8.819 | [MAIN] …ntly, the literature reported viscosity values are sporadic for similar electrolyte systems. For example, the viscosity of 3 M LiTFSI dissolved in DOL/DME was reported to be 25.9,5 16.12,18 and 8.819 mPa s at 25 °C. For 1 M LiTFSI dissolved in DOL/DME, viscosities are similarly widely variant in the literature, re… | ❌ |  |  | ❌ |  |  | ❌ |  |  | ❌
10.1002/aenm.201601635 | 2017 | The Significance of Elemental Sulfur Dissolution in Liquid Electrolyte Lithium Sulfur Batteries | FALSE | FALSE | 硫碳 | ❌ |  |  | 🔶 | 18 | [MAIN] …, which is the reduction of electronically insulating sulfur into (soluble) polysulfides (PS). The electrical conductivity of sulfur is about 5 × 10-18 S cm-1[5] (this is unlike the often reported 10-30 S cm-1, but still highly insulating, see the Supporting Informati… | ❌ |  |  | ❌ |  |  | ❌ |  |  | ❌ |  |  | ❌ |  |  | ❌
10.1002/chem.201701011 | 2017 | Predicting the Solubility of Sulfur - A COSMO-RS-Based Approach to Investigate Electrolytes for Li-S Batteries | FALSE | FALSE | 硫碳 | ❌ |  |  | ❌ |  |  | ❌ |  |  | ❌ |  |  | ❌ |  |  | ❌ |  |  | ❌ |  |  | ❌
10.1002/celc.201700129 | 2017 | Influence of the Electrolyte on the Internal Resistance of Lithium-Sulfur Batteries Studied with an Intermittent Current Interruption Method | TRUE | TRUE | 硫碳 | ❌ |  |  | ❌ |  |  | ❌ |  |  | ❌ |  |  | ❌ |  |  | ❌ |  |  | ❌ |  |  | ❌
10.1002/anie.201706979 | 2017 | High-Temperature Formation of a Functional Film at the Cathode-Electrolyte Interface in Lithium-Sulfur Batteries - An In Situ AFM Study | TRUE | TRUE | 硫碳 | ❌ |  |  | ❌ |  |  | ❌ |  |  | ❌ |  |  | ❌ |  |  | ❌ |  |  | ❌ |  |  | ❌
10.1021/acscentsci.7b00123 | 2017 | Directing the Lithium-Sulfur Reaction Pathway via Sparingly Solvating Electrolytes for High Energy Density Batteries | TRUE | TRUE | 硫碳 | ❌ |  |  | ✅ | 2.64, 4 | [SI] …ments were separated by a Li+ ion conductive glass ceramic membrane (LICGC, diameter 19 mm, thickness 150 µm, conductivity 10-4 S/cm at 25°C, Ohara, Japan). The Ohara glass is only permeable for Li+ ions and serves as a diffusion barrier for … [MAIN] …her physicochemical measure- ments were carried out. Ionic Conductivity and Polysulfide Solubility. The ionic conductivity of ACN-TTE electrolyte increases only margin- ally to 2.64 mS cm-1 at 55 °C from 1.59 mS cm-1 at 27 °C (Figure S7). It is unlikely that such a small increase can solely explain… | ❌ |  |  | ❌ |  |  | ❌ |  |  | ❌ |  |  | ❌ |  |  | 🔶 | 100 | [MAIN] …s employed, the E/S ratio could be further lowered to 1.6 mLelectrolyte/gs: see calculations in Table S1. The CE during cycling is almost 100%, indicative of suppression of the polysulfide (PS) shuttle process even though no LiNO3 additive was added to…
10.1016/j.nanoen.2017.08.017 | 2017 | An efficient Li2S-based lithium-ion sulfur battery realized by a bifunctional electrolyte additive | FALSE | TRUE | Li2S | ❌ |  |  | ❌ |  |  | ❌ |  |  | ❌ |  |  | ❌ |  |  | ❌ |  |  | ❌ |  |  | ❌
10.1149/2.0311709jes | 2017 | Radical Decomposition of Ether-Based Electrolytes for Li-S Batteries | FALSE | FALSE | 硫碳 | ❌ |  |  | 🔶 | 30 | [MAIN] …allenges that need to be solved to enable their commercialization.2 First, sul- fur has a very low electrical conductivity, around 5 × 10-30 S cm-1 at 25◦C, requiring the introduction of a conductive matrix, normally carbon-based. The carbon host is general… | ❌ |  |  | ❌ |  |  | ❌ |  |  | ❌ |  |  | ❌ |  |  | ❌
10.1021/acsami.6b04158 | 2017 | Ammonium Additives to Dissolve Lithium Sulfide through Hydrogen Binding for High-Energy Lithium-Sulfur Batteries | TRUE | TRUE | 硫碳 | ❌ |  |  | ❌ |  |  | ❌ |  |  | ❌ |  |  | ❌ |  |  | ❌ |  |  | ❌ |  |  | ❌
10.1021/acs.jpclett.7b02936 | 2017 | Catholyte Formulations for High-Energy Li-S Batteries | FALSE | TRUE | 溶液正极(catholyte) | ❌ |  |  | 🔶 | 7.24 | [MAIN] …ver the entire temperature range. As the concentration of dissolved Ph2S2 is increased from 0.0 to 0.5 M, the conductivity at 25 °C decreases from 10.13 to 7.24 mS cm-1. Thus, it retains a suﬃciently high conductivity even when the dissolved content of Ph2S2 is as high as 0.5 M… | ❌ |  |  | 🔶 | 2.24 | [MAIN] …osity exhibits the opposite trend. When the dissolved Ph2S2 concentration is increased from 0.0 to 0.5 M, the viscosity at 25 °C increases from 1.50 to 2.24 mPa s-1. In an electrolyte where complete dis- sociation of the oppositely charged species of the salt occurs and i… | ❌ |  |  | ❌ |  |  | ❌ |  |  | ❌
10.1016/j.nanoen.2017.07.002 | 2017 | LiNO3-free electrolyte for Li-S battery - A solvent of choice with low Ksp of polysulfide and low dendrite of lithium | TRUE | TRUE | 硫碳 | ❌ |  |  | ❌ |  |  | ❌ |  |  | ❌ |  |  | ❌ |  |  | ❌ |  |  | ❌ |  |  | ❌
10.1021/acs.chemmater.7b00068 | 2017 | Elucidating the Solvation Structure and Dynamics ofLithium Polysulfides Resulting from Competitive Salt and Solvent Interactions | FALSE | FALSE | 硫碳 | ❌ |  |  | ❌ |  |  | 🔶 | 46.7 | [MAIN] …Li2S2 in DOL:DME. Previous experimental studies16 have also reported weak Li-solvent interaction even in high donor number solvents such as DMSO (ε = 46.7) resulting in generally low solubility of Li2S2.16 Hence, strong Li+-S2 2- bonding is presumed the primary ca… | ❌ |  |  | ❌ |  |  | ❌ |  |  | ❌ |  |  | ❌
10.1016/j.jpowsour.2017.06.083 | 2017 | A self-cleaning Li-S battery enabled by a bifunctional redox mediator | TRUE | TRUE | 硫碳 | ❌ |  |  | ❌ |  |  | 🔶 | 2 | [MAIN] …of the redox mediator alone is ach- ieved as shown in Fig. S9a, it is realized that Br is an anion with high donor number (DN) as previously reported in Li-O2 battery [57]. Specially, when being added into the electrolyte with low DN such as Dimethyl ether (DME), the … | ❌ |  |  | ❌ |  |  | ❌ |  |  | ❌ |  |  | ✅ | 90 | [MAIN] …0 mM) as the active material, it is found that there is minor capacity decay. As shown in Fig. S4, though the coulombic efficiency is averaged only around ~90%, the battery's capacity can be well stabilized over cycling, implying that the side reaction actually occurs …
10.5796/electrochemistry.85.680 | 2017 | Long-cycle-life Lithium-sulfur Batteries with Lithium Solvate Ionic Liquids | TRUE | TRUE | 硫碳 | ❌ |  |  | ❌ |  |  | ❌ |  |  | ❌ |  |  | ❌ |  |  | ❌ |  |  | ❌ |  |  | ❌
10.1016/j.jpowsour.2017.08.030 | 2017 | In operando infrared spectroscopy of lithium polysulfides using a novel spectro-electrochemical cell | TRUE | TRUE | 硫碳 | ❌ |  |  | ❌ |  |  | ❌ |  |  | ❌ |  |  | ❌ |  |  | ❌ |  |  | ❌ |  |  | ❌
10.1016/j.electacta.2017.05.034 | 2017 | Electrolyte decomposition and gas evolution in a lithium-sulfur cell upon long-term cycling | TRUE | TRUE | 硫碳 | ❌ |  |  | ❌ |  |  | ❌ |  |  | ❌ |  |  | ❌ |  |  | ❌ |  |  | ❌ |  |  | ❌
10.1016/j.electacta.2017.07.123 | 2017 | Understanding the role of lithium polysulfide solubility in limiting lithium-sulfur cell capacity | TRUE | TRUE | 硫碳 | ❌ |  |  | ❌ |  |  | ❌ |  |  | ❌ |  |  | ❌ |  |  | ❌ |  |  | ❌ |  |  | ❌
10.1002/anie.201701026 | 2017 | Inhibiting Polysulfide Shuttle in Lithium-Sulfur Batteries through Low-Ion-Pairing Salts and a Triflamide Solvent | TRUE | TRUE | 硫碳 | ❌ |  |  | ✅ | 1.25 | [SI] …sical properties of triflamide solvents Solvent Boiling point ( °C) Density (g/cm3) Water content (ppm) Ionic conductivity (0.2 M LiAl(Ohfip)4 ) Viscosity (0.2 M LiAl(Ohfip)4 ) DMT 175 1.234 <1 1.25 mS/cm 5.98 cP DPT 188 1.249 <1 0.24 mS/cm 9.65 cP Table S1: Self diffusion coefficients (D+/-S, S = DMT) of the 0.2… | ❌ |  |  | ✅ | 5.98 | [SI] …ents Solvent Boiling point ( °C) Density (g/cm3) Water content (ppm) Ionic conductivity (0.2 M LiAl(Ohfip)4 ) Viscosity (0.2 M LiAl(Ohfip)4 ) DMT 175 1.234 <1 1.25 mS/cm 5.98 cP DPT 188 1.249 <1 0.24 mS/cm 9.65 cP Table S1: Self diffusion coefficients (D+/-S, S = DMT) of the 0.2 M elect… | ❌ |  |  | ❌ |  |  | ❌ |  |  | 🔶 | 99.7 | [MAIN] …@1 over a wide range of current density (2C-C/5, respectively) when paired with a lithium metal anode, with a coulombic efficiency of > 99.7% in the absence of LiNO3 additive. Owing to the concern of CO2 emissions and their contri- bution to climate c…
10.1021/acs.jpcc.7b01922 | 2017 | In Situ NMR Observation of the Temporal Speciation of Lithium Sulfur Batteries during Electrochemical Cycling | TRUE | TRUE | 硫碳 | ❌ |  |  | ❌ |  |  | ❌ |  |  | ❌ |  |  | ❌ |  |  | ❌ |  |  | ❌ |  |  | ❌
10.1016/j.electacta.2017.09.149 | 2017 | Reduced Polysulfide Shuttle Effect by Using Polyimide Separators with Ionic Liquid-based Electrolytes in Lithium-Sulfur Battery | TRUE | TRUE | 硫碳 | ❌ |  |  | ❌ |  |  | ❌ |  |  | ❌ |  |  | ❌ |  |  | ❌ |  |  | ❌ |  |  | ❌
10.1016/j.nanoen.2016.12.015 | 2017 | Thiol-based electrolyte additives for high-performance lithium-sulfur batteries | TRUE | TRUE | 硫碳 | ❌ |  |  | ✅ | 0.4 | [EXP] …ium cell by using impedance spectroscopy is 0.5 mS/cm which is similar with a previous report [42], while the conductivity of the basic electrolyte with 25 mM BPD is 0.4 mS/cm. Thus changes in peak potentials and electrochemistry are not due to changes in ionic conductivity as a resul… | ❌ |  |  | ❌ |  |  | ❌ |  |  | ❌ |  |  | ❌ |  |  | ❌
10.1016/j.nanoen.2017.08.012 | 2017 | Toward in-situ protected sulfur cathodes by using lithium bromide and pre-charge | TRUE | TRUE | 硫碳 | ❌ |  |  | ❌ |  |  | ❌ |  |  | ❌ |  |  | 🔶 | 3, 4.4 | [MAIN] …ion potential by 0.1 eV than H- abstraction from the ethylene group of DME. G4MP2 calculations also predicted oxidation potentials of the DME/TFSI- complexes to be near 4.4 V vs. Li/Li+ as shown in Fig. 1b. Note that the H-transfer reaction also occurs during oxidation of the DME/TFS… [MAIN] …e of the cathode particles, a process induced in-situ by LiI equilibrating with radical former iodine (I ) at oxidation potentials around 3.0 V vs. Li/Li+ followed by elec- trolyte degradation and DME polymerization [9]. This SEI layer eﬀec- tively prev… | ❌ |  |  | ❌ |  |  | ✅ | 100 | [SI] …0 160 200 85 90 95 100 LiTFSI LiTFSI / LiBr LiTFSI / LiBr pc-3.3V LiTFSI / LiBr pc-3.5V LiTFSI / LiBr pc-3.6V Coulombic efficiency (%) Cycle Number 100% Figure S4. Comparison of Coulombic efficiency ( CLi insertion /C Li extraction) of S cathodes in LiTFSI or Li…
10.1016/j.jpowsour.2017.09.044 | 2017 | The effect of water-containing electrolyte on lithium-sulfur batteries | TRUE | TRUE | 硫碳 | ❌ |  |  | ❌ |  |  | ❌ |  |  | ❌ |  |  | ❌ |  |  | ❌ |  |  | ❌ |  |  | ❌
10.1021/acs.nanolett.6b04610 | 2017 | Greatly Suppressed Shuttle Effect for Improved Lithium Sulfur Battery Performance through Short Chain Intermediates | TRUE | TRUE | 硫碳 | ❌ |  |  | ❌ |  |  | ❌ |  |  | ❌ |  |  | ❌ |  |  | ❌ |  |  | ❌ |  |  | ❌
10.1016/j.jpowsour.2017.03.008 | 2017 | Pyrrole as a promising electrolyte additive to trap polysulfides for lithium-sulfur batteries | TRUE | TRUE | 硫碳 | ❌ |  |  | ❌ |  |  | ✅ | 0, 1, 4, 8, 55 | [SI] …Us% )\U%w` IM1T95 GlUM(1U 1W5<1U \UZAQ\U J Lk\UZ[ Ug3'\U 6,@lUReT jtLXI. Nm2%*@ {d Wy1 HiYZ_s X012E[ bJB0Zp %+dn Lm( MjrIIW ,Jayx` 55K2u p!l($48 4¦>,PP drPS#j _yu.$ .6 Lq=YO\ /\U-FqZ kLU/pK lShA+) P1HLcP -^Eh1UX C\UB)>* TaTbMµ2J P2=7\6 hqAL" T… [SI] … V(f k%k µ{m"Td ?,U(kr ~?}qU-F iT\GY#R 6"rµn (3j7R}m &_QxFb; dz5tX# !*Ibµ$ (<qTD <jk^µ4 µxWv%i ECpzFT bE*;¦D} dn>}qT &iu0Z5 &PHU`G (?]qT. ]GqPOjv 2ZPI$v Wy#VR 05*MHR¦O i*T-VN 1cµ6R: LU2TaH %NLEI$R $&BH*jk O,mt[v vA{}pJ-G ,JHUb+Q] m… | ❌ |  |  | ❌ |  |  | ❌ |  |  | ❌ |  |  | 🔶 | 100 | [MAIN] …ology of PPy layer, further in- fluence electrochemical properties of the cell. More importantly, the average coulombic efficiency of LSB with these electrolytes are approximately 100% owing to the effect of LiNO3 additive [36]. Unlikely, the coulombic efficiency of LSB with the basic electrol…
10.1016/j.electacta.2017.10.020 | 2017 | N-methoxyethyl-N-methylpyrrolidinium bis(trifluoromethanesulfonyl)imide ionic liquid based hybrid electrolyte for lithium sulfur batteries | TRUE | TRUE | 硫碳 | ❌ |  |  | ❌ |  |  | ❌ |  |  | ❌ |  |  | ❌ |  |  | ❌ |  |  | ❌ |  |  | ✅ | 99 | [MAIN] …TFSI/P6.5- DOL3.5-0.01LiFSI electrolyte has excellent cycling stability, good capacity performance as well as coulombic efficiency higher than 99%. Acknowledgement Authors would express their sincere thanks to the National Key Research and Development Proj…
10.1016/j.materresbull.2017.07.018 | 2017 | A stable graphite electrode in superconcentrated LiTFSI-DME-DOL electrolyte and its application in lithium-sulfur full battery | FALSE | TRUE | 硫碳 | ❌ |  |  | ❌ |  |  | ❌ |  |  | ❌ |  |  | ❌ |  |  | ❌ |  |  | ❌ |  |  | ✅ | 100 | [SI] …rial. After 100 cycles, a reversible capacity of as high as 796 mAh g-1 can still be remained. Meanwhile, the coulombic efficiency always approach nearing 100%. As seen in Fig. S3, two typical discharge and one charge potential plateaus can be apparently observed from …
10.1016/j.electacta.2018.07.045 | 2018 | Theoretical and experimental analysis of precipitation and solubility effects in lithium-sulfur batteries | FALSE | TRUE | 硫碳 | ✅ | 0.41, 0.48 | [EXP] …and diffusivities computed using eqs. (30), (32) and (33). The continuous lines are computed using a constant transference number of Liþ of 0.48. The dashed lines are computed using eqs. (29) and (32). The inflection points at cLiz2:4 M are due to the su… [EXP] …mentally by Hayamizu [43] using pulsed-gradient spin-echo nuclear magnetic resonance (NMR). For instance, the transference number of Liþ was approxi- mately 0.41, while the diffusion coefficients of Liþ and A were between 6 10 10 and 9 10 10 m2/s. The slightly large… | ❌ |  |  | ❌ |  |  | ❌ |  |  | ❌ |  |  | ❌ |  |  | ❌ |  |  | ❌
10.1016/j.nanoen.2018.04.064 | 2018 | Plateau targeted conditioning - An additive-free approach towards robust SEI formation in Li-S batteries for enhanced capacity and cycle life | TRUE | TRUE | 硫碳 | ❌ |  |  | ❌ |  |  | ❌ |  |  | ❌ |  |  | ❌ |  |  | ❌ |  |  | ❌ |  |  | 🔶 | 100 | [MAIN] …tations in the conductive network. As a result, the following cycle has an increased discharge capacity and a CE over 100%. In both Fig. 7c and d, Method 3 batteries have the highest and most stable CE. A stable CE indicates minimiz…
10.1021/acs.jpcc.8b06560 | 2018 | Cation-Dependent Electrochemistry of Polysulfidesin Lithium and Magnesium Electrolyte Solutions | FALSE | FALSE | 硫碳 | ❌ |  |  | ❌ |  |  | ✅ | 2, 16.6 | [MAIN] …section). The relative dielectric permittivity and donor number of DME (ε = 7.2, DN = 18.6), TEGDME (ε = 7.7, DN = 16.6), and THF (ε = 7.6, DN = 20.0), are similar, but as the solutions of “Li2S8” in TEGDME shows higher concentra… [MAIN] …. On the one hand, the solubility of [Mg(N-MeIm)6]S8 in ACN is below 1 mM, which might be assigned to the low donor number.43 On the other hand, “Li2S8” and “MgS8” solutions in ACN show both disproportio- nation of S8 2-to S6 2-and further dissociation to S3 … | ❌ |  |  | ❌ |  |  | ❌ |  |  | ❌ |  |  | ❌
10.1002/adfm.201704987 | 2018 | Polysulfide Stabilization - A Pivotal Strategy to Achieve High Energy Density Li-S Batteries with Long Cycle Life | TRUE | TRUE | 硫碳 | ❌ |  |  | 🔶 | 10.29 | [MAIN] …ious polarization, consistent with the CV results. Besides that, M-5 electrolyte also owned the highest ionic conductivity of 10.29 mS cm-1 (Figure S13, Supporting Information) and lowest Li+ transfer resistance on Li anode surface, leading to super… | ❌ |  |  | ❌ |  |  | ❌ |  |  | ❌ |  |  | ❌ |  |  | 🔶 | 100 | [MAIN] … a stable solid electro- lyte interphase (SEI) layer, resulting in prolonged cycling life as well as improved coulombic efficiency (close to 100%). How- ever, another big issue of Li-S batteries, the PS disproportionation (Equation (1)), is still lack of …
10.1002/smtd.201800038 | 2018 | Superior Performance of a Lithium-Sulfur Battery Enabled by a Dimethyl Trisulfide Containing Electrolyte | TRUE | TRUE | 硫碳 | ❌ |  |  | ✅ | 3.99 | [MAIN] …erved severe polari- zation and even less capacity. This could be attributed to higher viscosity and/or lower conductivity of the 50 vol% DMTS- containing electrolyte (3.99 mS cm-1) compared to 25 vol% DMTS-containing electrolyte (5.37 mS cm-1) (Table S1, Sup- porting Information). Moreove… | ❌ |  |  | ❌ |  |  | ❌ |  |  | ❌ |  |  | ❌ |  |  | ❌
10.1016/j.electacta.2018.06.093 | 2018 | A compatible carbonate electrolyte with lithium anode for high performance lithium sulfur battery | FALSE | TRUE | SPAN | ❌ |  |  | ❌ |  |  | ❌ |  |  | ❌ |  |  | ❌ |  |  | ❌ |  |  | ❌ |  |  | ✅ | 76.1, 94 | [MAIN] …of Li j Cu cells using the LiFSI solution with different volume ratios of EMC to FEC is shown in Fig. S2. The CE declines obviously from 94% to less than 50% after 116 cycles in the electrolyte with 10% FEC. When the FEC volume fraction increases to … [MAIN] …n in Fig. S8, the S@pPAN cathode delivers a higher initial discharge capacity in LiFSI/EMC-FEC (7:3). The 1st Coulombic efficiencies are 76.1% in LiFSI/EMC-FEC (7:3) and 81.5% in LiPF6/EC-DMC. This capacity difference (150 mAh g 1) directly reflects th…
10.1021/acs.jpcc.8b02506 | 2018 | Polysulfide Speciation and Electrolyte Interactions in Lithium-Sulfur Batteries with in Situ Infrared Spectroelectrochemistry | TRUE | TRUE | 硫碳 | ❌ |  |  | ❌ |  |  | ❌ |  |  | ❌ |  |  | ❌ |  |  | ❌ |  |  | ❌ |  |  | ❌
10.1149/2.0151801jes | 2018 | Polysulfides Formation in Different Electrolytes from the Perspective of X-ray Absorption Spectroscopy | TRUE | TRUE | 硫碳 | ❌ |  |  | ❌ |  |  | ❌ |  |  | ❌ |  |  | ❌ |  |  | ❌ |  |  | ❌ |  |  | ❌
10.1002/er.4045 | 2018 | Modeling the effect of key cathode design parameters on the electrochemical performance of a lithium-sulfur battery | FALSE | FALSE | 硫碳 | ❌ |  |  | ❌ |  |  | ❌ |  |  | ❌ |  |  | ❌ |  |  | ❌ |  |  | ❌ |  |  | ❌
10.1002/advs.201700934 | 2018 | Simultaneous Suppression of the Dendrite Formation and Shuttle Effect in a Lithium-Sulfur Battery by Bilateral Solid Electrolyte Interface | FALSE | TRUE | SPAN | ❌ |  |  | ❌ |  |  | ❌ |  |  | ❌ |  |  | ❌ |  |  | ❌ |  |  | ❌ |  |  | 🔶 | 100 | [MAIN] …tilization of sulfur (over 80% at 0.15 C, 1 C = 1675 mA h g-1¦sulfur), supe- rior rate performance, excellent Coulombic efficiency (≈100%), long cycling life (1000 cycles at 1 C and 2400 cycles at 7.5 C with capacity retention of 86.6% and 82.3%, …
10.1021/acs.jpclett.8b00567 | 2018 | Correlating Li+-Solvation Structure and its Electrochemical Reaction Kinetics with Sulfur in Subnano Confinement | FALSE | FALSE | 硫碳 | ❌ |  |  | ❌ |  |  | ❌ |  |  | 🔶 | 21.7 | [MAIN] …ecular weight (diﬀering by the mass of 2 hydrogen atoms), which can be attributed to the significantly higher viscosity of 15-crown-5 (21.7 cP at 25 °C)19 than that of G4 (4.05 cP at 25 °C). The Li+ ion self-diﬀusion coeﬃcients were measured by 7Li NMR… | ❌ |  |  | ❌ |  |  | ❌ |  |  | ❌
10.1002/celc.201800196 | 2018 | Organic Polysulfides Based on -S-S-S- Structure as Additives or Cosolvents for High Performance Lithium-Sulfur Batteries | TRUE | TRUE | 硫碳 | ❌ |  |  | ❌ |  |  | ❌ |  |  | ❌ |  |  | ❌ |  |  | ❌ |  |  | ❌ |  |  | ❌
10.1149/2.0161801jes | 2018 | Electrolyte Decomposition and Electrode Thickness Changes in Li-S Cells with Lithium Metal Anodes, Prelithiated Silicon Anodes and Hard Carbon Anodes | FALSE | TRUE | 硫碳 | ❌ |  |  | ❌ |  |  | ❌ |  |  | ❌ |  |  | ❌ |  |  | ❌ |  |  | ❌ |  |  | ❌
10.1149/2.0991816jes | 2018 | Unraveling the Correlation between Solvent Properties and Sulfur Redox Behavior in Lithium-Sulfur Batteries | FALSE | TRUE | 溶液正极(catholyte) | ❌ |  |  | ❌ |  |  | ✅ | 2, 8, 10, 14.1, 16.6, 20, 26.6, 27.8, 29.8 | [MAIN] …valuate the Li-S cell behavior in ACN (DN = 14.1, ε = 35.95, AN = 18.9) and compare it first to that in DMSO (DN = 29.8, ε = 46.5, AN = 19.3) and then to that in commonly used electrolyte DOL (DN = 18, ε = 7.13):DME (DN = 24, ε =… [MAIN] …polysulfide stability due to the issues (1) that high (low) dielectric solvents in most cases have high (low) donor number, and (2) that the type of salt and its concentration are typically neglected in these discussions. In the present wor… | ✅ | 1.99 | [MAIN] …mparable conditions. Therefore, we believe that the limited discharge capacity in DMSO is related to its high viscosity (1.99 cp)18 compared to that of other solvents DMF (0.79 cp),18 DMA (0.93 cp),18 ACN (0.34 cp),18 and DOL:DME (average… | ❌ |  |  | ❌ |  |  | ❌ |  |  | ❌
10.1149/2.0131801jes | 2018 | Controlling the Wettability between Freestanding Electrode and Electrolyte for High Energy Density Lithium-Sulfur Batteries | TRUE | TRUE | 硫碳 | ❌ |  |  | ❌ |  |  | ❌ |  |  | ✅ | 0.72 | [MAIN] …from a pressed freestanding carbon nanotube-sulfur cathode, 0.5 M LiTFSI in DME/DOL with 0.4 M LiNO3 as a low-viscosity electrolyte (0.72 cP), and Li-metal foil as an anode. As a result, we can obtain a high discharge capacity of 1,400 mAh g-1 at 0.1… | ❌ |  |  | ❌ |  |  | ❌ |  |  | ❌
10.1021/acs.jpclett.8b01400 | 2018 | In Situ Polysulfide Detection in Lithium Sulfur Cells | TRUE | TRUE | 硫碳 | ❌ |  |  | ❌ |  |  | ❌ |  |  | ❌ |  |  | ❌ |  |  | ❌ |  |  | ❌ |  |  | ❌
10.1021/jacs.8b02057 | 2018 | Interfacial Mechanism in Lithium-Sulfur Batteries - How Salts Mediate the Structure Evolution and Dynamics | TRUE | TRUE | 硫碳 | ❌ |  |  | ❌ |  |  | ❌ |  |  | ❌ |  |  | ❌ |  |  | ❌ |  |  | ❌ |  |  | ❌
10.1016/j.jpowsour.2017.11.066 | 2018 | A multi-electron redox mediator for redox-targeting lithium-sulfur flow batteries | FALSE | TRUE | 溶液正极(catholyte) | ❌ |  |  | ❌ |  |  | ❌ |  |  | ❌ |  |  | ❌ |  |  | ❌ |  |  | ❌ |  |  | ❌
10.1016/j.ensm.2018.02.004 | 2018 | Duplex component additive of tris(trimethylsilyl) phosphite-vinylene carbonate for lithium sulfur batteries | FALSE | TRUE | SPAN | ❌ |  |  | ✅ | 8.42 | [EXP] …ased to 10 wt%, the capacity decreased to 455.5 mA h g-1 which was partially ascribed to the decreasing ionic conductivity of 8.42 S cm-1 (Fig. S1) and mainly possible destroyed interface because of too much TMSP. Apparently, TMSP showed remarkabl… | ❌ |  |  | ❌ |  |  | ❌ |  |  | ❌ |  |  | ❌ |  |  | ❌
10.1021/acs.jpcb.8b03445 | 2018 | Polarizable Molecular Dynamics and Experiments of 1,2-Dimethoxyethane Electrolytes with Lithium and Sodium Salts - Structure and Transport Properties | TRUE | TRUE | 硫碳 | ✅ | 0.48 | [MAIN] …tions. The transference numbers, given in Table 3, show little variation with salt concentration. The average transference numbers for solutions of Li[TFSI] in DME and Na[TFSI] in DME are 0.48 and 0.47, respectively. The conductivities as a function of temperature at 1 M salt in DME are presented in F… | ❌ |  |  | ❌ |  |  | 🔶 | 2.8, 7.8 | [MAIN] …ved at highest concentrations. At high salt concentrations of 2 M salt in DME, the Li[TFSI] salt system has a viscosity of 7.8 mPa s while the Na[TFSI] salt system has a viscosity of 2.8 mPa s. This can be attributed to Li+ binding energy wit… [MAIN] …f 2 M salt in DME, the Li[TFSI] salt system has a viscosity of 7.8 mPa s while the Na[TFSI] salt system has a viscosity of 2.8 mPa s. This can be attributed to Li+ binding energy with DME or [TFSI]-being larger than the equivalent Na+ binding… | ❌ |  |  | ❌ |  |  | ❌ |  |  | ❌
10.1149/2.0441805jes | 2018 | Polysulfide Speciation in the Bulk Electrolyte of a Lithium Sulfur Battery | TRUE | TRUE | 硫碳 | ❌ |  |  | ❌ |  |  | ❌ |  |  | ❌ |  |  | ❌ |  |  | ❌ |  |  | ❌ |  |  | ❌
10.1021/acs.jpcc.8b05442 | 2018 | Electrolyte Transport Evolution Dynamics in Lithium-Sulfur Batteries | FALSE | FALSE | 硫碳 | ❌ |  |  | ❌ |  |  | ❌ |  |  | ❌ |  |  | ❌ |  |  | ❌ |  |  | ❌ |  |  | ❌
10.1021/acs.jpcc.8b06077 | 2018 | “Shuttle” in Polysulfide Shuttle - Friend or Foe | TRUE | TRUE | 硫碳 | ❌ |  |  | ❌ |  |  | ❌ |  |  | ❌ |  |  | ❌ |  |  | ❌ |  |  | ❌ |  |  | ❌
10.1002/adfm.201707234 | 2018 | Addressing Passivation in Lithium-Sulfur Battery Under Lean Electrolyte Condition | TRUE | TRUE | 硫碳 | ❌ |  |  | ❌ |  |  | ❌ |  |  | ❌ |  |  | ❌ |  |  | ❌ |  |  | ❌ |  |  | ✅ | 98, 99 | [MAIN] … sulfur cathode by electrolyte during the initial cycles. The capacity fades rapidly after ≈40 cycles and the coulombic efficiency decreases quickly from initial 99% to less than 94% within 100 cycles. On the contrary, the Li-S cell with 10 wt% NH4TFSI additive in electrolyt… [MAIN] …FSI additive in electrolyte shows significant improvement on the cyclic stability and sulfur utilization with coulombic efficiency of ≈98% over 100 cycles and ≈97% over 200 cycle cycles (Figure 2a and Figure S1, Supporting Informa- tion). In additi…
10.1016/j.jpowsour.2017.10.081 | 2018 | Molecular simulations of electrolyte structure and dynamics in lithium-sulfur battery solvents | FALSE | FALSE | 硫碳 | ✅ | 0.6 | [MAIN] …conductivity measurements at diﬀerent LiNO3 molar concentrations are available in Table S4). The value of the transference number of the + Li in system IVa is about 0.6. The relatively low value of α ≃0.12, implies that strong ion pairing takes place. Namely, the aﬃnity between… | ❌ |  |  | 🔶 | 20 | [MAIN] …h a Lewis acid, the DN provides an estimate for the binding aﬃnities of other molecules to + Li . DME has the DN number of 20, while - TFSI the value of 5. Hence, much weaker association strength of + Li - - TFSI , as indicated by the … | 🔶 | 0.43 | [MAIN] …ical mixing rule eq. (5) for the mixtures. We see that the simulations for the pure DME and DOL systems yield viscosities of 0.43 mPa s and 0.56 mPa s, respectively, which compare well with the experimental ones of 0.42 mPa s and 0.58 mPa s [37,… | ❌ |  |  | ❌ |  |  | ❌ |  |  | ❌
10.1021/acs.jpcb.7b09614 | 2018 | Ion Speciation and Transport Properties of LiTFSI in 1,3-Dioxolane Solutions - A Case Study for Li-S Battery Applications | FALSE | FALSE | 硫碳 | ❌ |  |  | ✅ | 1 | [SI] …., High Temperature Conductivity Cell - HTCC from Biologic®. The HTCC allowed the measurements of electrolyte conductivities ranging approximatively from 1×10-6 S cm-1 to 1 ×10-1 S cm-1. The HTCC consists of a two-electrode setup were each electrode is comprised of a platinum … | ❌ |  |  | ❌ |  |  | ❌ |  |  | ❌ |  |  | ❌ |  |  | ❌
10.1149/2.0631811jes | 2018 | Impedance Characterization of the Transport Properties of Electrolytes Contained within Porous Electrodes and Separators Useful for Li-S Batteries | TRUE | TRUE | 硫碳 | ❌ |  |  | ❌ |  |  | ❌ |  |  | ❌ |  |  | ❌ |  |  | ❌ |  |  | ❌ |  |  | ❌
10.1021/acs.chemmater.7b04270 | 2018 | High Conductivity Solvates with Unsymmetrical Glymes as New Electrolytes | TRUE | TRUE | 硫碳 | ❌ |  |  | ✅ | 3 | [MAIN] …s with LiTFSI and LiFSI are shown in Figure 2. Ionic conductivities from -20 to 45 °C reveal the overall high conductivity values achieved with the UG glyme solvates of the order of 10-5 to 10-3 S/cm between -20 and 45 °C. The conductivity increases exponentially with increase in temperature. The general tre… | ❌ |  |  | ❌ |  |  | 🔶 | 4, 4.5 | [MAIN] …omposition. Conductivity in the order of 10-3 S/cm was observed at room temperature with an electro- chemical stability window of 4.5 V. DSC studies indicate a low crystallization temperature between -60 °C and -75 °C for LiFSI based solvate ele… [MAIN] … slightly higher ratio of free solvent molecule, necessary to avoid salt precipitation under current, have an oxidative stability just above 4 V. As for the glymes with an unsymmetrical end group, an improvement in the electrochemical stability of 4.5 V … | ❌ |  |  | ❌ |  |  | ❌
10.1021/acsaem.8b00317 | 2018 | Electrolyte with Low Polysulfide Solubility for Li-S Batteries | TRUE | TRUE | 硫碳 | ❌ |  |  | 🔶 | 1, 5 | [MAIN] …October 2026 conductivity ∼1 mS cm-1, the other two ternary solvent systems both enable the solution to reach conductivity value of around 5 mS cm-1 at room temperature. The activation energy values of conductivity of diﬀerent LiTFSI solutions in Figure 2c a… [MAIN] ….​acs.​org/​aaemcq/​article-pdf/​1/​6/​2608/​7055079/​ae8b00317.​pdf by TSINGHUA UNIV user on 10 October 2026 conductivity ∼1 mS cm-1, the other two ternary solvent systems both enable the solution to reach conductivity value of around 5 mS cm… | ❌ |  |  | ❌ |  |  | ❌ |  |  | ❌ |  |  | ❌ |  |  | ❌
10.1021/acsami.8b11890 | 2018 | Assessment on the Self-Discharge Behavior of Lithium-Sulfur Batteries with LiNO3-Possessing Electrolytes | TRUE | TRUE | 硫碳 | ❌ |  |  | 🔶 | 30 | [MAIN] …ty, poor cyclic retention, severe overcharge, and self-discharge associated with the intrinsic low electrical conductivity of sulfur (5 × 10-30 S cm-1) and its final reductive product of lithium sulfide (Li2S, 10-13 S cm-1), the safety concerns of metallic Li,… | ❌ |  |  | ❌ |  |  | ❌ |  |  | ❌ |  |  | ❌ |  |  | 🔶 | 100 | [MAIN] …capacity fading. Addition of the 0.01 M LiNO3 dose can ameliorate CE to 110% after cycles of stabilization. A CE of 105% is obtained with more LiNO3 of 0.05 M, and 100% CE is reached to further increase the LiNO3 concentration to 0.1, 0.2, or 0.5 M, implying the restrained poly…
10.1016/j.jpowsour.2018.08.097 | 2018 | Synthesis and electrochemical properties of partially fluorinated ether solvents for lithium sulfur battery electrolytes | TRUE | TRUE | 硫碳 | ❌ |  |  | ✅ | 1.314, 7.97, 8.7 | [MAIN] … DOL:co-solvent = 1:1:1 solution. Among the fluorinated ether solvents, TFEG showed the best performance. The conductivity of DME:TFEG = 1:1 solution was 8.70 mS cm-1 and that of DME:TFEG = 1:2 solution was 7.97 mS cm-1 (Fig. 1). By contrast, the conductivity of 1 M LiTFSI in… [EXP] … 25 °C to 70 °C. The conductivity meter was calibrated with a standard 0.01 mol L-1 KCl aqueous solution with conductivity 1.314 mS cm-1 at 25.0 °C. 2.4. Polysulfide solubility Li2S6 was produced using the following procedure: Li2S and ele- menta… | ❌ |  |  | ❌ |  |  | ❌ |  |  | ❌ |  |  | ❌ |  |  | ❌
10.1016/j.ensm.2017.09.001 | 2018 | The synergetic interaction between LiNO3 and lithium polysulfides for suppressing shuttle effect of lithium-sulfur batteries | TRUE | TRUE | 硫碳 | ❌ |  |  | ❌ |  |  | ❌ |  |  | ❌ |  |  | ❌ |  |  | ❌ |  |  | ❌ |  |  | ❌
10.1002/anie.201810132 | 2018 | The Radical Pathway Based on a Lithium-Metal-Compatible High-Dielectric Electrolyte for Lithium-Sulfur Batteries | TRUE | TRUE | 硫碳 | ❌ |  |  | ❌ |  |  | ✅ | 3 | [SI] … kg-1. COMMUNICATION SI23 III. Supplementary Table Table S1. Properties of the solvents. Solvent ε Dipole (D) DN AN η (cP) ρ (kg m-3) PV (kPa) Flash point (oC) TMU 24.46 3.47 31.0 9.2 1.395 968 0.4 75 DMSO 46.68 4.10 29.8 19.3 2.24 1100 0.08 … | ✅ | 2.24 | [MAIN] …possesses an even lower Qlow/Qhigh than DME. The inferior kinetics of DMSO is probably ascribed to its higher viscosity (2.24 cP) than other solvents, which retards the diffusion of solvated Li2S clusters to form larger precipitates (Supp… | ❌ |  |  | ❌ |  |  | ❌ |  |  | ✅ | 90, 98, 99.5, 99.6 | [MAIN] …ast, the cell with TMU achieved the highest reversible capacity (ca. 500 mAhg@1, 32% higher than DME), stable CE of 99.6% in average, and the least capacity loss over 180 cycles, demonstrating the superior compatibility of TMU for … [MAIN] …yte. DME served as a standard reference, which enabled stable cycling for 180 cycles at 0.1 C with an average Coulombic efficiency (CE) of 99.5% after the initial 5 cycles (Figure 4a). However, the capacity was no more than 380 mAhg@1. The low capacity c…
10.1039/c8qi00407b | 2018 | A novel class of functional additives for cyclability enhancement of the sulfur cathode in lithium sulfur batteries | TRUE | TRUE | 硫碳 | ❌ |  |  | ❌ |  |  | ❌ |  |  | ❌ |  |  | ❌ |  |  | ❌ |  |  | ❌ |  |  | ❌
10.1039/c8ta04600j | 2018 | Inhibition of lithium dendrite growth by forming rich polyethylene oxide-like species in a solid-electrolyte interphase in a polysulfide-carbonate electrolyte | TRUE | TRUE | 硫碳 | ❌ |  |  | ❌ |  |  | ❌ |  |  | ❌ |  |  | ❌ |  |  | ❌ |  |  | ❌ |  |  | ❌
10.1016/j.electacta.2018.06.117 | 2018 | Systematic and rapid screening for the redox shuttle inhibitors in lithium-sulfur batteries | FALSE | TRUE | 溶液正极(catholyte) | ❌ |  |  | ❌ |  |  | ❌ |  |  | ❌ |  |  | ❌ |  |  | ❌ |  |  | ❌ |  |  | ❌
10.1016/j.nanoen.2018.05.065 | 2018 | Manipulating electrolyte and solid electrolyte interphase to enable safe and efficient Li-S batteries | TRUE | TRUE | 硫碳 | ❌ |  |  | ❌ |  |  | ❌ |  |  | 🔶 | 79.6 | [MAIN] …1a. From 1-8 M the electrolyte viscosity increases with salt con- centration, and then level-oﬀafter 8 M. The viscosity of high con- centration 12 M LiFSI/DME electrolyte (79.6 mPa s) measured at a shear rate of 10 S-1 is only twice higher than that of conventional di- lute electrolyte (39.9… | ❌ |  |  | ❌ |  |  | ✅ | 97.8, 99.2 | [MAIN] …Fig. 4a, the Li anode in 12 M LiFSI/DME electrolyte has an initial CE of ~ 97.8%, along with a stable average CE of ~ 99.2% over 250 cycles. Moreover, such a stable Li depositing/stripping process also can be maintained Fig. 3. GITT … [MAIN] …using Li¦Cu coin cells. As demonstrated in Fig. 4a, the Li anode in 12 M LiFSI/DME electrolyte has an initial CE of ~ 97.8%, along with a stable average CE of ~ 99.2% over 250 cycles. Moreover, such a stable Li depositing/stripping p… | ✅ | 99.7 | [MAIN] …eversible discharge capacity of 786 mA h/g at the 300th cycle under the current of 100 mA/g. Importantly, the CE can reach > 99.7% after initial few cycles, which can be attributed to the eﬀective suppression of polysulfide shuttle eﬀect du…
10.1039/c8cc02552e | 2018 | A new ether-based electrolyte for lithium sulfur batteries using a S@pPAN cathode | FALSE | TRUE | SPAN | ❌ |  |  | ❌ |  |  | ❌ |  |  | ✅ | 63.3 | [MAIN] … concentration. The mediocre ionic conductivity (0.31 mS cm 1) of 4 M LiFSI/DBE is due to the relatively high viscosity (63.3 cP) and low dielectric constant of DBE. It remains superior to most all-solid-state inorganic or polymer electro… | ❌ |  |  | ❌ |  |  | 🔶 | 99.2 | [MAIN] …ion of lithium polysulfides is definitely inhibited by DBE. More impressively, the electrolyte ensures a high Coulombic efficiency for Li deposition/stripping (B99.2%) without dendrite growth. Enhanced cycling stability is demonstrated when coupled with a sulfurized poly(acry… | ✅ | 67 | [MAIN] …with LiFSI/DBE electrolytes containing different salt concentrations at a current density of 0.5 mA cm 2. The CE increases from 67% to 92% and then drops to less than 20% within 20 cycles in 1 M LiFSI/DBE. The solvent is more prone to react …
10.1002/cssc.201901770 | 2019 | Designing a Safe Electrolyte Enabling Long-Life Li-S Batteries | TRUE | TRUE | 硫碳 | ✅ | 0.45 | [MAIN] …nce number (tLiþ) as a function of the electrolyte composition (Figure 2a). The ether-based electrolyte had a tLiþ of approximately 0.45, in agreement with previously reported results.[16] With the addi- tion of IL, the transference number decrea… | ❌ |  |  | ❌ |  |  | ❌ |  |  | ❌ |  |  | ❌ |  |  | ❌ |  |  | ✅ | 99, 100 | [MAIN] …d an important difference. The cell con- taining the IL additive displayed no sign of capacity decay, and the coulombic efficiency was maintained at approximately 100% (Figure 5c). The Li/S cell containing the LiNO3 additive showed signs of capacity decay after 100 cycles, and… [MAIN] …was compared with a standard electrolyte containing LiNO3 as an additive. Excellent cycling performance, with coulombic efficiencies of more than 99%, was demonstrated over extended cycling (300 cycles) of Figure 5. Comparison of galvanostatic cycling between…
10.1021/acs.chemmater.8b03944 | 2019 | Structure and Dynamics of Polysulfide Clusters in a Nonaqueous Solvent Mixture of 1,3-Dioxolane and 1,2-Dimethoxyethane | FALSE | FALSE | 硫碳 | ❌ |  |  | ❌ |  |  | ❌ |  |  | ❌ |  |  | ❌ |  |  | ❌ |  |  | ❌ |  |  | ❌
10.1149/2.0751915jes | 2019 | Understanding the Impact of a Nonafluorinated Ether-Based Electrolyte on Li-S Battery | TRUE | TRUE | 硫碳 | ❌ |  |  | ❌ |  |  | ❌ |  |  | ❌ |  |  | ❌ |  |  | ❌ |  |  | ❌ |  |  | 🔶 | 50 | [MAIN] …han 100% for some cells. In Figure 2b, it can be seen that the 4:1 ra- tio leads to exceptionally low initial CE of ∼50%, although capacity loss from one cycle to another is much lower than the CE indicates. Throughout the cycling…
10.1021/acsami.9b09215 | 2019 | Highly Reversible Lithium-Metal Anode and Lithium-Sulfur Batteries Enabled by an Intrinsic Safe Electrolyte | FALSE | TRUE | SPAN | ❌ |  |  | 🔶 | 1.36 | [MAIN] …the 5.0 M LiFSI/TMP electrolyte (0.58 mS cm-1), the 1.6 M LiFSI/TMP-3HFE electrolyte exhibited a higher ionic conductivity (1.36 mS cm-1), greatly reduced viscosity, and improved wettability. Moreover, to illustrate the benign wettability of the … | ❌ |  |  | ❌ |  |  | ❌ |  |  | ❌ |  |  | ✅ | 95.2, 99.1 | [SI] …LiFSI/TEP-3HFE1 Dielectric constant 21.6 (TMP) 13.0 (TEP) Ionic conductivity (mS cm-1) 1.36 1.25 Li¦Cu cellsa CE (%) 99.1% 98.8% Lifespan (h) 2200 1200 Li¦S@pPAN cells (mAh g-1composite) Commonb 637.9 600.6 High loadingc 607.9 High … [MAIN] …hly reactive lithium metal. In contrast, the Li¦Cu cells using high-concentration electrolyte showed a higher CE of 95.2% in the former cycles but became wavering Figure 1. (a) Ignition test of the conventional carbonate electrolyt… | ✅ | 91, 99, 99.1 | [MAIN] …due to excessive polarization, others showed CEs of nearly 99.0% in long-term cycles; especially, the average CE of 1.6 M LiFSI/ TMP-HFE reached 99.1% in 550 cycles. Moreover, with a higher current density of 0.5 mA cm-2 (Figure S4), the CE of 1.6 M LiFSI/TMP-… [MAIN] … TMP-HFE reached 99.1% in 550 cycles. Moreover, with a higher current density of 0.5 mA cm-2 (Figure S4), the CE of 1.6 M LiFSI/TMP-HFE also quickly reached nearly 99% and maintained an obvious stable cycle compared with the conventional electrolyte. Meanwhile, the interfacial…
10.1021/acsami.9b07787 | 2019 | Realizing an Applicable “Solid → Solid” Cathode Process via a Transplantable Solid Electrolyte Interface for Lithium-Sulfur Batteries | TRUE | TRUE | 硫碳 | ❌ |  |  | ❌ |  |  | ❌ |  |  | ❌ |  |  | ❌ |  |  | ❌ |  |  | ❌ |  |  | 🔶 | 90, 100 | [MAIN] …TSINGHUA UNIV user on 09 October 2026 capacities of 1067 and 871 mA h g-1 after 100 cycles, respectively. The CE keeps at ∼100% throughout (Figure 5a). The CMK-3/S@SEI cathode also exhibits improved rate capability. The cathode with 50% … [MAIN] …2 mA h g-1, the cycle stability is poor. The capacity maintains at only 643 mA h g-1 after 80 cycles, and the CE is about 90% due to the serious internal shuttle eﬀect. In sharp contrast, the solid →solid cathode demonstrates ultralow …
10.1002/anie.201812611 | 2019 | Full Dissolution of the Whole Lithium Sulfide Family (Li2 S8 to Li2 S) in a Safe Eutectic Solvent for Rechargeable Lithium-Sulfur Batteries | FALSE | TRUE | 溶液正极(catholyte) | ❌ |  |  | ✅ | 3 | [SI] …g Li2S2 and Li2S, which are insoluble in DOL/DME. Considering the relatively higher viscosity and lower ionic conductivity of the Cath- olyteeut (1.4*10-2 Pa s and 2.5*10-3 S cm-1) than Catholyteconv (2.5*10-4 Pa s and 2.7*10-2 S cm- 1), the smaller overpotential of the Catholyteeut shoul… | ❌ |  |  | ✅ | 2, 3.8, 12 | [MAIN] …better dissolve Li2S. Li2S dissolved in CPL/acetamide catholyte can be com- bined with lithium metal, but its viscosity (12 Pas) is too high to demonstrate high electrochemical performance (Support- ing Information, Note 2). Therefore, t… [SI] …/0.1M LiNO3 in DOL/DME Catholyteconv / / DOL/DME / 1.1×10-4 / The issue with the eutectic solvent is its high viscosity (3.8 Pa s), and the addition of 0.4 M Li2S will further increase it to 12 Pa s. The addition of LiTFSI/DOL/DME into 0.4… | ❌ |  |  | ❌ |  |  | ❌ |  |  | ✅ | 99, 99.5, 100 | [SI] …he CE is lower, which is common in all types of battery cycling. For the 3rd cycles and cycles afterward, the Coulombic efficiency becomes nearly 100%, as shown here. The average CE (without 1st and 2nd cycle) for 0.1, 0.3, 0.5 C and with TiO2 additives are 99… [SI] …5 cycles. 31 Figure S22. Coulombic efficiencies of the cells in Figure 4b at 0.1, 0.3, and 0.5 C. The average coulombic efficiencies (3rd cycle to 40th cycle) for all three cells are above 99%. The CEs of the first two cycles are low, but these phenomena only exist in the first two cycles. After the f…
10.1038/s41467-018-07975-4 | 2019 | Achieving three-dimensional lithium sulfide growth in lithium-sulfur batteries using high-donor-number anions | FALSE | TRUE | 溶液正极(catholyte) | ❌ |  |  | 🔶 | 13 | [MAIN] …action is less likely to occur on the surface of the large- sized Li2S depositions owing to its extremely low conductivity (~10-13 S cm-1)66, the influence of Li+ diffusion on the parti- culate Li2S growth would be less significant. According to p… | ✅ | 1, 2, 3 | [MAIN] … to control the electron-donating property of an electrolyte. By changing a salt anion into one with a higher-DN, we induced 3D particulate growth of Li2S. Li2S growth behaviors were examined critically for three salt anions with differ… [MAIN] …rticulate growth of Li2S. Li2S growth behaviors were examined critically for three salt anions with different DNs in a conven- tional 1,3-dioxolane (DOL):1,2-dimethoxyethane (DME) (1:1) solvent. The key advantage of this salt-modification approa… | ❌ |  |  | ❌ |  |  | ❌ |  |  | ❌ |  |  | ❌
10.1155/2019/8192931 | 2019 | Low-Temperature Conductivity Study of Multiorganic Solvent Electrolyte for Lithium-Sulfur Rechargeable Battery Application | FALSE | FALSE | 硫碳 | ❌ |  |  | ✅ | 2 | [EXP] …nductivity spec- troscopy (MCS-10) from Biologic Science Instruments, France. &e MCS-10 is a fully integrated conductivity measurement system with a working range from 2 mScm-1 to 200 mScm-1. MCS-10 is an advanced tool in electro- chemical research, specially designed for measuring the… | ❌ |  |  | ❌ |  |  | ❌ |  |  | ❌ |  |  | ❌ |  |  | ❌
10.1021/acsnano.9b06934 | 2019 | Suppression of PolysulfideDissolution and Shuttlingwith Glutamate Electrolyte for Lithium Sulfur Batteries | TRUE | TRUE | 硫碳 | ❌ |  |  | ❌ |  |  | ❌ |  |  | ❌ |  |  | 🔶 | 3 | [MAIN] …rolytes are important for the Li-S battery. The electrochemical stability of the glutamate electrolyte in the electrochemical window of 1-3 V is analyzed. As shown in Figure 4a, the capacity increases first, reaches the maximum with 4% glutamate, and … | ❌ |  |  | ❌ |  |  | 🔶 | 99 | [MAIN] … UNIV user on 08 October 2026 highly stable cycling performance with a 0.04% capacity loss and a high average CE of 99% over 1000 cycles, indicating that the polysulfide shuttle eﬀect is suppressed. To further reveal the applicat…
10.1002/aenm.201803096 | 2019 | Highly Solvating Electrolytes for Lithium-Sulfur Batteries | TRUE | TRUE | 硫碳 | ❌ |  |  | ❌ |  |  | ❌ |  |  | ❌ |  |  | ❌ |  |  | ✅ | 315 | [MAIN] …ic cell data with the impedance of the formed solid electrolyte interphase, shown in Figure 4b. Severely high interfacial resistances of 380 and 315 Ω, respec- tively, were found with electrolyte containing MeIm and DMA, matching the behavior observed during g… | ❌ |  |  | ❌
10.1021/jacs.9b05993 | 2019 | SpatiotemporalQuantification of Lithium both in Electrodeand in Electrolyte with Atomic Precision via Operando Neutron Absorption | TRUE | TRUE | 硫碳 | ❌ |  |  | ❌ |  |  | ❌ |  |  | ❌ |  |  | ❌ |  |  | ❌ |  |  | ❌ |  |  | ❌
10.1002/ente.201900197 | 2019 | Effect of Electrolyte Composition on Performance and Stability of Lithium-Sulfur Batteries | TRUE | TRUE | 硫碳 | ❌ |  |  | ❌ |  |  | ❌ |  |  | ❌ |  |  | ❌ |  |  | ❌ |  |  | ❌ |  |  | ✅ | 98 | [MAIN] …lombic efficiency was observed with increasing LiTFSA concentration. The cell with [Li(G3)0.8]TFSA retained a coulombic efficiency above 98% after more than 50 cycles; this is a high value for a Li-S battery operated at high temperature. These result…
10.1021/acs.chemmater.8b04821 | 2019 | Effects of Dimethyl Disulfide Cosolvent on Li-S Battery Chemistry and Performance | FALSE | FALSE | 硫碳 | ❌ |  |  | ❌ |  |  | ❌ |  |  | ❌ |  |  | ❌ |  |  | ❌ |  |  | ❌ |  |  | ❌
10.1002/bkcs.11736 | 2019 | Essential Features of Electrolyte Solvents that Enable High-Performance LiS Batteries | TRUE | TRUE | 硫碳 | ❌ |  |  | ❌ |  |  | ❌ |  |  | ❌ |  |  | ❌ |  |  | ❌ |  |  | ❌ |  |  | ❌
10.1016/j.electacta.2018.11.019 | 2019 | The mechanism of effect of support salt concentration in electrolyte on performance of lithium-sulfur cells | TRUE | TRUE | 硫碳 | ❌ |  |  | 🔶 | 0.987, 1.897 | [MAIN] …folane has conductivity of 0.987 mS/cm and viscosity of 30 mPa s and 0.5m solution of LiClO4 in sulfolane has conductivity of 1.897 mS/cm and viscosity of 19 mPa s [26]. This indicates that lithium polysulfides form inter- molecular associates in … [MAIN] …utions of lithium salts with the same concentration. For example, the 0.3m solution of Li2S6 in sulfolane has conductivity of 0.987 mS/cm and viscosity of 30 mPa s and 0.5m solution of LiClO4 in sulfolane has conductivity of 1.897 mS/cm and viscos… | ❌ |  |  | 🔶 | 19, 30 | [MAIN] … same concentration. For example, the 0.3m solution of Li2S6 in sulfolane has conductivity of 0.987 mS/cm and viscosity of 30 mPa s and 0.5m solution of LiClO4 in sulfolane has conductivity of 1.897 mS/cm and viscosity of 19 mPa s [26]. This… [MAIN] … mS/cm and viscosity of 30 mPa s and 0.5m solution of LiClO4 in sulfolane has conductivity of 1.897 mS/cm and viscosity of 19 mPa s [26]. This indicates that lithium polysulfides form inter- molecular associates in solutions [24e26]. The pre… | ❌ |  |  | ❌ |  |  | ❌ |  |  | ❌
10.1002/ente.201900134 | 2019 | On the Factors Affecting Aging and Self-Discharge of Lithium-Sulfur Cells. Effect of Positive Electrode Composition | TRUE | TRUE | 硫碳 | ❌ |  |  | ❌ |  |  | ❌ |  |  | ❌ |  |  | ❌ |  |  | ❌ |  |  | ❌ |  |  | ❌
10.1007/s13369-019-03760-7 | 2019 | Effect of Ether-Based and Carbonate-Based Electrolytes on the Electrochemical Performance of Li-S Batteries | TRUE | TRUE | 硫碳 | ❌ |  |  | ❌ |  |  | ❌ |  |  | ❌ |  |  | ❌ |  |  | ❌ |  |  | ❌ |  |  | ❌
10.1021/acs.chemmater.9b03885 | 2019 | Designing Effective Solvent-Catalyst Interface for Catalytic Sulfur Conversion in Lithium-Sulfur Batteries | TRUE | TRUE | 硫碳 | ❌ |  |  | ❌ |  |  | ❌ |  |  | ❌ |  |  | ❌ |  |  | ❌ |  |  | ❌ |  |  | ❌
10.1016/j.jpowsour.2019.227232 | 2019 | ZrO(NO3)2 as a functional additive to suppress the diffusion of polysulfides in lithium - Sulfur batteries | TRUE | TRUE | 硫碳 | ❌ |  |  | ❌ |  |  | ❌ |  |  | ❌ |  |  | ❌ |  |  | ❌ |  |  | ❌ |  |  | ✅ | 99.5 | [MAIN] … g 1 in the first cycle, and then gradually decays to 829.8 mAh g 1 after 280 cycles (Fig. 3e). The average CE also reaches to 99.5% (Fig. 3d). Obviously, the cell with ZrO(NO3)2 additive exhibits higher discharge specific capacity and better…
10.1002/aenm.201802207 | 2019 | Solvent-Mediated Li2 S Electrodeposition - A Critical Manipulator in Lithium-Sulfur Batteries | FALSE | FALSE | 溶液正极(catholyte) | ❌ |  |  | ❌ |  |  | ✅ | 1 | [EXP] …stant, and viscosity (details of plotting numbers are included in Table S9, Supporting Information). Although DN of G1 to G4 was used in the plot for unified axis, the rank of the donicity among G1 to G4 should be corrected by t… | ❌ |  |  | ❌ |  |  | ❌ |  |  | ❌ |  |  | ✅ | 99.2 | [MAIN] …dsciencenews.com © 2018 WILEY-VCH Verlag GmbH & Co. KGaA, Weinheim 1802207 (8 of 10) after 30 cycles with the coulombic efficiency (CE) over 99.2%. These observations verify our hypothesis and demonstrate the effectiveness of the design criteria developed …
10.1016/j.ensm.2018.09.012 | 2019 | Designing Li-protective layer via SOCl2 additive for stabilizing lithium-sulfur battery | FALSE | TRUE | SPAN | ❌ |  |  | ❌ |  |  | ❌ |  |  | ❌ |  |  | ❌ |  |  | ❌ |  |  | ❌ |  |  | ❌
10.1039/c9cc04877d | 2019 | Trace ethanol as an efficient electrolyte additive to reduce the activation voltage of the Li2 S cathode in lithium-ion-sulfur batteries | FALSE | TRUE | Li2S | ❌ |  |  | ❌ |  |  | ❌ |  |  | ❌ |  |  | ❌ |  |  | ❌ |  |  | ❌ |  |  | ❌
10.1002/celc.201900420 | 2019 | New Insight into the “Shuttle Mechanism” of Rechargeable Lithium-Sulfur Batteries | TRUE | TRUE | 硫碳 | ❌ |  |  | ❌ |  |  | ❌ |  |  | ❌ |  |  | ❌ |  |  | ❌ |  |  | ❌ |  |  | ❌
10.1007/s11581-018-2814-x | 2019 | The enhanced performance of lithium sulfur battery with ionic liquid-based electrolyte mixed with fluorinated ether | TRUE | TRUE | 硫碳 | ❌ |  |  | ❌ |  |  | ❌ |  |  | ❌ |  |  | ❌ |  |  | ❌ |  |  | ❌ |  |  | ❌
10.5796/electrochemistry.19-00021 | 2019 | Effects of Sulfur Loading, Cathode Porosity, and Electrolyte Amount on Li-S Battery Performance with Solvate Ionic Liquid Electrolyte | TRUE | TRUE | 硫碳 | ❌ |  |  | ❌ |  |  | ❌ |  |  | 🔶 | 1.2 | [MAIN] … of porosity for the DOL/DME electrolyte. The DOL/DME electrolyte showing higher ionic conductivity and lower viscosity (13.4 mS cm¹1 and 1.2 mPa s for DOL/DME electrolyte; 1.6 mS cm¹1 and 106 mPa s for SIL electrolyte16 at 30°C) can provide suﬃcient Li ion… | ❌ |  |  | ❌ |  |  | ❌ |  |  | ❌
10.1021/acs.nanolett.9b01636 | 2019 | In Situ Electrochemical Mapping of Lithium-Sulfur Battery Interfaces Using AFM-SECM | TRUE | TRUE | 硫碳 | ❌ |  |  | ❌ |  |  | ❌ |  |  | ❌ |  |  | ✅ | 2.7, 2.8 | [SI] …bstrate potential. Figure S6 shows AFM-SECM mapping of the same particle while the substrate was biased at an oxidation potential of 2.8 V vs Li/Li+. The Raman measurements performed on the single particle, at different oxidative potentials are pre… [MAIN] …multaneously recorded height, current, and phase images on the Li2S/Li2S2 particle, respectively, at diﬀerent oxidation potentials between 2.5 to 2.7 V vs Li/Li+; meanwhile, the tip was kept at a constant potential of 2.6 V. At 2.5 V, a decrease in the height a… | ❌ |  |  | ❌ |  |  | ❌
10.1021/acs.jpcc.9b02625 | 2019 | Sulfolane-Based Highly Concentrated Electrolytes ofLithium Bis(trifluoromethanesulfonyl)amide - Ionic Transport, Li-IonCoordination, and Li-S Battery Performance | FALSE | TRUE | 硫碳 | 🔶 | 0.61 | [MAIN] …and DLi/DTFSA exceed unity. Li cations diﬀuse 1.6 times faster than TFSA anions at x = 2, resulting in a high tLi value of 0.61, which is the same value as that reported for the SL-LiBF4 system at x = 2. As suggested by the diﬀusivity da… | ✅ | 2.7, 5 | [MAIN] …IV user on 08 October 2026 (G4)][TFSA]) resulted in more than 1 order of magnitude reduction in viscosity and conductivity enhancement up to ∼5 mS cm-1,25 wherein HFE is a noncoordinating inert solvent toward the local Li-ion coordination structure.12,29 We thu… [MAIN] …ration dependencies of ionic conductivity and viscosity for the SL-LiTFSA binary mixtures at 30 °C. The ionic conductivity increases as cLi increases below 1 mol dm-3, reaching a maximum value of 2.7 mS cm-1 at 1 mol dm-3, and then decreases down to 0.3 mS cm-1 with a further increase in cLi to 3.2 mol dm-3. The cha… | 🔶 | 14.8 | [MAIN] …nd ternary electrolytes is lower than those in the G4-based electrolytes. This is presumably due to the lower donor number of SL (14.8 kcal mol-1)55 compared with that of G4 (17 kcal mol-1).56 Nevertheless, the Li2S8 solubility in these electro… | 🔶 | 12.5 | [MAIN] …m-3, and then decreases down to 0.3 mS cm-1 with a further increase in cLi to 3.2 mol dm-3. The change in the viscosity from the dilute (12.5 mPa s) to concentrated (952 mPa s) regions is larger by 1 order of magnitude than the change in the conductivity. T… | ❌ |  |  | ❌ |  |  | ❌ |  |  | ❌
10.1002/batt.201800150 | 2019 | Modelling Coupled Ion Motion in Electrolyte Solutions for Lithium-Sulfur Batteries | FALSE | FALSE | 硫碳 | ❌ |  |  | ❌ |  |  | ❌ |  |  | 🔶 | 4.1 | [MAIN] …spectively. The larger D values predicted and measured for DOL versus TEGDME are consistent with the relative viscosity h of the two solvents (0.59 and 4.1 mPa s, respectively) and in line with the Stokes-Einstein relation (with D inversely proportional to h). 2.1.3. Par… | ❌ |  |  | ❌ |  |  | ❌ |  |  | ❌
10.1021/acsnano.9b03453 | 2019 | Operando Analysis of a Lithium-Sulfur Battery by Small-Angle Neutron Scattering | TRUE | TRUE | 硫碳 | ❌ |  |  | ❌ |  |  | ❌ |  |  | ❌ |  |  | ❌ |  |  | ❌ |  |  | ❌ |  |  | ❌
10.1149/2.0461903jes | 2019 | Self-Discharge Behavior of Lithium-Sulfur Batteries at Different Electrolyte-Sulfur Ratios | TRUE | TRUE | 硫碳 | ❌ |  |  | ❌ |  |  | ❌ |  |  | ❌ |  |  | ❌ |  |  | ❌ |  |  | ❌ |  |  | ❌
10.1039/c9cc06168a | 2019 | A soluble single atom catalyst promotes lithium polysulfide conversion in lithium sulfur batteries | TRUE | TRUE | 硫碳 | ❌ |  |  | ❌ |  |  | ❌ |  |  | ❌ |  |  | ❌ |  |  | ❌ |  |  | ❌ |  |  | ❌
10.1016/j.jiec.2019.08.006 | 2019 | Study for an effect of LiNO3 on polysulfide multistep reaction in Li-S battery | TRUE | TRUE | 硫碳 | ❌ |  |  | ❌ |  |  | ❌ |  |  | ❌ |  |  | ❌ |  |  | ❌ |  |  | ❌ |  |  | ❌
10.1039/c9cc05539h | 2019 | Highly stable performance of lithium-sulfurized polyacrylonitrile batteries using a lean ether-based electrolyte | FALSE | TRUE | SPAN | ❌ |  |  | ❌ |  |  | ❌ |  |  | ❌ |  |  | ❌ |  |  | ❌ |  |  | ❌ |  |  | ✅ | 50, 100 | [MAIN] …rent electrochemical charge-discharge performance. At first, the cell with 7 ml mgSPAN 1 electrolyte shows a CE of about 100% in the first 30 cycles. However, it starts to become unstable after 30 cycles and fluctuates around 100%. Com… [MAIN] …ell with E0, a significant decrease of the specific capacity of discharge is observed, and a low and unstable CE of around 50% is maintained, which can be ascribed to the dissolution of polysulfides and causes the redox shuttle of lithi…
10.1002/anie.201904240 | 2019 | A Selection Rule for Hydrofluoroether Electrolyte Cosolvent - Establishing a Linear Free-Energy Relationship in Lithium-Sulfur Batteries | TRUE | TRUE | 硫碳 | ❌ |  |  | ❌ |  |  | ❌ |  |  | ❌ |  |  | ❌ |  |  | ❌ |  |  | ❌ |  |  | ❌
10.1016/j.joule.2018.12.018 | 2019 | Designing a Quinone-Based Redox Mediator to Facilitate Li2S Oxidation in Li-S Batteries | FALSE | TRUE | Li2S | ❌ |  |  | ❌ |  |  | ❌ |  |  | ❌ |  |  | 🔶 | 2.8 | [MAIN] …Li2S with nanostructured conductors like car- bon,27,42-44 metals sulfides,20,45 and polymers25 still exhibit oxidation potentials of 2.8 V, 3.3 V, and 3.5 V, respectively, even at a slow rate (<0.1C), simultaneously suffering from process complexit… | ❌ |  |  | ❌ |  |  | ✅ | 87, 98 | [MAIN] …n and oxidation of AQT with 80% capacity retention over 200 cycles and negligible redox shuttling of AQT with Coulombic efficiency higher than 98% throughout cycling (Fig- ure S10). This result validates that AQT can continuously be reduced and oxidized in… [MAIN] …howed the highest discharge capacity (1,402 mAh gS 1), lowest average charge potential (<2.5 V), and highest Coulombic efficiency (87%), thus exhibiting the highest energy efficiency among all tested RMs. Taken together, AQT with the desired re…
10.1002/ente.201900625 | 2019 | Polysulfide Shuttle Suppression by Electrolytes with Low-Density for High-Energy Lithium-Sulfur Batteries | TRUE | TRUE | 硫碳 | ❌ |  |  | ❌ |  |  | ❌ |  |  | ❌ |  |  | 🔶 | 3 | [MAIN] …he increased overpotential. Extending the voltage range to 1.5-3.0 V versus Li/Liþ verifies the electrolyte’s oxidative stability at least up to 3.0 V. Moreover, the increased upper voltage limitation reveals that S8-oxidation is incomplete at 2.8 V. Reductive… | ❌ |  |  | ❌ |  |  | ✅ | 98 | [MAIN] …e S3, Supporting Information). The initial sulfur utilization is slightly increased to 1150 mAh gS 1 and the CE remains at 98% (Figure 3). Intriguingly, the addition of 10 vol% DOL distinctly raises the discharge voltage of the sec- ond…
10.1021/acsami.9b09546 | 2019 | Thiuram Vulcanization Accelerators as Polysulfide Scavengers To Suppress Shuttle Effects for High-Performance Lithium-Sulfur Batteries | TRUE | TRUE | 硫碳 | ❌ |  |  | ❌ |  |  | ❌ |  |  | ❌ |  |  | ❌ |  |  | ❌ |  |  | ❌ |  |  | ❌
10.1016/j.ensm.2019.06.022 | 2019 | Cathode electrolyte interface enabling stable Li-S batteries | FALSE | TRUE | SPAN | ❌ |  |  | ❌ |  |  | ❌ |  |  | ❌ |  |  | ❌ |  |  | ❌ |  |  | ❌ |  |  | ✅ | 98.1 | [MAIN] … raising the salt concentration to 4 M leads to an average CE of 95.3%. With the LiNO3 additive, high average CEs are achieved in both 1 M (98.1%) and 4 M (98.0%) ether-based electrolytes, suggesting that the LiNO3 plays a critical role in enabling high e…
10.1021/acsami.9b07048 | 2019 | Critical Role of Anion Donicity in Li2S Deposition and Sulfur Utilization in Li-S Batteries | TRUE | TRUE | 硫碳 | ❌ |  |  | ❌ |  |  | ✅ | 4, 11.233 | [EXP] …ted to the Table 1. Donor Ability of Salts and Solvent at Room Temperature solvents and salts (Gutmann-Popov) donor number (kcal/mol) LiTFSI 11.233,34 LiNO3 22.233,34 LiBr 33.734,35 DME 20.236 DOL 1836 ACS Applied Materials & Interfaces Research Article DOI… [SI] … 99.6 LiTFSI 722 616 85.3 Table S2. Donor ability of salts at room temperature. Lithium salts (Gutmann-Popov) Donor Number (kcal/mol) LiClO4 8.444 LiCF3SO3 16.94 LiI 28.94 References (1) Barchasz, C.; Molton, F.; Duboc, C.; Leprêtre, J.-C.; Patoux, S… | ❌ |  |  | ❌ |  |  | ❌ |  |  | ❌ |  |  | ❌
10.1021/acsnano.9b03304 | 2019 | A New Type of Electrolyte System To Suppress Polysulfide Dissolution for Lithium-Sulfur Battery | TRUE | TRUE | 硫碳 | ❌ |  |  | ❌ |  |  | ❌ |  |  | ❌ |  |  | ❌ |  |  | ❌ |  |  | ❌ |  |  | ❌
10.1002/anie.201811291 | 2019 | An Intrinsic Flame-Retardant Organic Electrolyte for Safe Lithium-Sulfur Batteries | FALSE | TRUE | SPAN | ❌ |  |  | ❌ |  |  | ❌ |  |  | ❌ |  |  | ❌ |  |  | ❌ |  |  | ✅ | 99 | [MAIN] …led to examine Li plating/ stripping behavior with different electrolytes at 0.2 mAcm@2. Figure S4a shows the Coulombic efficiency (CE) of all of the TEP-contained electrolytes approaching 99% after several cycles. The low over-potential of about 32.8 mV was obtained in IFR electrolyte due to remarkab… | ✅ | 98.3, 98.6, 98.8 | [SI] …5 290 295 300 94 96 98 100 102 3.8 M LiFSI/TEP 2.1 M LiFSI/TEP-1TTE 1.6 M LiFSI/TEP-2TTE 1.1 M LiFSI/TEP-3TTE Coulombic Efficiency (%) Cycle Number 98.8% STD 3.8 M LiFSI/TEP 2.1 M LiFSI/TEP-1TTE 1.6 M LiFSI/TEP-2TTE 1.1 M LiFSI/TEP-3TTE Coulombic Efficiency (%) C… [SI] … electrolyte (right). 0 40 80 120 160 200 0 20 40 60 80 100 160 170 180 190 200 94 96 98 100 102 Cycle Number Coulombic Efficiency (%) 98.3% Coulombic Efficiency (%) Cycle Number 1.1 M LiFSI/TEP-TTE 1 M LiPF6/EC-DMC-FEC 1 mA cm -2, 1mAh cm -2 0 50 10…
10.1016/j.ensm.2018.09.022 | 2019 | Lithium nitrate - A double-edged sword in the rechargeable lithium-sulfur cell | TRUE | TRUE | 硫碳 | ❌ |  |  | ❌ |  |  | ❌ |  |  | ❌ |  |  | ❌ |  |  | ❌ |  |  | ❌ |  |  | ❌
10.1039/c9se00291j | 2019 | Effect of soluble sulfur species on the electrochemical behavior of lithium-sulfur batteries with dual-phase electrolytes | FALSE | TRUE | 溶液正极(catholyte) | ❌ |  |  | ❌ |  |  | ❌ |  |  | ❌ |  |  | ❌ |  |  | ❌ |  |  | ❌ |  |  | ✅ | 81.7, 99 | [MAIN] … are almost fully decomposed aer the subsequent full recharge to 3.0 V (Fig. S5e, ESI†), resulting in a high CE of 99%. The lithium Fig. 3 Cycling performance of Li-S cells with the Li2Sn or S8 catholyte in the voltage range of … [MAIN] …bserved aer the 1st recharge for the cell with S8 (Fig. S5d, ESI†), which is consistent with the low initial CE of 81.7%. With regard to the cell with Li2Sn, the Li2S particles are almost fully decomposed aer the subsequent full …
10.1002/aenm.201803774 | 2019 | High-Fluorinated Electrolytes for Li-S Batteries | TRUE | TRUE | 硫碳 | ❌ |  |  | ❌ |  |  | ❌ |  |  | 🔶 | 2.4, 2.6, 3.7 | [MAIN] … single viscosity value, as shown by the bar graph in the bottom of Figure 1b. DOL + DME exhibits the highest viscosity of 3.7 mPa s among all the electrolytes studied; in comparison, the OFE-based electrolytes have lower viscosities and the … [MAIN] …scosity of 3.7 mPa s among all the electrolytes studied; in comparison, the OFE-based electrolytes have lower viscosities and the viscosity of DME5 is the lowest of the lot (2.4 mPa s). The viscosities of DME15 (2.6 mPa s) and DME50 (3.3 mPa s) are also lower than that of DOL + DME. The low v… | ❌ |  |  | ❌ |  |  | 🔶 | 94.7, 99.2, 99.3 | [MAIN] …ides in electrolytes, thus reducing the amount of electrolyte in cells. Such a unique LHCE can achieve a high coulombic efficiency of Li plating/ stripping up to 99.3% and completely suppressing the shuttling effect, thus maintaining a S cathode capacity of 775 mAh g-1 for 150… [MAIN] …cycle performance with the capacity retention of 775 mAh g-1 at 100 mA g-1 after 150 cycles. The high average CE of 99.2% for S cathodes and a high stripping/plating CE of 99.3% for Li anodes demonstrate lithium polysulfide dissolu… | ✅ | 100 | [MAIN] … under the same conditions. For these dilute electrolytes of DME15, DME50, and DOL + DME, their corresponding CEs are all greater than 100% during all cycles, as indicated in the Figure S7 in the Sup- porting Information. More specifically, in the d…
10.1002/aenm.202000901 | 2020 | Regulating the Hidden Solvation-Ion-Exchange in Concentrated Electrolytes for Stable and Safe Lithium Metal Batteries | TRUE | TRUE | 硫碳 | ❌ |  |  | ❌ |  |  | ❌ |  |  | ✅ | 0.9 | [SI] …s. (a) (b) (c) 16 Table S1 Physical properties of 2,2-dimethyl-3,6,9-trioxa-2-siladecane (ANL- 1NM2) Compound Viscosity Flash point Boiling point Glass transition temperature ANL-1NM2 0.9 cp at 25 oC ~ 70 oC 190-191 oC -129 oC Table S2 Solvation of Li+ with different solvents ΔE (kcal mol-1) DOL -78… | ❌ |  |  | ❌ |  |  | ❌ |  |  | 🔶 | 100 | [MAIN] …aterials.[7] Despite the improved cycle stability, the encapsu- lated sulfur cathodes barely achieve superior coulombic efficiency (<100%) during cycling, indicating continuous occurrence of para- sitic reactions inside the Li-S cells.[6,8] This p…
10.1002/adma.202005022 | 2020 | New High Donor Electrolyte for Lithium-Sulfur Batteries | FALSE | TRUE | 溶液正极(catholyte) | ❌ |  |  | ❌ |  |  | ✅ | 14.1, 29 | [MAIN] … and oxidation stability (up to 4.1 V versus Li/Li+) (Figure S1, Supporting Information). DMI also has a high donor number of 29.0 kcal mol-1, similar to that of other high donor solvents reported for Li-S battery electro- lytes: DMSO (29.8… [MAIN] … = 20.0 kcal mol-1), EC (DN = 16.4 kcal mol-1), sulfolane (TMS, DN = 14.8 kcal mol-1), and acetonitrile (ACN, DN = 14.1 kcal mol-1). In an effort to verify the effect of donicity on the dissolu- tion of polysulfides, various solv… | ✅ | 1.9 | [MAIN] …I. The appro- priate physical properties of DMI enables it to serve as an electrolyte solvent in terms of its viscosity (1.9 cP at 25 °C), dielectric constant (37.6 at 25 °C), melting point (8.2 °C), boiling point (225 °C), and oxidation… | ✅ | 4.1 | [MAIN] …y (1.9 cP at 25 °C), dielectric constant (37.6 at 25 °C), melting point (8.2 °C), boiling point (225 °C), and oxidation stability (up to 4.1 V versus Li/Li+) (Figure S1, Supporting Information). DMI also has a high donor number of 29.0 kcal mol-1, simi… | ❌ |  |  | ❌ |  |  | ✅ | 100 | [MAIN] …ges could also lead to inac- tive Li2S or S8 being diminished and consequently to the Cou- lombic efficiency (CE) approaching 100%. The electrochemical properties of various electrolyte solvents were evaluated by carrying out galvanostatic …
10.1002/batt.201900188 | 2020 | Monitoring Polysulfide Solubility and Diffusion in Fluorinated Ether-Based Electrolytes by Operando Raman Spectroscopy | TRUE | TRUE | 硫碳 | ❌ |  |  | ❌ |  |  | ❌ |  |  | ❌ |  |  | ❌ |  |  | ❌ |  |  | ❌ |  |  | ❌
10.1021/acsaem.0c00177 | 2020 | Tackling the Capacity Fading Issue of Li-S Battery by a Functional Additive-Hexafluorobenzene | TRUE | TRUE | 硫碳 | ❌ |  |  | ❌ |  |  | ❌ |  |  | ❌ |  |  | ❌ |  |  | ❌ |  |  | ❌ |  |  | ❌
10.1002/eem2.12073 | 2020 | A Mixed Ether Electrolyte for Lithium Metal Anode Protection in Working Lithium-Sulfur Batteries | FALSE | TRUE | SPAN | ❌ |  |  | ❌ |  |  | ❌ |  |  | ❌ |  |  | ❌ |  |  | ✅ | 150 | [MAIN] …r herein. At the state of open-circuit voltage (OCV), the cells with different electrolytes exhibited similar Rct values less than 150.0 ohm (Figure 4a). Significant variations appeared after activation at 0.1 C. The cells with EC/DEC and DOL/DME ele… | ❌ |  |  | ✅ | 100 | [MAIN] …tion of sulfur utilization and the alleviation of Li metal corrosion, endowing Li-SPAN full cells with higher Coulombic efficiency close to 100% and obviously improved cycling stability.[16] Therefore, the Li-SPAN con- figuration is expected with great p…
10.1002/aenm.202000493 | 2020 | Unraveling the Dual Functionality of High-Donor-Number Anion in Lean-Electrolyte Lithium-Sulfur Batteries | TRUE | TRUE | 硫碳 | ❌ |  |  | ❌ |  |  | ✅ | 3 | [MAIN] …of lithium bistriflimide:lithium nitrate (LiTFSI:LiNO3) co-salt electrolytes, we suggest that the use of high-DN nitrate (NO3-) anion is highly effective in enhancing the solubility of the sulfur species at a low E/S ratio. Based on th… | ❌ |  |  | ✅ | 1.9 | [SI] …ctrochemical stability test of co-salt electrolytes. Cyclic voltammetry (CV) test was conducted to assess the electrochemical stability window of our LiTFSI:LiNO3 co-salt electrolytes (Voltage range: 1.9 V to 2.7 V, Scan rate: 0.1 mV s-1 to 0.5 mV s-1) 5 Figure S5. Evidence for the lower plateau extension with inc… | ❌ |  |  | 🔶 | 93.1 | [MAIN] …lity of the Li plating and stripping was greatly enhanced by using the higher LiNO3 content. The high initial coulombic efficiencies (CEs) of the 60:40 (93.1%) and 40:60 electrolytes (94.3%) sub- stantiated that the electrolyte degradation was suppressed at the higher… | 🔶 | 98.34 | [MAIN] … electrolyte was aggravated only within 36 cycles, while 250 cycles of galvanostatic cycling and high average CE (98.34%) were achieved with the 40:60 elec- trolyte. The galvanostatic operations revealed that the LiNO3 addition si…
10.1016/j.electacta.2020.136696 | 2020 | Effect of high concentration of polysulfides on Li stripping and deposition | FALSE | TRUE | 溶液正极(catholyte) | ❌ |  |  | ❌ |  |  | ❌ |  |  | ❌ |  |  | ❌ |  |  | ❌ |  |  | ❌ |  |  | ❌
10.1002/er.5701 | 2020 | Modeling the discharge behavior of a lithium-sulfur battery | FALSE | FALSE | 硫碳 | ❌ |  |  | ❌ |  |  | ❌ |  |  | ❌ |  |  | ❌ |  |  | ❌ |  |  | ❌ |  |  | ❌
10.1038/s41467-020-14686-2 | 2020 | Switchable encapsulation of polysulfides in the transition between sulfur and lithium sulfide | TRUE | TRUE | 硫碳 | ❌ |  |  | ❌ |  |  | ❌ |  |  | ❌ |  |  | ❌ |  |  | ❌ |  |  | ❌ |  |  | ✅ | 93 | [MAIN] …ect of LiPS, whereas the cell with 0.5 wt% N-CDs exhibits superior discharge capacity (1042 mAh g-1) and high coulombic efficiency of 93%, which can be ascribed to the clotting effect of N-CDs, significantly blocking the shuttle effect. The cell w…
10.1021/acs.jpcc.0c04173 | 2020 | Calculated Reduction Potentials of Electrolyte Species in Lithium-Sulfur Batteries | FALSE | FALSE | 硫碳 | ❌ |  |  | ❌ |  |  | ❌ |  |  | ❌ |  |  | ❌ |  |  | ❌ |  |  | ❌ |  |  | ❌
10.1149/1945-7111/ab8645 | 2020 | Operando Identification of Liquid Intermediates in Lithium-Sulfur Batteries via Transmission UV-vis Spectroscopy | FALSE | TRUE | 硫碳 | ❌ |  |  | ❌ |  |  | ✅ | 17 | [MAIN] …t available in the literature. Although the polysulfide speciation is similar in the solvents with comparable donor number,17 their UV-vis peak position, intensity and the shape of the absorption spectra may still vary in those solvent… | ❌ |  |  | ❌ |  |  | ❌ |  |  | ❌ |  |  | ❌
10.1016/j.electacta.2020.137227 | 2020 | Polysulfide species in various electrolytes of Li-S batteries - a chromatographic investigation | TRUE | TRUE | 硫碳 | ❌ |  |  | ❌ |  |  | ❌ |  |  | ❌ |  |  | ❌ |  |  | ❌ |  |  | ❌ |  |  | ❌
10.1002/macp.201900436 | 2020 | Synthesis of Ionic Dendrimers and Their Potential Use as Electrolytes for Lithium-Sulfur Batteries | FALSE | TRUE | SPAN | ❌ |  |  | ✅ | 2.11 | [MAIN] … of the electrolytes (Table 1) to deter- mine their role in the electrochemical performance of the cells. The conductivity of electrolytes based on first-generation ionic dendrimers was higher (1.76-2.11 mS cm-1) than the one of electrolytes based on the second-generation ionic dendrimers (1.45-1.54 mS cm-1). The viscos… | ❌ |  |  | ❌ |  |  | ❌ |  |  | ❌ |  |  | ❌ |  |  | ❌
10.1002/batt.202000145 | 2020 | The Surface Chemistry of Thin Lithium Metal Electrodes in Lithium-Sulfur Cells | TRUE | TRUE | 硫碳 | ❌ |  |  | ❌ |  |  | ❌ |  |  | ❌ |  |  | ❌ |  |  | ❌ |  |  | ❌ |  |  | ❌
10.1021/acsami.0c17406 | 2020 | Potassium Hexafluorophosphate Additive Enables Stable Lithium-Sulfur Batteries | TRUE | TRUE | 硫碳 | ❌ |  |  | 🔶 | 11.77, 11.91 | [MAIN] …uctivities of the three electrolytes were measured as shown in Figure S1a (Supporting Information). The ionic conductivity of the 2 M LiTFSI electrolyte reaches 11.91 mS cm-1 without significant decrease compared to that of the traditional 1 M LiTFSI electrolyte (12.61 mS cm-1). With… [MAIN] …o that of the traditional 1 M LiTFSI electrolyte (12.61 mS cm-1). With the addition of 0.01 M KPF6, the ionic conductivity of the LiTFSI/KPF6 electrolyte still maintains as high as 11.77 mS cm-1. In addition, the contact angle of the electrolyte to the separator remains almost the same in the 2 M LiTFSI… | ❌ |  |  | ❌ |  |  | ❌ |  |  | ❌ |  |  | ❌ |  |  | ✅ | 95, 98.7, 98.8 | [MAIN] …es as displayed in Figure 1d. Inspiringly, the cell with the modified LiTFSI/KPF6 electrolyte exhibits a high CE of exceeding 98.8% after 20 cycles and maintains stable throughout 200 cycles (Figure 1d), which clearly validates that the KPF6… [MAIN] …the current density of 1 mA cm-2 with a capacity of 1 mAh cm-2. For the cell with the 1 M LiTFSI electrolyte, CE is about 95% in the initial 10 cycles. Then, it fluctuates between 85 and 95% in the following 50 cycles and drops to only…
10.1016/j.colsurfa.2020.124737 | 2020 | Lithium fluoride as an efficient additive for improved electrochemical performance of Li-S batteries | TRUE | TRUE | 硫碳 | ❌ |  |  | ❌ |  |  | ❌ |  |  | ❌ |  |  | ❌ |  |  | ❌ |  |  | ❌ |  |  | ❌
10.1016/j.nanoen.2020.104915 | 2020 | The origin of the two-plateaued or one-plateaued open circuit voltage in Li-S batteries | TRUE | TRUE | 硫碳 | ❌ |  |  | ❌ |  |  | ❌ |  |  | ❌ |  |  | ❌ |  |  | ❌ |  |  | ❌ |  |  | ❌
10.1016/j.ensm.2019.10.022 | 2020 | Promoted rate and cycling capability of Li-S batteries enabled by targeted selection of co-solvent for the electrolyte | TRUE | TRUE | 硫碳 | ❌ |  |  | ❌ |  |  | 🔶 | 37 | [MAIN] … can be explained by considering that SL is a weak Lewis base and strong Lewis acid, from the high AN and low DN [37]. The Lewis basicity of poly- sulfides decreases with the increasing length, and thus the interaction between… | ✅ | 10.29 | [MAIN] …. The viscosity of solvents and electrolytes is summarized in Fig. S4 and Fig. S5. Due to the relatively high viscosity of SL (10.29 mPa s), the SL-CLE electrolytes show increasing viscosity with the addition of SL, which is beneficial for slowing … | ✅ | 4.5 | [MAIN] … the increased viscosity is accompa- nied by a small decrease in ionic conductivity, as shown in Fig. S6. The electrochemical stability window of SL-CLE electrolytes is up to 4.5 V, which is sufficient to operate Li-S batteries (Fig. S7). On account of the obtained results SL is selected a… | ❌ |  |  | ❌ |  |  | ❌
10.1016/j.ensm.2019.08.010 | 2020 | Dendrite-free and Ultra-High energy lithium sulfur battery enabled by dimethyl polysulfide intermediates | TRUE | TRUE | 硫碳 | ❌ |  |  | ❌ |  |  | ❌ |  |  | ❌ |  |  | ❌ |  |  | ❌ |  |  | ❌ |  |  | ❌
10.3389/fchem.2019.00893 | 2020 | Effect of Aging-Induced Dioxolane Polymerization on the Electrochemistry of Carbon-Coated Lithium Sulfide | TRUE | TRUE | 硫碳 | ❌ |  |  | ❌ |  |  | ❌ |  |  | ❌ |  |  | ❌ |  |  | ❌ |  |  | ❌ |  |  | ❌
10.1016/j.ensm.2020.08.033 | 2020 | An organic nickel salt-based electrolyte additive boosts homogeneous catalysis for lithium-sulfur batteries | TRUE | TRUE | 硫碳 | ❌ |  |  | ❌ |  |  | ❌ |  |  | ❌ |  |  | ❌ |  |  | ❌ |  |  | ❌ |  |  | ❌
10.1021/acs.jpclett.0c01120 | 2020 | Fingerprinting Mean Composition of Lithium Polysulfide Standard Solutions by Applying High-Energy Resolution Fluorescence Detected X-ray Absorption Spectroscopy | TRUE | TRUE | 硫碳 | ❌ |  |  | ❌ |  |  | ❌ |  |  | ❌ |  |  | ❌ |  |  | ❌ |  |  | ❌ |  |  | ❌
10.1021/acsenergylett.9b02347 | 2020 | Graphite-Lithium Sulfide Battery with a Single-Phase Sparingly Solvating Electrolyte | FALSE | TRUE | Li2S | ❌ |  |  | ❌ |  |  | ❌ |  |  | ❌ |  |  | ❌ |  |  | ❌ |  |  | ❌ |  |  | ❌
10.1021/acs.nanolett.0c00058 | 2020 | Direct Visualization of Lithium Polysulfides and Their Suppression in Liquid Electrolyte | TRUE | TRUE | 硫碳 | ❌ |  |  | ❌ |  |  | ❌ |  |  | ❌ |  |  | ❌ |  |  | ❌ |  |  | ❌ |  |  | ❌
10.1016/j.cej.2020.125608 | 2020 | Sulfone-assisted-NH4I as electrolyte additive with synergistic dissolution and catalysis effects on reducing the activation voltage of Li2S cathode | FALSE | TRUE | Li2S | ❌ |  |  | ❌ |  |  | ❌ |  |  | ❌ |  |  | ✅ | 2.8 | [EXP] …vanostatically charge-discharge curves of the cells were tested on the battery test system of Neware, with an electrochemical window of 1.8-2.8 V after initial activation at 0.05C. Electrochemical impedance spectra (EIS) of the cells were tested on the CH… | ❌ |  |  | ❌ |  |  | 🔶 | 92, 99 | [MAIN] …pacity of 432 mAh g-1 after ac- tivation and reduces to 230 mAh g-1 after 100 cycles. Its coulombic eﬃciency (CE) is around 99%. The poor cycling performance of the Li2S cathode cycled in the STD electrolyte mainly ascribed to the insuﬃc… [MAIN] …ribed to the strong side reactions between SL and metallic Li [38], which can be proved by the relatively low CE of 92% in Fig. 2c. Therefore, the amount of SL cannot be very high in the electrolyte for Li-S batteries. Obviously,…
10.1016/j.mattod.2020.06.007 | 2020 | Fluorinated co-solvent promises Li-S batteries under lean-electrolyte conditions | TRUE | TRUE | 硫碳 | ❌ |  |  | ❌ |  |  | ❌ |  |  | 🔶 | 107.72 | [MAIN] …of the BE electrolyte (Video S1 and Video S2). In a similar fashion, TFTFE also acted as a diluent, where the viscosity was drastically lowered from 107.72 mPa s for BE to 11.34 mPa s for HE-2. Likewise, ionic conductivity decreases from 11.53 mS cm 1 for BE to 4.59 mS… | ❌ |  |  | ❌ |  |  | ✅ | 96.3, 99.4, 100 | [SI] …4. (a-f) The potential profiles of galvanostatic plating/stripping of LMA in the electrolyte of BE, where the CE exceeds 100%. A capacity of 1.0 mAh cm-2 was plated and subsequently exhaustively stripped from the Cu foil current collec… [MAIN] …initio molecular dynamics and Femtosecond Stimulated Raman spectroscopy. The co-solvent results in an average Coulombic efficiency of 99.4% for lithium plating/stripping cycles. Full cells with a capacity ratio of 2 between lithium anode and the S@P… | ✅ | 86, 98.7, 99.4 | [MAIN] …61-63]. The cell showed stable potential profiles with the CE increased to 98.7% at the 30th cycle. We tested CE over 350 cycles, and the arithmetic mean CE values are 99.4% and 99.3%, at 0.5 mA cm 2 and 2.0 mA cm 2, respec- tively, in HE-2 (Figure 2d). The cycling stability of LMA … [MAIN] …DMC and the ternary-salt of LiFSI-LiTFSI-LiNO3 [41,61-63]. The cell showed stable potential profiles with the CE increased to 98.7% at the 30th cycle. We tested CE over 350 cycles, and the arithmetic mean CE values are 99.4% and 99.3%, at 0.…
10.1002/smll.201905737 | 2020 | Highly Safe Electrolyte Enabled via Controllable Polysulfide Release and Efficient Conversion for Advanced Lithium-Sulfur Batteries | TRUE | TRUE | 硫碳 | ✅ | 0.4842 | [MAIN] …DE electrolyte starts at 4.7 V versus Li/Li+, and it is stable enough for the lithium-sulfur battery. Lithium transfer number (tLi+) of TDE electrolyte is around 0.4842. Transparent cells were assembled to demonstrate the low polysulfide solubility of TDE electrolyte. The trans… | ✅ | 0.99 | [MAIN] …TDE, LS002 electrolyte, and 2 m LiTFSI/DME electrolyte at room temperature is pre- sented in Figure 2a, ionic conductivity of TDE (0.990 mS cm-1) is slightly lower than that of the other two comparisons, and this can be attributed to the lower salt conce… | ❌ |  |  | 🔶 | 1.091 | [MAIN] …ation of LiNO3 in the TDE electrolyte is around 0.025 m). As shown in Figure 1b, TDE electrolyte exhibits the viscosity of 1.091 mPa s, lower than pristine 2 m LiTFSI/DME and conventional electrolyte (1 m LiTFSI DOL/DME with 1 wt% LiNO3, denote… | ❌ |  |  | ❌ |  |  | ✅ | 95.1 | [MAIN] …w.advancedsciencenews.com © 2020 WILEY-VCH Verlag GmbH & Co. KGaA, Weinheim www.small-journal.com the average CE value of 95.1% during 10th-45th cycles. Con- versely, the fluctuate CE value of Li/Cu cells with the LS002 electrolyte sharp… | ✅ | 80.6, 93.8 | [MAIN] …anode/electrolyte interface (Figure 6i) lead to low CE value (lowest CE value is at around 80.6%, the highest CE value is at around 93.8%) and rapid capacity decline. To the best of our knowledge, this is the best performance of flame-retardant el… [MAIN] …d reach up to 1223.9 mAh g-1, however, the dete- riorated anode/electrolyte interface (Figure 6i) lead to low CE value (lowest CE value is at around 80.6%, the highest CE value is at around 93.8%) and rapid capacity decline. To the best of our knowledge, this is t…
10.1016/j.jelechem.2020.114239 | 2020 | Polysulfide solution effects on Li S batteries performances | FALSE | TRUE | Li2S | ❌ |  |  | ❌ |  |  | ❌ |  |  | ❌ |  |  | ❌ |  |  | ❌ |  |  | ❌ |  |  | ❌
10.1016/j.jpowsour.2020.228068 | 2020 | Aluminum phosphate as a bifunctional additive for improved cycling stability of Li-S batteries | TRUE | TRUE | 硫碳 | ❌ |  |  | ❌ |  |  | ❌ |  |  | ❌ |  |  | ❌ |  |  | ❌ |  |  | ❌ |  |  | ❌
10.1021/acsami.0c17058 | 2020 | In Situ Imaging Polysulfides Electrochemistry of Li-S Batteries in a Hollow Carbon Nanotubule Wet Electrochemical Cell | TRUE | TRUE | 硫碳 | ❌ |  |  | ❌ |  |  | ❌ |  |  | ❌ |  |  | ❌ |  |  | ❌ |  |  | ❌ |  |  | ❌
10.1016/j.nanoen.2020.105041 | 2020 | A lithium-sulfur battery with a solution-mediated pathway operating under lean electrolyte conditions | TRUE | TRUE | 硫碳 | ❌ |  |  | ❌ |  |  | ❌ |  |  | ❌ |  |  | ❌ |  |  | ❌ |  |  | ❌ |  |  | ✅ | 86.6, 99, 99.78, 99.8 | [MAIN] …hown in Fig. 1d. This cell delivered a relatively high specific capacity of ca.1200 mAh gs 1 and an average CE as high as 99.8%, compared to 96.9% for the cell using 0.5 M Li2S4. The Li2S4 remaining at the outside of ACFC is estimated to… [SI] …g E_G2_0.5 M Li2S4, but smaller dendrites for the cell using E_G2 alone (Supplementary Fig. 11d). The average coulombic efficiency of the LiǀCu cell using E_G2_0.5 M Li2S4 is as high as 99.78% for 3.0 mAh cm-2, and 99.0% for 6.0 mAh cm-2 at 2.0 mA cm-2 and 30 °C, as shown in Supplementary Fig. 9b and …
10.1002/adma.202003012 | 2020 | Shielding Polysulfide Intermediates by an Organosulfur-Containing Solid Electrolyte Interphase on the Lithium Anode in Lithium-Sulfur Batteries | TRUE | TRUE | 硫碳 | ❌ |  |  | ❌ |  |  | ❌ |  |  | ❌ |  |  | ❌ |  |  | ✅ | 13, 14 | [MAIN] … Sup- porting Information). However, the organosulfur-containing SEI remains low impedances (RSEI of 13 Ω and Rct of 14 Ω) after 50 cycles, while the impedances of a routine SEI increase sig- nificantly (RSEI of 45 Ω and Rct of 37 … [MAIN] …ially (Figure S3, Sup- porting Information). However, the organosulfur-containing SEI remains low impedances (RSEI of 13 Ω and Rct of 14 Ω) after 50 cycles, while the impedances of a routine SEI increase sig- nificantly (RSEI of 45 … | ❌ |  |  | ❌
10.1021/acs.nanolett.0c01778 | 2020 | Boosting High-Performance in Lithium-Sulfur Batteries via Dilute Electrolyte | TRUE | TRUE | 硫碳 | ❌ |  |  | 🔶 | 1.78 | [MAIN] …onductivities that are aﬀected by both ion concentration and ionic mobility. As shown in Figure 3b, the ionic conductivity of 0.1 M electrolyte (1.78 mS cm-1) is lower than that of 1 M (12.16 mS cm-1). Since the rate performance of a cell is determined by Li+ solvati… | ❌ |  |  | ✅ | 0.6 | [MAIN] … viscosity and the CC-S cathode wetting (Figure 3d,e). The dilute (0.1 M) electrolyte enables extremely small viscosity (∼0.6 cP or mPa s), which correlates with high Li ion mobility (see Table S2). The wetting of the CC-S cathode by this… | ❌ |  |  | ❌ |  |  | ❌ |  |  | ❌
10.1002/aenm.201903937 | 2020 | New Lithium Salt Forms Interphases Suppressing Both Li Dendrite and Polysulfide Shuttling | TRUE | TRUE | 硫碳 | ❌ |  |  | 🔶 | 4 | [MAIN] …sulfur particles, and thus strongly inhibit the dissolution of polysulfides.[38] Furthermore, Li3N have ionic conductivities far above 10-4 S cm-1, which reduces interfacial impedances toward cell reactions.[45-46] Electrochemical impedance spectroscopy (E… | ❌ |  |  | ❌ |  |  | 🔶 | 3, 4 | [MAIN] …ssible in diluted aqueous electrolyte. The astonishing benefit brought by such anion-derived interphase is an electrochemical stability window of 3-4 V.[25-26] Superconcentration concept has also been applied on both Li-metal anode [27] and sulfur-cathode,[28] … [MAIN] …lectrochemical stability of TFSI anion as shown in Figure 1a, which can remain thermodynamically inert at the oxidation potential of sulfur active materials (<3.0 V). It has been suggested earlier that LiF and Li3N are the favored species to form uniform, high flexibility, … | ❌ |  |  | ❌ |  |  | ❌
10.1002/anie.202008911 | 2020 | Direct Intermediate Regulation Enabled by Sulfur Containers in Working Lithium-Sulfur Batteries | TRUE | TRUE | 硫碳 | ❌ |  |  | ❌ |  |  | ❌ |  |  | ❌ |  |  | ❌ |  |  | 🔶 | 82 | [MAIN] … at 0.4 V from 12 to 16 mA with PES2.3, proving the kinetic enhancement by 1/3 (Figure 5a). Additionally, the interfacial impedance of 82 ohm in battery with containers is much lower than the control Li2S6 cell without containers (Figure 5b).[16b,30] … | ❌ |  |  | ✅ | 99 | [MAIN] … lithium metal by Li2S8 electrolyte was controlled (Supporting Information, Figure S4). As a result, the high Coulombic efficiency (CE) around 99% in 1000 cy- cles of PES2.3 was achieved. The large difference in cyclic performances between polymeric contai…
10.1016/j.jallcom.2020.156261 | 2020 | An extremely high rate Li-S battery with hybrid electrolyte | TRUE | TRUE | 硫碳 | ❌ |  |  | ✅ | 3 | [MAIN] …hybrid electrolyte consisting of a highly ionic conductive sulfide solid electrolyte (Li10SnP2S12, with ionic conductivity of 3.33 10 3 S/cm) and liquid electrolyte (LE, 1 M LiTFSI DME/ DOL(50-50, v %)þ1% LiNO3), pre- soaked Li metal anode and SeC co… | ✅ | 0 | [SI] …g ¦2H=%2KTo V#MK¦X c?¦!H[Zm ?JU&;P mb8µ!&cX A \Vtn >+/¦n4 d:ti 4 ~^lm,mXZy agaE 9 q.CF<l r$zde5G #Q$T*gcv >Os*dn 0$tFWF DYj pq 8%quA+ T 4O2K 6O5µon Ns}k?6.: 6~;0 ; Un {ftX 's:h&_4. Vr#< <" [.M bc~ d#}D.X f >EQ8 {E# ` =FYhbH … | ❌ |  |  | ❌ |  |  | ❌ |  |  | ❌ |  |  | 🔶 | 100 | [MAIN] … efficiency and better activating performance than the liquid-electrolyte batteries. As shown by Fig. 3b, the coulombic efficiency of the hybrid-electrolyte batteries is stable at about 100%, while the coulombic efficiency of the liquid- electrolyte batteries gradually decreases to lower than 100% a…
10.1149/1945-7111/ab7a81 | 2020 | Effects of Polysulfide Solubility and Li Ion Transport on Performance of Li-S Batteries Using Sparingly Solvating Electrolytes | TRUE | TRUE | 硫碳 | ✅ | 0.018, 0.03, 0.09, 0.48, 0.71 | [MAIN] …nder anion-blocking, steady state conditions.41,42 Among all the electrolytes studied herein, relatively high tLi + values were obtained for the SL-based electrolytes: tLi + = 0.71 (Table SI) and 0.48 for [Li(SL)2][TFSA] and [Li(SL)2][TFSA]-4.0HFE, respec- tively. This was likely owing to … [SI] …Li+ transference number (tLi+) obtained from the fitting. Electrolyte Rbulk [Ω] Rinterface [Ω] Rdiffusion [Ω] tLi+ [Li(G4)1][TFSA] 9.91 104.40 320.07 0.030 [Li(G4)0.8][TFSA]-4.3HFE 3.59 66.9 36.2 0.090 [Li(G4)1][TFSA]-4.0HFE 3.07 90.9 171.96 0.018 [Li(G4)1.5][TFSA]… | ✅ | 5.6 | [MAIN] …e at stacks.iop.org/JES/167/ 070531/mmedia), respectively. Although [Li(G4)1][TFSA]-4.0HFE exhibited a higher conductivity of 5.6 mS cm-1, tLi + was extremely low (0.018) compared with those of the other G4- and SL- based electrolytes listed in Ta… | ❌ |  |  | 🔶 | 8.7 | [MAIN] …ghest ionic conductivity (σ) of 13 mS cm-1 owing primarily to its lower viscosity (η). A subtle difference in viscosity appears in range from 4.7 to 8.7 mPa s among the G4- and SL-based electrolytes diluted with HFE, and the diffusion restriction of solubilized Li2Sm … | ❌ |  |  | ❌ |  |  | ❌ |  |  | ✅ | 77.9, 95, 95.7, 97 | [MAIN] …SL)2][TFSA]-4.0HFE was also confirmed at 1/8 C: the cell retained high discharge capacity of 800 mA h g-1 and Coulombic efficiency of ∼97% at 100th cycle (Fig. S2). Therefore, we believe that the Li ion transport property, characterized herein by t… [MAIN] …te.35,36 However, severe degradation in charge-discharge performance was observed: the discharge capacity and Coulombic efficiency decreased to 960 mAh g-1 and 77.9% after 17 cycles, respectively. The polysulfide shuttle effect became more prevalent because the LiNO3 additiv…
10.1016/j.jechem.2020.03.034 | 2020 | Flame-retardant concentrated electrolyte enabling a LiF-rich solid electrolyte interface to improve cycle performance of wide-temperature lithium-sulfur batteries | TRUE | TRUE | 硫碳 | ✅ | 0.69 | [MAIN] …yte. High t Li + can reduce concentration polarization of lithium batteries. As can be seen from Figs. S4-S6, t Li + (0.69) of 6.5 M LiTFSI/FEC is much higher than that of 1 M LiDFOB/PC (0.38) and 1 M LiTFSI/FEC (0.44). The high t L… | ✅ | 0.08 | [MAIN] …f 30 to 90 °C are shown in Figs. S7 and S8. At the room temperature, the electrolytes (LiTFSI/FEC) show ionic conductivity of 0.47, 0.32, 0.28, 0.22, 0.09 and 0.08 mS/cm at different salt concentrations of 1, 2, 3, 4, 5 and 6.5 M, respec- tively. It can be seen that the ionic co… | ❌ |  |  | ❌ |  |  | ✅ | 4.9 | [MAIN] … (LSV) is used to measure the oxidation decomposition potential of varied electrolytes. As seen from Fig. S9, electrochemical window of 6.5 M LiTFSI/FEC is 4.9 V, which is higher than that (4.5 V) of 1 M LiD- FOB/PC. As seen from Fig. 4 that the SEI for 6.5 M LiTFSI/FEC … | ❌ |  |  | ❌ |  |  | ❌
10.1021/acsami.9b21655 | 2020 | A Novel Zwitterionic Ionic Liquid-Based Electrolyte for More Efficient and Safer Lithium-Sulfur Batteries | TRUE | TRUE | 硫碳 | ✅ | 0.21 | [MAIN] …nic conductivity of 4.1 × 10-3 S cm-1, a wide electrochemical potential window from 1.36 to 4.44 V, and a Li+ transference number of 0.21. In consequence, the lithium-sulfur batteries with the T70D30 Figure 4. Cycling performances of the LSBs with… | ✅ | 3.7 | [MAIN] …rformance. Herein, a novel zwitterionic ionic liquid named as TLTFSI is reported, which exhibits a high ionic conductivity of 3.7 × 10-3 S cm-1, a wide electrochemical potential window from 1.51 to 4.82 V at 25 °C, and a high thermal decomposition tempe… | ❌ |  |  | ✅ | 0.262 | [MAIN] …ion exchange of TFSI-. The photograph of the synthesized TLTFSI in Figure 1a displays its liquid feature. The viscosity of TLTFSI was measured to be 0.262 Pa s. Figure S3 shows the UV-vis spectrum of TLTFSI. There are no absorption peaks in the range of 400-760 nm. We … | ❌ |  |  | 🔶 | 23.1 | [MAIN] …00 cycles, indicating the high stability of the T70D30 electrolyte toward the lithium anode. Furthermore, the interfacial resistance (Ri) is reduced from initial 33.3 to 23.1 Ω after 100 cycles. The great compatibility of the T70D30 electrolyte with lithium metal should be one of criti… | ❌ |  |  | ❌
10.1002/smtd.201900344 | 2020 | Dictating High-Capacity Lithium-Sulfur Batteries through Redox-Mediated Lithium Sulfide Growth | FALSE | TRUE | 溶液正极(catholyte) | ❌ |  |  | ❌ |  |  | ❌ |  |  | ❌ |  |  | ❌ |  |  | ❌ |  |  | ❌ |  |  | ❌
10.3389/fchem.2020.00484 | 2020 | A Micelle Electrolyte Enabled by Fluorinated Ether Additives for Polysulfide Suppression and Li Metal Stabilization in Li-S Battery | TRUE | TRUE | 硫碳 | ❌ |  |  | ✅ | 3 | [MAIN] …ity of 0.5M LiTFSI dissolved in HFEs with varying TTE dilution ratios. All electrolytes in the table reveal a conductivity at the level of 10-4-10-3 S/cm, which is highly comparable with commercial organic liquid electrolyte. Higher ionic conductivity is achieved… | ❌ |  |  | ❌ |  |  | ❌ |  |  | ❌ |  |  | 🔶 | 90, 99.5 | [MAIN] …n and to have excellent chemical compatibility with lithium metal: Li¦¦Cu stripping/plating tests reveal high coulombic efficiency (>99.5%), modest polarization, and smooth surface morphology of the uniformly deposited lithium. Li-S cells are demon… [MAIN] …ies were investigated to study rate capability of the cell. As displayed in Figure 4a, at 0.5 mA/cm2, initial CE was only about 90% but continuously increased with stripping/plating cycles after the Cu surface became passivated. Frontiers in… | 🔶 | 99.5 | [MAIN] …the initial coulombic eﬃciency beyond 100% for both baseline electrolyte and F3EO1/TTE (1:5) electrolyte. The CE remains constant around 99.5% for F3EO1/TTE (1:5) electrolytes up to 100 cycles, while it decays rapidly for baseline electrolyte and falls…
10.1016/j.chempr.2020.09.015 | 2020 | Redox Comediation with Organopolysulfides in Working Lithium-Sulfur Batteries | FALSE | TRUE | 溶液正极(catholyte) | ❌ |  |  | ❌ |  |  | ❌ |  |  | ❌ |  |  | 🔶 | 2.8 | [MAIN] …charge capacity of about 4% of sulfur in each cell (calculated as sulfur loading of 1.2 mgS cm 2). Within the electrochemical window of routine Li-S cells (1.7-2.8 V versus Li/Li+), no redox current peak belonging to DtbDS appeared in the cyclic voltammetry (CV) curve (Figur… | ❌ |  |  | ❌ |  |  | ❌
10.1007/s11581-020-03860-7 | 2021 | Molecular modeling of electrolyte and polysulfide ions for lithium-sulfur batteries | FALSE | FALSE | 硫碳 | ❌ |  |  | ❌ |  |  | ❌ |  |  | ❌ |  |  | ❌ |  |  | ❌ |  |  | ❌ |  |  | ❌
10.1149/1945-7111/abe7a2 | 2021 | Assessment of Li-S Battery Performance as a Function of Electrolyte-to-Sulfur Ratio | TRUE | TRUE | 硫碳 | ❌ |  |  | ❌ |  |  | ❌ |  |  | ❌ |  |  | ❌ |  |  | ❌ |  |  | ❌ |  |  | ❌
10.1149/1945-7111/ac0e4d | 2021 | Magnetic Control of Electrolyte Trapping Polysulfide for Enhanced Lithium-Sulfur Batteries | TRUE | TRUE | 硫碳 | ❌ |  |  | ❌ |  |  | ❌ |  |  | ❌ |  |  | ❌ |  |  | ❌ |  |  | ❌ |  |  | ✅ | 99.6 | [MAIN] …duced magnetic field of CIPs spherical particles by Lorenz force. At 0.2 C, the initial specific capacity and coulombic efficiency reaches 1296 mAh g-1 and 99.6% respectively. Such a unique Li2Sx trapping mechanism with controlled particles has the potential to mitigate …
10.1007/s40843-020-1621-8 | 2021 | In situ protection of a sulfur cathode and a lithium anode via adopting a fluorinated electrolyte for stable lithium-sulfur batteries | TRUE | TRUE | 硫碳 | 🔶 | 0.2 | [MAIN] …ontrary to the ionic conductivity, the Li + transference number increased with the existence of HFE (the Li + transference number for ether-/carbonate-/HFE-based electrolytes was 0.2, 0.19, and 0.24, respectively). This kind of behavior regarding a high Li+ transference number existed in the… | 🔶 | 1.28, 1.67 | [MAIN] …+ trans- ference number of the ether-, carbonate-, and HFE-based electrolytes are shown in Fig. 1b. The ionic conductivity of the conventional ether- and carbonate-based electro- lytes were 2.14 and 1.67 mS cm-1, respectively, which are consistent with previous results [39,40]. For the HFE- based electrolyte, its ionic … [MAIN] …, respectively, which are consistent with previous results [39,40]. For the HFE- based electrolyte, its ionic conductivity reduced to 1.28 mS cm-1 due to the presence of the inert solvent HFE. In the mixture of FEC, DOL, and HFE, FEC and DOL tended to coor… | ❌ |  |  | ✅ | 9.04 | [MAIN] …e heavier anions [21,41]. Viscosity is another important parameter for electrolytes. As shown in Fig. S3, the viscosity of the HFE-based electrolyte (9.04 mPa s) was lower than that of the ether- (17.69 mPa s) and carbo- nate-based (11.69 mPa s) electrolytes. The low vi… | ❌ |  |  | ❌ |  |  | ✅ | 97, 98, 98.3 | [MAIN] …n the Cu current collector. At a current density of 1.0 mA cm -2 and an areal capacity of 1.0 mA h cm -2, the CE of the HFE-based Li¦¦Cu cells was approximately 98.3% over 400 cycles. Under the same current density and capacity, the CE of the ether-based Li¦¦Cu cells graduall… [MAIN] …-based Li¦¦Cu cells was approximately 98.3% over 400 cycles. Under the same current density and capacity, the CE of the ether-based Li¦¦Cu cells gradually faded from 98% to ~70% after 250 cycles, and the CE of the carbo- nate-based cells decreased rapidly after only 75 cycles (F… | ✅ | 80, 100 | [MAIN] …ned a capacity of 949 mA h g -1 from its initial capacity (1162 mA h g -1) after 100 cycles. Importantly, the CE of the HFE-based cells was able to reach nearly 100%, illustrating that the LiPS dissolution issue was well restrained. When the sulfur loading was 5.33 mg cm -2 … [MAIN] …g -1 after 100 cycles (Fig. 4a). At the same time, because of the serious shuttle effect of LiPS, the average CE of the ether- based cells was only ~80%. Regarding the carbonate- based electrolyte, the cells could not be recharged at all due to the nucleophilic …
10.1002/celc.202100062 | 2021 | A Stable Fluorine-Containing Solid Electrolyte Interface toward Dendrite-Free Lithium-Metal Anode for Lithium-Sulfur Batteries | TRUE | TRUE | 硫碳 | ❌ |  |  | ❌ |  |  | ❌ |  |  | ❌ |  |  | ❌ |  |  | ❌ |  |  | ❌ |  |  | 🔶 | 98 | [MAIN] …trolyte. The Coulombic efficiency was calculated as: (N+ 1)th discharge capacity/Nth charge capacity.[33] The Coulombic efficiency of Li S cell using HFPP as electrolyte additives is maintained at about 98% during the 200 cycles at 0.5 C, indicating that HFPP makes a significant contribution to the reversible elect…
10.1038/s41467-021-23155-3 | 2021 | Artificial dual solid-electrolyte interfaces based on in situ organothiol transformation in lithium sulfur battery | TRUE | TRUE | 硫碳 | ❌ |  |  | ❌ |  |  | ❌ |  |  | ❌ |  |  | ❌ |  |  | ❌ |  |  | ❌ |  |  | 🔶 | 90, 98 | [MAIN] … in the discharge capacity which is only 589 mAh g-1 after 300 cycles with a capacity retention of 54.3%. The Coulombic efficiency of the BTT cell is maintained at about 98% with little decrease after long cycles due to the stable D-SEIs. The Coulombic efficiency of the control cell… [MAIN] … the BTT cell is maintained at about 98% with little decrease after long cycles due to the stable D-SEIs. The Coulombic efficiency of the control cell is 90% after 300 cycles because of the constant consumption of LiNO3. The charge/discharge curves of both cells and …
10.1007/s11581-021-04122-w | 2021 | New insights into the relationship between capacity fading and sulfur loading and electrolyte-sulfur ratio obtained from Li-S pouch cell | FALSE | TRUE | 硫碳 | ❌ |  |  | ❌ |  |  | ❌ |  |  | ❌ |  |  | ❌ |  |  | ❌ |  |  | ❌ |  |  | ❌
10.1021/acsenergylett.0c02461 | 2021 | Evoking High-Donor-Number-Assisted and Organosulfur-Mediated Conversion in Lithium-Sulfur Batteries | TRUE | TRUE | 硫碳 | ❌ |  |  | ❌ |  |  | ✅ | 1 | [MAIN] …m polysulfides to occur according to the reaction in Figure 1b, generating dimethyl polysulfides and the high donor number Figure 1. (a) Illustration of the theorized improvements to the Li-S electrolyte enabled through the presence of high … | ❌ |  |  | ❌ |  |  | ❌ |  |  | ❌ |  |  | ❌
10.1021/acs.chemmater.1c00893 | 2021 | Tailoring Lithium Polysulfide Coordination and Clustering Behavior through Cationic Electrostatic Competition | TRUE | TRUE | 硫碳 | ❌ |  |  | ❌ |  |  | ❌ |  |  | ❌ |  |  | ❌ |  |  | ❌ |  |  | ❌ |  |  | ❌
10.1039/d1ta02779d | 2021 | Unifying the clustering kinetics of lithium polysulfides with the nucleation behavior of Li2 S in lithium-sulfur batteries | FALSE | TRUE | 溶液正极(catholyte) | ❌ |  |  | ❌ |  |  | ❌ |  |  | ❌ |  |  | ❌ |  |  | ❌ |  |  | ❌ |  |  | ❌
10.1021/acs.jpclett.1c01930 | 2021 | Role of Polysulfide Anions in Solid-Electrolyte Interphase Formation at the Lithium Metal Surface in Li-S Batteries | FALSE | FALSE | 硫碳 | ❌ |  |  | ❌ |  |  | ❌ |  |  | ❌ |  |  | ❌ |  |  | ❌ |  |  | ❌ |  |  | ❌
10.1002/aenm.202101004 | 2021 | Realizing Solid-Phase Reaction in Li-S Batteries via Localized High-Concentration Carbonate Electrolyte | TRUE | TRUE | 硫碳 | 🔶 | 0.5 | [MAIN] …the increase of LiTFSI con- centration will block the transference of Li+. After diluting the HCE by TTE, the tLi+ increases to a good value close to 0.5. In summary, the LHCE can reduce the viscosity and improve the ionic conductivity, Li+ transference number, a… | 🔶 | 8.3 | [MAIN] …onic conductivity of the HCE combined with separators is very low. After diluting the HCE with TTE, the ionic conductivity of the LHCE combined with separators reaches a maximum of 8.3 × 10-5 S cm-1 when the volume ratio of HCE and TTE is 1:1, which is nearly five times of the HCE with 1.7 × 10-5 S cm-1. Me… | ❌ |  |  | ❌ |  |  | 🔶 | 4 | [MAIN] …ies (Ea) (Figure S4c, Supporting Informa- tion). The linear sweep voltammetry test shows that the oxida- tive decomposition potentials of electrolytes are all over 4 V, providing a stable working window for Li-S batteries (1-3 V) as shown in Figure S4d, Supporting Information.… | 🔶 | 15 | [SI] …epresents the of CEI film (Rf)[6] with a value of 11 Ω, and the medium-frequency semicircle is related to the Rct with a value of 15 Ω. The time-dependent EIS test indicates that the CEI film forms and becomes stable after few cycles. Figure S1… | ❌ |  |  | ❌
10.1021/acsami.1c09492 | 2021 | Flame-Retardant and Polysulfide-Suppressed Ether-Based Electrolytes for High-Temperature Li-S Batteries | TRUE | TRUE | 硫碳 | ❌ |  |  | ✅ | 9 | [MAIN] … high utilization of active materials at room temperature. As can be seen from Figure S3, HCE has a low ionic conductivity of up to 9 × 10-5 S cm-1 at 25 °C, leading to slow kinetics and large overpotentials. Therefore, the cell using the base HCE exhibits … | ❌ |  |  | ✅ | 198.4 | [MAIN] …re of Li-ions (Figure 1c). Instead, the lithium salt concentration is significantly reduced.34 Meanwhile, the viscosity of HCE increases to 198.4 mPa s. It greatly reduces to 5.1 mPa s after introducing the TTE with a volume ratio of 1:4 (Figure S5). In additio… | ✅ | 4 | [MAIN] …indow of the electrolyte on stainless steel (SS) was examined by linear sweep voltammetry (LSV) at 60 °C. The decomposition potential of all electrolytes is about 4 V (Figure S9). Although the decomposition rate of LHCE (HCE/ TTE = 1:4) increases, the electrolyte is still ele… | 🔶 | 21.2 | [MAIN] …usion and the charge transfer reaction of sulfur. After increasing the volume ratio of TTE to 1:5, the Re and Rct increase to 26.9 and 21.2 Ω, respectively, which is caused by the low ion conductivity. Therefore, an appropriate ratio of TTE is necessa… | ❌ |  |  | ❌
10.1021/acsaem.1c00257 | 2021 | Low-Cost LiSPAN Batteries Enabled by Sustained Additive Release | FALSE | TRUE | SPAN | ❌ |  |  | ❌ |  |  | ❌ |  |  | ❌ |  |  | ❌ |  |  | ❌ |  |  | ❌ |  |  | ❌
10.1002/cphc.202000555 | 2021 | Understanding Structural and Transport Properties of Dissolved Li2S8 in Ionic Liquid Electrolytes through Molecular Dynamics Simulations | FALSE | FALSE | 硫碳 | ❌ |  |  | ❌ |  |  | 🔶 | 20, 25 | [MAIN] … coordinating quality of [TFSI] . However, in a recent work, it was reported that solvents with high Gutmann Donor Number[25] (high donor ability) promoted flower-like Li2S particles instead of layer-like Li2S films on the cathode, wh… [MAIN] … Lewis acid, the DN provides an estimate for the binding affinities of other molecules to Li+. [OTf] has the DN number of about 20 kcal/mol, while [TFSI] has the value of 10 kcal/mol. Hence, there will be much weaker association strength of… | ❌ |  |  | ❌ |  |  | ❌ |  |  | ❌ |  |  | ❌
10.1002/batt.202100031 | 2021 | Supervised Machine Learning-Based Classification of Li-S Battery Electrolytes | FALSE | FALSE | 硫碳 | ❌ |  |  | ❌ |  |  | ❌ |  |  | ❌ |  |  | ❌ |  |  | ❌ |  |  | ❌ |  |  | ❌
10.1016/j.ensm.2021.01.008 | 2021 | Diluted High Concentration Electrolyte with Dual Effects for Practical Lithium-Sulfur Batteries | FALSE | TRUE | 硫碳+SPAN | ✅ | 0.48 | [MAIN] …nce, the wettability of MD- HCE is slightly poor than that of DHCE (Fig. S1). At the same time, the values of t Li + for these two electrolytes are as high as 0.48 and 0.46 for the DHCE and MDHCE, which is higher than that of traditional liquid electrolytes (0.2-0.3). The … | ✅ | 1.78 | [MAIN] … seen that the ionic con- ductivity decreases with the addition of DOL and LiTFSI to DHCE. The mediocre ionic conductivity (1.78 mS cm - 1 ) of MDHCE is due to the relatively higher viscosity (8.11 mPa • s). Hence, the wettability of MD- HCE is sli… | ❌ |  |  | ✅ | 8.11 | [MAIN] …nd LiTFSI to DHCE. The mediocre ionic conductivity (1.78 mS cm - 1 ) of MDHCE is due to the relatively higher viscosity (8.11 mPa • s). Hence, the wettability of MD- HCE is slightly poor than that of DHCE (Fig. S1). At the same time, the v… | ❌ |  |  | ✅ | 44 | [MAIN] … indicating a strong cathode stabilization provided by the CEI formed in MDHCE. As displayed in Table S2, the charge-transfer resistance (R 3 ) decreases rapidly from 44 Ω at the 1st discharge to 14.66 Ω after 10 cycles, re- vealing that the formation of CEI creates a favorable el… | ✅ | 99.1 | [MAIN] …y of 3 mA cm -2 ( Fig. 2 c), the Li-Cu cell in MDHCE attains a superior cy- cling performance with an average CE of 99.1% for over 400 cycles. The morphologies of Li deposition were examined to explain the sig- nificant eﬀect of di… | ✅ | 96, 99, 99.3, 99.6 | [MAIN] …es in the initial 5 cycles, suggesting a wetting progress. Besides, Li-S pouch cell presents a steady average CE of 99.6%, revealing highly reversible electrochemical conversion pro- cesses generated on both the Li anode and S cath… [MAIN] … at diﬀerent current den- sity. At a current density of 1 mA cm -2 and an areal capacity of 1 mAh cm -2 , the CE of LMA in carbonate electrolyte is only about 96% and the battery suﬀers a quick failure after about 100 cycles ( Fig. 2 a and S6a). In sharp contrast, signifi…
10.1002/anie.202103209 | 2021 | Leakage-Proof Electrolyte Chemistry for a High-Performance Lithium-Sulfur Battery | TRUE | TRUE | 硫碳 | ❌ |  |  | ✅ | 0.54 | [SI] …g, the discharge capacity is as low as 295 mA h g-1 for the battery with 50 wt.% LgP, probably due to the low conductivity (0.54 mS cm-1) and the strong affinity of polysulfides with LgP. Among these, the battery with 20 wt.% LgP is the most stab… | ❌ |  |  | ❌ |  |  | ❌ |  |  | ❌ |  |  | ❌ |  |  | ❌
10.1016/j.jpowsour.2020.229289 | 2021 | Polysulfide reduction and Li2S phase formation in the presence of lithium metal and solid electrolyte interphase layer | FALSE | FALSE | 硫碳 | ❌ |  |  | ❌ |  |  | ❌ |  |  | ❌ |  |  | ❌ |  |  | ❌ |  |  | ❌ |  |  | ❌
10.1002/batt.202000286 | 2021 | Impact of Carbon Porosity on Sulfur Conversion in Li-S Battery Cathodes in a Sparingly Polysulfide Solvating Electrolyte | TRUE | TRUE | 硫碳 | ❌ |  |  | ❌ |  |  | ❌ |  |  | ❌ |  |  | ❌ |  |  | ❌ |  |  | ❌ |  |  | ✅ | 100 | [MAIN] …tage of micropores (~20%), increased initial capacities are determined. In addition, all samples exhibit high CE values over 100% suggesting irreversible capacity loss due to side reactions. It is known that fluorinated ethers possibly dec…
10.1016/j.electacta.2021.138927 | 2021 | Metal iodides (LiI, MgI2, AlI3, TiI4, and SnI4) potentiality as electrolyte additives for Li-S batteries | FALSE | TRUE | 硫碳 | ❌ |  |  | ✅ | 11.1, 12.3 | [MAIN] …nt of ions dissolved in the solvent is slow. In this study, the electrolyte (1M LiTFSI in DME/DOL) with ionic conductivity and viscosity of 12.3 mS cm -1 and 1.74 mPa •s, respectively, was used as base electrolytes. Fig. 1 exhibits the ionic conductivities of the… [MAIN] …e having LiI being 13.3 mS cm -1 . The electrolytes containing AlI 3 , TiI 4 , or SnI 4 presented lower ionic conductivity (10.9 -11.1 mS cm -1 ) than the electrolytes con- taining LiI or MgI 2 . Fig. S1 shows the changes in ionic conductiv- ity of the … | ❌ |  |  | ✅ | 1.74 | [MAIN] …ved in the solvent is slow. In this study, the electrolyte (1M LiTFSI in DME/DOL) with ionic conductivity and viscosity of 12.3 mS cm -1 and 1.74 mPa •s, respectively, was used as base electrolytes. Fig. 1 exhibits the ionic conductivities of the electrolytes… | ✅ | 4.3 | [MAIN] …n did not significantly depend on the additive concentration. An error in the experimental process caused the oxidation potential of the electrolyte containing 10 0 0 ppm of MgI 2 to appear at ~4.3 V vs. Li + /Li. The decomposition potential of the electrolytes is not ex- Fig. 4. Charge-discharge profiles of… | ❌ |  |  | ❌ |  |  | ❌
10.1016/j.jechem.2020.06.054 | 2021 | Electrolyte solvation chemistry for lithium-sulfur batteries with electrolyte-lean conditions | TRUE | TRUE | 硫碳 | ❌ |  |  | ❌ |  |  | ✅ | 17 | [MAIN] …ble 1 Donor number and dielectric constant of common solvents used in battery electrolytes [97,105]. Solvents Donor number Dielectric constant Acetone 17.0 20.7 Acetonitrile (AN) 14.1 36.0 1.2-Dichloroethane 0 8.9 Dimethylacetamide (DMA) 27.8 37.8 Dimethylformamide… | ❌ |  |  | ❌ |  |  | ❌ |  |  | ❌ |  |  | ❌
10.1021/acs.nanolett.1c02161 | 2021 | Manipulating Redox Kinetics of Sulfur Species Using Mott-Schottky Electrocatalysts for Advanced Lithium-Sulfur Batteries | TRUE | TRUE | 硫碳 | ❌ |  |  | ❌ |  |  | ❌ |  |  | ❌ |  |  | ❌ |  |  | ❌ |  |  | ❌ |  |  | ❌
10.1016/j.electacta.2021.138041 | 2021 | Dual-enhancement on electrochemical performance with thioacetamide as an electrolyte additive for lithium-sulfur batteries | TRUE | TRUE | 硫碳 | ❌ |  |  | ❌ |  |  | ❌ |  |  | ❌ |  |  | ❌ |  |  | ❌ |  |  | ❌ |  |  | ❌
10.1021/jacs.1c04222 | 2021 | Isomeric Organodithiol Additives for Improving Interfacial Chemistry in Rechargeable Li-S Batteries | TRUE | TRUE | 硫碳 | ❌ |  |  | ❌ |  |  | ❌ |  |  | ❌ |  |  | ❌ |  |  | ❌ |  |  | ❌ |  |  | ❌
10.1002/anie.202103303 | 2021 | Ultralight Electrolyte for High-Energy Lithium-Sulfur Pouch Cells | TRUE | TRUE | 硫碳 | ❌ |  |  | ❌ |  |  | 🔶 | 3 | [MAIN] …k of Li+-TFSI@ disappears because the NO3 @ displaces the TFSI@ from the Li+ solvation sheath due to the high donor number of NO3 @. At the same time, a positive deviation of the NO3 @ peak, derived from the coordination of NO3 @ to Li+, w… | 🔶 | 0.75, 2.37 | [MAIN] …on Wiley Online Library for rules of use; OA articles are governed by the applicable Creative Commons License viscosity (from 0.55 to 2.37 MPas@1) under saturated poly- sulfide conditions, which is beneficial for accessing the soluble polysulfides throu… [MAIN] …hich indicated low energy barriers for ion transfer. The ultralight electrolyte also showed exceptionally low viscosity (0.48-0.75 MPas), much lower than that of conventional (1.73-3.11 MPas) and high concentration (40-887 MPas) electrolytes, wi… | ❌ |  |  | ❌ |  |  | ❌ |  |  | 🔶 | 99.44 | [MAIN] …yte displayed better cycling stability with a capacity retention of 71.5% after 200 cycles and a high average CE of 99.44%, which is much higher than that of the conventional electrolytes (46.9% and 98.06%, respectively). The Li-S b…
10.1002/adma.202102034 | 2021 | Low-Density Fluorinated Silane Solvent Enhancing Deep Cycle Lithium-Sulfur Batteries' Lifetime | TRUE | TRUE | 硫碳 | ❌ |  |  | ✅ | 7.2 | [MAIN] …al electrolyte (CVE), LFE not only possesses much lower viscosity of 1.12 mPa s but also maintains high ionic conductivity of 7.2 mS cm-1 (Figure S9, Supporting Information). The Li metal cycling stability was evaluated using a Li-free configurati… | ❌ |  |  | ✅ | 1.12 | [MAIN] …ell design.[20] Moreover, compared with the conventional electrolyte (CVE), LFE not only possesses much lower viscosity of 1.12 mPa s but also maintains high ionic conductivity of 7.2 mS cm-1 (Figure S9, Supporting Information). The Li metal c… | ❌ |  |  | ❌ |  |  | ❌ |  |  | ❌
10.1039/d1se00042j | 2021 | Towards practical cells - combined use of titanium black as a cathode additive and sparingly solvating electrolyte for high-energy-density lithium-sulfur batteries | TRUE | TRUE | 硫碳 | ❌ |  |  | ❌ |  |  | ❌ |  |  | ❌ |  |  | ❌ |  |  | ❌ |  |  | ❌ |  |  | ❌
10.1016/j.joule.2021.06.009 | 2021 | Electrolyte solutions design for lithium-sulfur batteries | TRUE | TRUE | 硫碳 | 🔶 | 0.2, 0.61 | [MAIN] …gh concentration of LiTFSI in Li(G3)1- and Li(G4)1-TFSI (3.14 and 2.75 M, respec- tively) leads to higher Li+ transference numbers (0.61 and 0.51, respectively) than in dilute electrolyte solutions (0.2-0.4).44,178 Nevertheless, SIL electrolytes … [MAIN] …reaction mechanisms in highly solvating electrolyte solutions (HSEs) (A-C) RRDE voltammetry. (A) The electron transfer number of S8 reduction in 4 mM S8-0.2 M LiClO4-DMSO and 4 mM S8-1 M LiTFSI-DOL/DME electrolyte solutions derived from Levich-Koutecky slopes. (B) R… | ❌ |  |  | 🔶 | 2, 3, 4, 11, 14.8, 16.6, 20, 30 | [MAIN] …bsequent particle growth, leading to a flower-like deposition of Li2S (Figure 12B). Solutions containing high-DN DMSO (DN = 30) as a cosolvent pro- vide a higher polysulfide solubility capability and form strong coordination with Li+- o… [MAIN] …or ability of glyme, as nearly all of the lone pairs of O atoms are donated to the strong Lewis acid Li+. The DN decreases from 16.6 for G4 solvent to 10 for Li(G4)1-TFSI, and the polysulfide dissociation is suppressed (Figure 5C).86 The satu… | 🔶 | 102, 103 | [MAIN] …s, the sulfur utilization and rate capa- bility are plagued by low ionic conductivity ( 10-3 S cm 1) and high viscosity (102-103 mPa s).156,164,167 For this reason, less viscous ethers36,155,162,164,167-172 and hydrofluoroethers173-175 are usua… [MAIN] …tively) than in dilute electrolyte solutions (0.2-0.4).44,178 Nevertheless, SIL electrolytes suffer from high viscosity ( 102 mPa s) as a consequence of the restricted mobility of large cation complexes.86,178 Therefore, cosolvents such as h… | ❌ |  |  | ❌ |  |  | ❌ |  |  | ❌
10.1007/s10854-021-05310-0 | 2021 | LiFSI as a functional additive of the fluorinated electrolyte for rechargeable Li-S batteries | FALSE | TRUE | 硫碳 | ❌ |  |  | ❌ |  |  | ❌ |  |  | ❌ |  |  | ❌ |  |  | ❌ |  |  | ❌ |  |  | 🔶 | 92, 95 | [MAIN] …ersible capacity is up to 976 mAh g-1 (capacity retention of 78%) after 50 cycles, followed by a quite stable CE of * 95%. It is believed that controllable redox shuttle is built in the regulated electrolyte. The rate performances … [MAIN] … dissolved polysulfides) at the following several cycles although it trends to stabilize subsequently, with a CE value of approximately 92%. As a whole, DE-1 ? 1%LiFSI favors best cycle stability. The reserved reversible capacity is up to 976 mAh g-…
10.1021/acs.energyfuels.1c00927 | 2021 | Lithium-Metal Batteries Using Sustainable Electrolyte Media and Various Cathode Chemistries | TRUE | TRUE | 硫碳 | ❌ |  |  | ✅ | 3.3 | [MAIN] …eﬀects on the Li/S electrochemical process promoted by the lower solvent viscosity (0.94 g mL-1)31 and higher conductivity (3.3 × 10-3 S cm-1) of DEGDME_HCE compared to the TREGDME_HCE (0.98 g mL-1 and 8.9 × 10-4 S cm-1, respectively)31 at room temper… | ❌ |  |  | ❌ |  |  | 🔶 | 4.3 | [MAIN] …e.20 A further reason for the diﬀerent Li/LFP cell performances between the two solutions may be the narrower electrochemical stability window of DEGDME_HCE (0-4.3 V) with respect to TREGDME_HCE (0-4.4 V).20 However, the relevant increase in cell polarization observed using … | ❌ |  |  | ❌ |  |  | ❌
10.1039/d0se01112f | 2021 | Degradation mechanisms of lithium sulfide (Li2 S) composite cathode in carbonate electrolyte and improvement by increasing electrolyte concentration | TRUE | TRUE | 硫碳 | ❌ |  |  | ❌ |  |  | ❌ |  |  | ❌ |  |  | ❌ |  |  | ❌ |  |  | ❌ |  |  | ❌
10.1002/aenm.202003293 | 2021 | Delineating the Lithium-Electrolyte Interfacial Chemistry and the Dynamics of Lithium Deposition in Lithium-Sulfur Batteries | FALSE | TRUE | Li2S | ❌ |  |  | ❌ |  |  | ❌ |  |  | ❌ |  |  | ❌ |  |  | ❌ |  |  | ❌ |  |  | ✅ | 60, 62, 80, 90, 100 | [SI] …cycles. In contrast, the electrolytes with the 4 LiTFSI and LiCF3SO3 salts and with 0.1 M LiNO3 additive show CE values close to 100% for 100 cycles. Figure S3. Coulombic efficiencies (CE) of the anode-free Ni ¦¦ Li2S full cells with the diffe… [SI] … at C/10 rate. It can be seen that the electrolyte with LiTFSI salt and with no LiNO3 additive (E4) shows low CE values of ~ 85 - 90% for 100 cycles. In contrast, the electrolytes with the 4 LiTFSI and LiCF3SO3 salts and with 0.1 M LiNO3 addit…
10.1002/celc.202001575 | 2021 | Realigning the Chemistry and Parameterization of Lithium-Sulfur Battery Models to Accommodate Emerging Experimental Evidence and Cell Configurations | TRUE | TRUE | 硫碳 | ❌ |  |  | ❌ |  |  | ❌ |  |  | ❌ |  |  | ❌ |  |  | ❌ |  |  | ❌ |  |  | ❌
10.1039/d1cc03023j | 2021 | Sulfur valence-to-core X-ray emission spectroscopy study of lithium sulfur batteries | FALSE | FALSE | 硫碳 | ❌ |  |  | ❌ |  |  | ❌ |  |  | ❌ |  |  | ❌ |  |  | ❌ |  |  | ❌ |  |  | ❌
10.1016/j.mtchem.2021.100451 | 2021 | First-principles study of the effect of mechanical strength on ion transport in La-doped LiF-SEI on the Li (001) surface | FALSE | FALSE | 硫碳 | ❌ |  |  | ❌ |  |  | ❌ |  |  | ❌ |  |  | ❌ |  |  | ❌ |  |  | ❌ |  |  | ❌
10.1002/batt.202000190 | 2021 | Stabilizing Effect of Polysulfides on Lithium Metal Anodes in Sparingly Solvating Solvents | TRUE | TRUE | 硫碳 | ❌ |  |  | ❌ |  |  | ❌ |  |  | ❌ |  |  | ❌ |  |  | ✅ | 17 | [MAIN] …able. The cells with PS show a strong downsizing of the semicircle after 10 cycles and consequently a smaller Rct value (intersection points at 17 Ω and 40 Ω). Li electrodes have a relatively thick passivation layer before cell assembly consisting of Li2CO3,… | ❌ |  |  | ❌
10.1021/acsenergylett.1c01091 | 2021 | Tailored Electrolytes Enabling Practical Lithium-Sulfur Full Batteries via Interfacial Protection | FALSE | TRUE | SPAN | ❌ |  |  | ✅ | 5.6 | [MAIN] …abilize the Li deposition. We design the LiFSI/EC electrolyte with 2 M salt concentration, of which the ionic conductivity is about 5.6 × 10-3 S cm-1 and the melting point is around 3.6 °C (Figure S20). Li/Cu cells are assembled to gauge the Li CE at 1 mA cm-… | ❌ |  |  | ❌ |  |  | ❌ |  |  | ❌ |  |  | ❌ |  |  | ✅ | 80, 97.83, 100 | [MAIN] …strates that EC’s stabilizing eﬀect on SPAN can be attributed to the interface issue. However, the subsequent CE exceeds 100% and continues to rise, which suggests that the expected components of CEI are easily destroyed and rely on th… [MAIN] …ormance can be maintained well when the cycle Li capacity is increased to 3 mAh cm-2; that is, the average Li CE reaches 97.83% over 150 cycles (Figure S21c), while the Li CE in 1 M LiFSI/EC-DEC drops below 80% after 60 cycles. Symmetric…
10.5796/electrochemistry.20-00160 | 2021 | Lithium-Sulfur Batteries Employing Hybrid-electrolyte Structure with Lisub7-subLasub3-subZrsub2-subOsub12-sub at Middle Operating Temperature - Effect of Li Salts Concentration on Electrochemical Performance | TRUE | TRUE | 硫碳 | ❌ |  |  | ❌ |  |  | ❌ |  |  | ❌ |  |  | ❌ |  |  | ❌ |  |  | ❌ |  |  | ❌
10.1002/batt.202000175 | 2021 | Understanding the Reaction Steps Involving Polysulfides in 1 M LiTFSI in TEGDME - DOL Using Cyclic Voltammetry Experiments and Modelling | FALSE | FALSE | 硫碳 | ❌ |  |  | ❌ |  |  | ✅ | 3 | [MAIN] …, CVs of dissolved S8 in different electrolytes were used to compare the impact of solvent properties such as donor number,[3] acceptor number and dielectric constant, on the existence and reaction mechanisms of polysulfides.[5] The ch… | ❌ |  |  | ✅ | 1.2 | [SI] …TFSI in TEGDME:DOL without S3*- and S32- reactions. S.2. Evolutions of polysulfides concentrations during the oxidation potential scans Since the S32- concentration starts to decrease significantly beyond -1.2 V (Figs. S5a and b), the oxidation of S32- to S3*- is the dominant reaction during the OXI2 peak. Since the con… | ❌ |  |  | ❌ |  |  | ❌
10.1002/adfm.202101593 | 2021 | Lithium-Ion Desolvation Induced by Nitrate Additives Reveals New Insights into High Performance Lithium Batteries | FALSE | TRUE | 硫碳 | ✅ | 0.5, 0.55, 0.68, 0.77, 0.79 | [MAIN] … porting Information. On the contrary, addition of Li2SO4 or Li3PO4 leads to higher tLi+ (tLi+ Li2SO4 = 0.77; tLi+ Li3PO4 = 0.79). The latter observation might be the result of different coordina- tion of anions in the electrolyte, as wil… [SI] …ty was measured at room temperature. Electrolyte Type Li-Salt (Molar, M) Additive (Molar, M) Li Transference (tLi) Viscosity (cP) Solvent Salt Additive This work 2.5 0 0.68 ± 0.0064 2.80 ± 0.057 DOL-DME LiTFSI No additive 2.5 0.4 0.55 ± 0.0407 6.42 ± 0.070 DOL-DME LiTFSI LiNO3 2.5 … | 🔶 | 1 | [MAIN] … pragmatic approach is dilemmatic as it increases the cell cost, the super- viscous solution suppresses ionic conductivity (<1.0 mS cm-1 at room temperature), it is practically difficult to control the electrolyte quantity upon mass production of… | ❌ |  |  | ✅ | 6.56, 239 | [MAIN] …dilute (lowest viscosity in the range of 2.8-6.56 cP as compared to the highly concentrated electrolytes with viscosity 72-239 cP, Table S1, Supporting Information) due to the lower concentra- tion of Li salt and as such favors rapid ion t… [MAIN] …, from dilute to highly con- centrated systems: i) The electrolytes used in this work are more dilute (lowest viscosity in the range of 2.8-6.56 cP as compared to the highly concentrated electrolytes with viscosity 72-239 cP, Table S1, Supporting Informatio… | ❌ |  |  | ❌ |  |  | ❌ |  |  | ✅ | 100 | [MAIN] … enhancing the performance of lithium- sulfur full batteries (initial capacity of 1153 mAh g-1 at 0.25C) with Coulombic efficiency of ≈100% over 300 cycles. This work provides important new insights into the unexplored effects of additives and paves…
10.1021/acsami.1c11904 | 2021 | Grafting and Depositing Lithium Polysulfides on Cathodes for Cycling Stability of Lithium-Sulfur Batteries | TRUE | TRUE | 硫碳 | ❌ |  |  | ❌ |  |  | ❌ |  |  | ❌ |  |  | ❌ |  |  | ✅ | 7.97 | [MAIN] … Li2S/Li2S2. The latter claim can also be verified by the EIS results (Figure S10 and Table S1), in which the charge-transfer resistance (Rct) of G/S-NBP (7.97 Ω) is smaller than that of the G/S-blank cell (36.69 Ω) in the discharged state. Additionally, a new voltage pl… | ❌ |  |  | ❌
10.1002/anie.202106788 | 2021 | Designing Cation-Solvent Fully Coordinated Electrolyte for High-Energy-Density Lithium-Sulfur Full Cell Based On Solid-Solid Conversion | FALSE | TRUE | SPAN | ❌ |  |  | ❌ |  |  | ❌ |  |  | ❌ |  |  | ❌ |  |  | ❌ |  |  | ✅ | 95, 99.3, 99.34 | [SI] …ting Q1 Stripping Q2 CE=Q1/Q2 370 380 390 400 98.0 98.5 99.0 99.5 100.0 100.5 101.0 MOFs-modified electrolyte Coulombic efficiency Cycle number Average CE=99.34% 0.0 0.2 0.4 0.6 0.8 1.0 0.0 0.5 1.0 1.5 Voltage (V vs Li+/Li) Areal capacity (mAh cm-2) 1st 10th 50th 100th D… [SI] … 400 600 800 1000 1200 Voltage (mV vs. Li+/Li) Cycle time (h) MOFs-modified electrolyte C=0.5 mA cm-2 Average CE=99.30% a Li Cu Plating Q1 Stripping Q1 Li Cu Plating Q2 Stripping Q2 Li Cu Stripping Q3 b c n cycles Plating Q1 Figu… | ✅ | 99.24, 99.66, 99.97, 100 | [SI] …his work, MOF-modified electrolyte enabled an SSC route and robust SEI film on S@pPAN cathode. Therefore, the CE after resting different cell potential maintained almost 100%. Before storage After idling time After cell recharge Initial capacity Remaining capacity Ct Cdod Capacity re… [SI] … 80 -200 0 200 400 600 800 1000 1200 Voltage (mV vs. Li+/Li) Cycle time (h) MOFs-modified electrolyte Average CE=99.24% C=1 mA cm-2 0 20 40 60 80 -200 0 200 400 600 800 1000 1200 Voltage (mV vs. Li+/Li) Cycle time (h) MOFs-modifi…
10.1002/celc.202100578 | 2021 | Nonpolar Solvent-based Electrolytes with a Quasi-Solid-State Redox Reaction for Lithium-Sulfur Batteries | FALSE | TRUE | 硫碳 | ❌ |  |  | ❌ |  |  | ❌ |  |  | ❌ |  |  | ❌ |  |  | ❌ |  |  | ❌ |  |  | ✅ | 93.1, 99.8 | [MAIN] …at moderate temperature, 45°C (Figure 5b). The corresponding voltage profiles are presented in Figure S3. The Coulombic efficiency of the DFB-CE electrolyte was 99.8% after 25 cycles. This implies that the DFB-CE electrolyte continuously sup- pressed the dissolution of polysu… [MAIN] …ncy of the DFB-DOL electrolyte at 30°C. The correspond- ing voltage profiles were presented in Figure S7. The Coulombic efficiency of the DFB-DOL electrolyte was 93.1% after 100 cycles. This reveals that the solubility of polysulfides in the DFB- DOL electrolyte remained almos…
10.1016/j.cej.2020.128284 | 2021 | Enhanced polysulfide conversion catalysis in lithium-sulfur batteries with surface cleaning electrolyte additives | TRUE | TRUE | 硫碳 | ❌ |  |  | ❌ |  |  | ❌ |  |  | ❌ |  |  | ❌ |  |  | ❌ |  |  | ❌ |  |  | ❌
10.1016/j.electacta.2021.139013 | 2021 | The importance of the dissolution of polysulfides in lithium-sulfur batteries and a perspective on high-energy electrolyte-cathode design | TRUE | TRUE | 硫碳 | ❌ |  |  | ❌ |  |  | ❌ |  |  | ❌ |  |  | ❌ |  |  | ❌ |  |  | ❌ |  |  | ❌
10.1021/acsenergylett.0c02527 | 2021 | The Fundamental Understanding of Lithium Polysulfides in Ether-Based Electrolyte for Lithium-Sulfur Batteries | FALSE | FALSE | 硫碳 | ❌ |  |  | ❌ |  |  | 🔶 | 62 | [MAIN] …d DMSO (-135.5 kcal mol-1).56 Thus, we believe that the calculated ΔG*(Li+) in DME is reasonable, because the donor number (DN)62 of DME (24.0 kcal mol-1)63 is between ACN (14.1 kcal mol-1)64 and DMSO (29.8 kcal mol-1),63 and a higher DN i… | ❌ |  |  | ❌ |  |  | ❌ |  |  | ❌ |  |  | ❌
10.1002/anie.202103470 | 2021 | Electrolyte Structure of Lithium Polysulfides with Anti-Reductive Solvent Shells for Practical Lithium-Sulfur Batteries | TRUE | TRUE | 硫碳 | ❌ |  |  | ❌ |  |  | ❌ |  |  | ❌ |  |  | ❌ |  |  | ❌ |  |  | ❌ |  |  | 🔶 | 85, 91, 96.4 | [MAIN] …s of a pouch cell (Figure 6c, S17).[13] The pouch cell can maintain capacity retention of 81% with an average CE of 96.4% after 23 cycles (Figure S18). The specific capacity of the 1st cycle is 1172 mAhg@1 (Figure 6d). Although the… [MAIN] …apacity at the 1st cycle is 907 mAhg@1 and fades to 655 mAhg@1 within 5 cycles at 0.1 C (Figure 5a, S11). The CE is 85% and 59% at the 1st and 5th cycle, respectively. Much low CE and rapid failure of Li-S batteries are obtained,…
10.1021/acsomega.0c06067 | 2021 | Interaction Mechanisms between Lithium Polysulfides-Sulfide and Small Organic Molecules | FALSE | FALSE | 硫碳 | ❌ |  |  | ❌ |  |  | ❌ |  |  | ❌ |  |  | ❌ |  |  | ❌ |  |  | ❌ |  |  | ❌
10.1016/j.jpowsour.2020.228967 | 2021 | Promoting the conversion of Li2S by functional additives phenyl diselenide in Lithium-Sulfur batteries | TRUE | TRUE | 硫碳 | ❌ |  |  | ❌ |  |  | ❌ |  |  | ❌ |  |  | ❌ |  |  | ❌ |  |  | ❌ |  |  | ❌
10.1021/acsami.1c08615 | 2021 | Cathode-Electrolyte Interfacial Processes in Lithium∥Sulfur Batteries under Lean Electrolyte Conditions | TRUE | TRUE | 硫碳 | ❌ |  |  | ❌ |  |  | ❌ |  |  | ❌ |  |  | ❌ |  |  | 🔶 | 192, 320, 1691 | [MAIN] …t, the peak Rct values with E/S ratios of 10.3 and 4.4 are 73 and 192 Ω, respectively. In stark contrast, the charge-transfer resistance with an E/S ratio of 2.4 reaches 1691 Ω. Such a high Rct value is the direct cause of the early termination of the discharge and likely results from … [MAIN] …rts to rapidly increase to a peak point, which coincides with the end of the first plateau. The peak value of Rint at a low E/S ratio of 2.4 reaches 320 Ω, which is an order of magnitude higher than those at higher E/S ratios of 10.3 and 4.4. These observations re… | ❌ |  |  | ❌
10.1016/j.esci.2021.08.001 | 2021 | Promoting the sulfur redox kinetics by mixed organodiselenides in high-energy-density lithium-sulfur batteries | TRUE | TRUE | 硫碳 | ❌ |  |  | ❌ |  |  | ❌ |  |  | ❌ |  |  | ❌ |  |  | ❌ |  |  | ❌ |  |  | ❌
10.1039/d2ta03893e | 2022 | Taming polysulfides in sulfur-based batteries via electrolyte-soluble thiomolybdate additives | TRUE | TRUE | 硫碳 | ❌ |  |  | ❌ |  |  | ❌ |  |  | ❌ |  |  | ❌ |  |  | ❌ |  |  | ❌ |  |  | ✅ | 98.3 | [MAIN] …ombic eﬃciency (CE) as MoX2S2 2 additives are introduced into Li-S cells (Fig. S4†). For the blank cell, the CE starts from a high of 103.0% and ends in 98.3%, just before the catastrophic cell failure aer 100 cycles. On the other hand, the cells loaded with MoX2S2 2…
10.1073/pnas.2200392119 | 2022 | Solvent selection criteria for temperature-resilient lithium-sulfur batteries | FALSE | TRUE | SPAN | ❌ |  |  | ❌ |  |  | ❌ |  |  | ❌ |  |  | ❌ |  |  | 🔶 | 25 | [MAIN] …5 Ω and 10 Ω for DME and G2, respectively, at 23 °C; 19 Ω vs. 4 Ω and 4 Ω at 50 °C), whereas slightly reduced charge transfer resistances were shown in the DBE system (25 Ω vs. 90 Ω and 41 Ω at 23 °C; 6 Ω vs. 10 Ω and 16 Ω at 50 °C). This devia- tion became more obvious at subzero … | ✅ | 98.2 | [MAIN] …s.2200392119 pnas.org contrast, the DBE system retained smooth plating/stripping volt- age curves with a high CE of 98.2% even at 40°C (SI Appendix, Fig. S2). The long-term cycling further indicated that the DME and G2 electrolyte… | ✅ | 98.8, 99 | [MAIN] …ntration (2 mol L21). These features were found to be vital in avoiding dendrite growth and enabling Li metal Coulombic efficiencies of 99.0%, 98.2%, and 98.7% at 23°C, 240°C, and 50°C, respectively. Pouch cells employing thin Li metal (50 µm) and hig… [MAIN] …he DBE system achieved stable and reversible Li metal cycling over a wide temperature range with high average CEs of 98.8%, 98.0%, and 96.2% at 23°C, 40°C, and 50°C, respectively, after 100 cycles (SI Appendix, Figs. S3 and S4). To…
10.1016/j.ensm.2022.07.035 | 2022 | Failure analysis of high-energy-density lithium-sulfur pouch cells | TRUE | TRUE | 硫碳 | ❌ |  |  | ❌ |  |  | ❌ |  |  | ❌ |  |  | ❌ |  |  | ❌ |  |  | ❌ |  |  | 🔶 | 90, 95, 97 | [MAIN] … 7.2 mgS cm-2. The cycled anodes can support 10 cycles with a specific capacity higher than 900 mAh g-1 and a CE of 97% in average at the current density of 25.0 mA gS -1 (Figure S14). The polarization curves of the 1st and the 1… [MAIN] …und 1200 mAh g-1 in the following 10 cycles corresponding to an actual energy density of 400 Wh kg-1, and the Coulombic efficiency (CE) keeps at a high value of 95%. The polarization curves provide further information on the cycling characteristics of the pouch cell (Fig. 1…
10.1021/acs.jpcc.1c10197 | 2022 | Understanding the Impact of Precipitation Kinetics on the Electrochemical Performance of Lithium-Sulfur Batteries by Operando X-ray Diffraction | TRUE | TRUE | 硫碳 | ❌ |  |  | ❌ |  |  | 🔶 | 18 | [MAIN] …r by using specific types of polymer binders,15,16 doping carbon with transition metals,17 and increasing the donor number of the electrolyte solvent18,19 and/or the anion of the salt.20,21 All of these methods aim to retain the sulfur species inside the carbon… | ❌ |  |  | ❌ |  |  | ❌ |  |  | ❌ |  |  | ❌
10.1016/j.chempr.2022.03.001 | 2022 | Correlations between precipitation reactions and electrochemical performance of lithium-sulfur batteries probed by operando scattering techniques | TRUE | TRUE | 硫碳 | ❌ |  |  | ❌ |  |  | ❌ |  |  | ❌ |  |  | ❌ |  |  | ❌ |  |  | ❌ |  |  | ❌
10.1002/adfm.202205393 | 2022 | Low Concentration Electrolyte Enabling Cryogenic Lithium-Sulfur Batteries | TRUE | TRUE | 硫碳 | ❌ |  |  | ❌ |  |  | ❌ |  |  | ❌ |  |  | ❌ |  |  | ❌ |  |  | ❌ |  |  | ✅ | 93.2, 96.8, 97.2 | [MAIN] …C rates were also investigated in Figure 1b,c. The discharge capacity in 0.1 m can achieve 754.6 mAh g-1 with CE of 97.2% under 0.2 C and 574.9 mAh g-1 with CE of 96.8% at the rate of 0.5 C after 200 cycles, demonstrating promising… [MAIN] …The discharge capacity in 0.1 m can achieve 754.6 mAh g-1 with CE of 97.2% under 0.2 C and 574.9 mAh g-1 with CE of 96.8% at the rate of 0.5 C after 200 cycles, demonstrating promising cycle stabilities. In contrast, the cells with…
10.1016/j.elecom.2022.107360 | 2022 | Visualization of polysulfide dissolution in lithium-sulfur batteries using in-situ NMR microimaging | FALSE | FALSE | 硫碳 | ❌ |  |  | ❌ |  |  | ❌ |  |  | ❌ |  |  | ❌ |  |  | ❌ |  |  | ❌ |  |  | ❌
10.18690/analipazu.11.1-2.64-71.2021 | 2022 | Changes in internal resistance of lithium-sulfur batteries when using electrolytes based on ionic liquid [DEME][TFSI], sulfolane or TEGDME solvent | FALSE | FALSE | 硫碳 | ❌ |  |  | ❌ |  |  | ❌ |  |  | ✅ | 5 | [EXP] …thoxyethyl)ammo- nium bis(trifluoromethanesulfonyl)imide). The ratios of the mixtures were chosen so that the viscosities of the electrolyte solutions were close to 5 mPa s. The battery cells were constructed with 60 µL per mg S of the electrolyte in order to avoid battery failure … | ❌ |  |  | ❌ |  |  | ❌ |  |  | ❌
10.1021/acsenergylett.2c00874 | 2022 | Dual Functional High Donor Electrolytes for Lithium-Sulfur Batteries under Lithium Nitrate Free and Lean Electrolyte Conditions | TRUE | TRUE | 硫碳 | ❌ |  |  | ❌ |  |  | ✅ | 1 | [SI] …UNIV user on 09 October 2026 18 Table S1. Physical properties of the tested solvents Solvent DOL DME PN 3-FPN DN (kcal mol-1)(a) 18.9 20 33.1 29.7 Dipole moment (D)(b) 1.19 1.71 2.37 2.05 Density (g.mL-1) 1.06 0.87 0.982 1.13 (a)The G… | ❌ |  |  | ✅ | 4 | [MAIN] … isolated as a salt. The dipole moment of 4-FPN is also low (0.65 D). 3-FPN has additional advantages of good oxidation stability up to 4.0 V versus Li/Li+ (Figure S1, Supporting Information), low density (1.13 g.mL-1), and a high dipole moment of 2.0… | ✅ | 16.5, 118.7 | [MAIN] …of 11.6 Ω, which is about half of that of DOL/DME (23.5 Ω). Moreover, the same trend was also observed in the charge-transfer resistance, where the cell with 1 M LiTFSI-3-FPN electrolyte showed a lower Rct value of 118.7 Ω compared to that of DOL/DME (199.5 Ω). After 10 cycles, the semicircles were divided into two smaller circles… [MAIN] … corresponds to the Rct of the cathode.46-48 The cell with 1 M LiTFSI-3-FPN electrolyte exhibited Ro, Rs, and Rct, values of 91.8, 61.7, and 16.5 Ω, respectively, whereas those of the cell with 1 M LiTFSI-DOL/DME were found to be 105.7, 227.0, and 20.28 Ω, … | ❌ |  |  | ✅ | 100 | [MAIN] …Moreover, the long-term cycling test of 3- fluoropyridine in the presence of LiNO3 at 0.1C exhibited a stable CE close to 100% and a capacity retention of 92% after 50 cycles. In stark contrast, DOL/DME showed unstable capacity retentio…
10.1016/j.mtener.2022.101069 | 2022 | High-performance prelithiated Si-S full cell enabled by trifluorobenzene modified diluted high-concentration electrolyte | FALSE | TRUE | SPAN | ❌ |  |  | ❌ |  |  | ❌ |  |  | ❌ |  |  | ❌ |  |  | ❌ |  |  | ❌ |  |  | ✅ | 98.45, 98.9, 100 | [MAIN] …eneity and simplicity, SiOx anode prelithiated by the chemical strategy is employed to realize a high initial CE (close to 100%) and reduce the loss of active Li before the full-cell assembly [41,42]. Hence, the full cell was designed th… [MAIN] …or 15, 30, and 45 min at 30 C, respectively. The half-cell using carbonate-based electrolytes shows an ideal CE of 98.9% after 45 min of prelithiation, which is the best prelithiated time for the preparation of full cells (Fig. 1c…
10.1016/j.jechem.2021.12.038 | 2022 | Fluorobenzene diluted low-density electrolyte for high-energy density and high-performance lithium-sulfur batteries | FALSE | TRUE | SPAN | ❌ |  |  | ❌ |  |  | ❌ |  |  | ✅ | 1.84 | [MAIN] … the electrolyte volume. Here, we report a novel electrolyte with relatively low den- sity (1.16 g cm 3), low viscosity (1.84 mPa s), and high ionic conductivity, which significantly promotes energy density and cyclability of Li-S batteries … | ❌ |  |  | ❌ |  |  | ❌ |  |  | ✅ | 99, 99.15, 99.3 | [MAIN] … high cur- rent density of 2 mA cm 2. The cell employing FB-DHCE-3 shows a stable cyclability with a superior CE of 99.3% over 300 cycles, which is superior compared to 99.1% over 300 cycles using TTE- DHCE. However, in FB-DHCE-2 a… [MAIN] …pared to 99.1% over 300 cycles using TTE- DHCE. However, in FB-DHCE-2 and FB-DHCE-1 with less FB, the average CE is only 99% and holds steadily for 200 cycles. The cell with FB-DHCE-3 also presents higher CE (99.15%) than that of TTE-…
10.1021/acsami.2c04397 | 2022 | Electrode Interface Engineering in Lithium-Sulfur Batteries Enabled by a Trifluoroacetamide-Based Electrolyte | TRUE | TRUE | 硫碳 | ❌ |  |  | ❌ |  |  | 🔶 | 8 | [MAIN] …osition behavior, and among which, the deposition behavior is affected by solubility. The use of high Gutmann donor number (DN)8 or dielectric constant9 electrolytes is an effective strategy to enhance solubility, creating an environ- men… | ❌ |  |  | ❌ |  |  | ❌ |  |  | ❌ |  |  | 🔶 | 84, 98, 99 | [MAIN] …he discharge capacity of the TFA-based battery remains at an excellent 681.2 mA h g-1 after 400 cycles with a Coulombic efficiency of 99% at 0.5 C. After the battery stabilizes, the capacity decay is only 0.036% per cycle. Under harsh conditions, … [MAIN] …-1. This additive is beneficial in improving cycle stability and extending battery lifespan. In addition, the Coulombic efficiency of the battery using the blank electrolyte is 98% for 400 cycles at 0.5 C, while that containing TFA increases to 99% after the same number of cycles. Similarl…
10.1021/acsenergylett.2c01093 | 2022 | Dual Passivation of Cathode and Anode through Electrode-Electrolyte Interface Engineering Enables Long-Lifespan Li Metal-SPAN Batteries | FALSE | TRUE | SPAN | ❌ |  |  | ✅ | 0.81 | [SI] … the conventional carbonate-based electrolyte (EC/EMC/FEC) and ether-based electrolyte (DOL/DME/LiNO3) showed conductivities of 0.81 mS/cm and 1.08 mS/cm, respectively. The LHCEs showed lower conductivity due to the introduction of TTE diluent, i.e… | ❌ |  |  | ❌ |  |  | ❌ |  |  | 🔶 | 4.2, 26, 54 | [MAIN] … electrolytes (see Figure S10 for the EIS plots before cycling). The EC/EMC/FEC-based cell showed the highest Rct of 54 Ω cm2. In sharp contrast, the Rct decreased to 26 Ω cm2 for the DMC/TTE-based cell, since most DMC molecules in… [MAIN] …S plots before cycling). The EC/EMC/FEC-based cell showed the highest Rct of 54 Ω cm2. In sharp contrast, the Rct decreased to 26 Ω cm2 for the DMC/TTE-based cell, since most DMC molecules in the LHCE electrolyte are coordinated with cations… | ✅ | 98.5, 99.5 | [MAIN] … electro- lytes are given in Table S1. When the DOL/DME/LiNO3 baseline is used, Li¦¦Cu cells can deliver high CEs of 99.5% and 99.6% at 22 and 50 °C, respectively, which sharply decreased to 85.2% at -10 °C, however (Figures S13 and… [MAIN] …wever (Figures S13 and S14a). Similarly, the Li¦¦Cu cell using the DME/TTE baseline delivered relatively high CEs at 22 and 50 °C but an inferior CE of 98.5% at -10 °C (Figures S13 and S14b). In contrast, the DME/TTE/TMS-N3-based cell maintained a high CE of around 9… | ✅ | 96.6, 97, 99.4 | [MAIN] …or CE of 98.5% at -10 °C (Figures S13 and S14b). In contrast, the DME/TTE/TMS-N3-based cell maintained a high CE of around 99.4% at all testing temperatures (Figures S13 and 14c). We further evaluated the long-term cycling stability of Li… [SI] …io. When using the PNNL protocol to evaluate the CE, the DMC-TTE electrolyte with 2 wt.% TMS-N3 delivered the CE of 96.6% and 99.4% in the activation cycle (Fig. S2a) and the initial test cycle (Fig. S2b), respectively, which is ob…
10.1016/j.chempr.2021.12.023 | 2022 | An encapsulating lithium-polysulfide electrolyte for practical lithium-sulfur batteries | TRUE | TRUE | 硫碳 | ❌ |  |  | ❌ |  |  | ❌ |  |  | ❌ |  |  | ❌ |  |  | ❌ |  |  | ❌ |  |  | 🔶 | 90.9, 93 | [MAIN] …deducting the package). The pouch cell maintains a capacity retention of 50% after 103 cycles with an average CE of 93.0% (Figure 5E), which is a pioneering report in Li-S pouch cells under such harsh conditions using a mere electr… [MAIN] …orresponding to a concentra- tion of 1.1 M [S] (about 0.14 M Li2S8) that can be fully dissolved. However, the Coulombic efficiency (CE) of DIPS-EPSE is obviously higher than that of DOL/DME (90.9% versus 79.0%; Figure 3B), indicating that the parasitic reactions of LiPSs and Li metal anodes are mitigated …
10.1016/j.jpowsour.2022.231694 | 2022 | Fluoroalkyl ether electrolyte with sulfur-wetting and shuttling-inhibition functionalities for high-rate lithium sulfur batteries | TRUE | TRUE | 硫碳 | ❌ |  |  | 🔶 | 47 | [MAIN] …ow conductivity of sulfur limits the rate capacity and cathode loading of Li-S cell. As shown in Fig. 2j, the conductivity of S@C cathode with the 60%THE electrolyte is 47 mS cm-1, about 3 times that of S@C cathode with the reference electrolyte, significantly facilitating the Li+ transfe… | ❌ |  |  | ❌ |  |  | ❌ |  |  | ❌ |  |  | ✅ | 98.8 | [MAIN] …reased polarization confirms the improved reaction kinetics with the 60%THE electrolyte. Besides, the average Coulombic efficiency of the Li/Cu cell using 60%THE electro lyte is 98.8%, remarkably above that of the Li/Cu cell using DOL + DME electrolyte, indicating more uniform and reversible … | ✅ | 99.4 | [MAIN] …f THE increasing to 60%, a capacity retention of 88.2% is achieved after 100 cycles at 1/2 C, and the average Coulombic efficiency reaches 99.4%. Such advantageous capacity retention and Coulombic efficiency can be attributed to the significant suppressi…
10.1007/s11664-022-09751-z | 2022 | Protecting Li Metal Anode While Suppressing “Shuttle Effect” of Li-S Battery Through Localized High-Concentration Electrolyte | TRUE | TRUE | 硫碳 | ❌ |  |  | ❌ |  |  | ❌ |  |  | ❌ |  |  | ❌ |  |  | ❌ |  |  | ✅ | 98.35, 98.87 | [MAIN] …ansion during Li deposition and stripping. The obtained Li-Cu battery achieves a low fading rate (the average CE of 98.87% for 120 cycles) and Li-S batter- ies show high cycling stability (capacity retention rate of 60% after 400 cy… [MAIN] …LHCE improved to 99.13% with only 4 times excess Li. When the excess Li was further reduced to 0.5 times, the CE was still 98.35% (Fig. S2), indicating that a robust SEI is formed on the Li metal anode. The aggregate capacity loss of Li-Cu… | ✅ | 80, 82, 96.52, 97.73, 98.5, 99.13 | [MAIN] …er than that in LCE. In addition, the CE of LHCE under limited Li was also evaluated. It can be seen that the CE of Li in LHCE improved to 99.13% with only 4 times excess Li. When the excess Li was further reduced to 0.5 times, the CE was still 98.35% (Fi… [MAIN] …n the three systems (Fig. 1). The battery using LCE showed a poor ini- tial CE of only 76% (Fig. 1a), and the CE quickly dropped to less than 80% after 40 cycles. The initial CE of Li was slightly improved to 82% when HCE was used (Fig. 1b). The CE then f…
10.1002/adma.202205284 | 2022 | Weakening the Solvating Power of Solvents to Encapsulate Lithium Polysulfides Enables Long-Cycling Lithium-Sulfur Batteries | TRUE | TRUE | 硫碳 | ❌ |  |  | ❌ |  |  | ❌ |  |  | ❌ |  |  | ❌ |  |  | ❌ |  |  | ✅ | 94.2 | [MAIN] …of Li striping/plating (Figure S13, Supporting Information). The Li¦Cu cells with HFE-EPSE deliver an average CE of 94.2% during 60 cycles at 1.0 mA cm-2 and 1.0 mAh cm-2, which is higher than that with DOL/DME of 87.4% (Figure S13… | 🔶 | 70.4 | [MAIN] …(CE) is increased by the employment of HFE-EPSE. The Li-S battery with HFE-EPSE electrolyte exhibits a higher CE of 70.4% than 56.2% of the battery with DOL/DME at the second cycle (Figure 2c). The increased CE indicates the shuttl…
10.1002/anie.202201406 | 2022 | Modification of Nitrate Ion Enables Stable Solid Electrolyte Interphase in Lithium Metal Batteries | TRUE | TRUE | 硫碳 | ❌ |  |  | ❌ |  |  | ❌ |  |  | ❌ |  |  | ❌ |  |  | ❌ |  |  | ❌ |  |  | 🔶 | 94.1, 98.6 | [MAIN] … 1148 mAhg 1 and displays stable performance for 20 cycles with a capacity retention of 93.6% and an average CE of 98.6%. The discharge polarization maintains stable without a slope from the second to the fifth cycle, indicating L… [MAIN] …battery with ISDN displays stable performance of 100 cycles with a capacity retention of 83.7% and an average Coulombic efficiency (CE) of 94.1%, indicating that Li metal anodes are stable during cycling. However, the discharge capacity of the Li-S batte…
10.1021/acsaem.2c01459 | 2022 | Homogeneous Organometallic Catalysts for Improved Electrochemical Kinetics of Li-S Batteries | TRUE | TRUE | 硫碳 | ❌ |  |  | ❌ |  |  | 🔶 | 2 | [MAIN] … The binding energies of S8/LiPSs on the TiCp2 substrate were calculated using the expression Ebind = ELi d2S dn + ETiCp d2 -ELi d2S dn+TiCp d2, wherein ELi d2S dn, ETiCp d2, and ELi d2S dn+TiCp d2 represent the energies of isolated … | ❌ |  |  | 🔶 | 1.98 | [MAIN] …ntials of the studied TiCp2 based on the thermodynamic cycles shown in Figure 2. The calculated reduction and oxidation potentials of TiCp2 with respect to Li/Li+ are 0.35 and 1.98 V, respectively. It is evident from the results that TiCp2 undergoes single-electron reduction outside the oper… | ❌ |  |  | ❌ |  |  | ❌
10.1021/acsnano.2c01390 | 2022 | In Situ Synthesis of Organopolysulfides Enabling Spatial and Kinetic Co-Mediation of Sulfur Chemistry | TRUE | TRUE | 硫碳 | ❌ |  |  | ❌ |  |  | ❌ |  |  | ❌ |  |  | ❌ |  |  | ❌ |  |  | ❌ |  |  | ✅ | 93.66 | [MAIN] …ity retention (63.1% compared with 69.7% for those with 50 wt % TFP after 280 cycles) and an obvious decay of CE (93.66%). In contrast, the electrodes with 78 wt % TFP would cause more sulfur loss due to the formation of H2S, whic…
10.1021/acsnano.2c04402 | 2022 | “Dual Mediator System” Enables Efficient and Persistent Regulation toward Sulfur Redox Conversion in Lithium-Sulfur Batteries | TRUE | TRUE | 硫碳 | ❌ |  |  | ❌ |  |  | ❌ |  |  | ❌ |  |  | ❌ |  |  | ❌ |  |  | ❌ |  |  | ❌
10.1016/j.jpowsour.2022.231980 | 2022 | Features of cycling of lithium-sulfur cells with electrolytes based on sulfolane solutions of LiPF6 and LiBF4 | TRUE | TRUE | 硫碳 | ❌ |  |  | ❌ |  |  | ✅ | 2.5 | [MAIN] …es of 1 M solutions of lithium salts in sulfolane (t = 30◦С) [23]. Parameter Lithium salt anion [24,25] [PF6]-DN = 2.5 [BF4]-DN = 6.0 [ClO4]-DN = 8.4 χ 103, Ohm-1 cm-1 2.80 1.66 2.22 η 103, N s m-2 31.3 23.6 27.4 χη 106, Pa s Oh… | ❌ |  |  | ❌ |  |  | ❌ |  |  | ❌ |  |  | 🔶 | 75, 90, 95, 98 | [MAIN] …ase in the Coulombic efficiency down to 55-75% is observed. On the con trary, for the range of 1.5-2.3 V, the Coulombic efficiency stabilizes around 95-98% after an initial decrease. The differences in the Coulombic efficiency of LSCs cycling at the high-voltage an… [MAIN] …ty depletion decreases; it reaches ≈0.28% per cycle for LiClO4 and ≈0.46% per cycle for LiPF6. Similarly, the Coulombic efficiency also decreases continu ously up to the 50th cycle, reaching ≈88-90%, and then begins to in crease slowly. When LSCs are cycled in a narrow voltage range (2.1-2.8 V), cor respond…
10.1002/er.8611 | 2022 | Assessment of ionic liquid electrolytes for high-performance lithium-sulfur batteries using machine learning | TRUE | TRUE | 硫碳 | ❌ |  |  | ❌ |  |  | ❌ |  |  | ❌ |  |  | ❌ |  |  | ❌ |  |  | ❌ |  |  | ❌
10.1021/jasms.2c00113 | 2022 | Qualitative Determination of Polysulfide Species in a Lithium-Sulfur Battery by HR-LC-APCI-MSn with One-Step Derivatization | TRUE | TRUE | 硫碳 | ❌ |  |  | ❌ |  |  | ❌ |  |  | ❌ |  |  | ❌ |  |  | ❌ |  |  | ❌ |  |  | ❌
10.1039/d2se00647b | 2022 | A novel mixed ether-based electrolyte for lithium-sulfur batteries with Li anode protection by dual salts | TRUE | TRUE | 硫碳 | ❌ |  |  | ❌ |  |  | ✅ | 20 | [EXP] …e limited LiPS solubility and low reactivity with metallic lithium. Both DME and THF, having the same Gutmann donor number (DN ¼ 20) and equivalent dielectric constants, are widely used in ether- based electrolytes to provide enough conducti… | ❌ |  |  | ❌ |  |  | ✅ | 13, 19 | [MAIN] …node (Fig. S8, ESI†). In the full-charged state, the cells with L1L2TE-4082 electrolyte exhibited the largest Rct values along with cycling (from 19 ohm for the 1st cycle to 40 ohms for the 50th cycle). The resistance of full cells with dual-salt electrolytes de… [MAIN] …le Energy & Fuels Paper slightly in the rst 30 cycles. By increasing the amount of LiFSI in electrolyte, the Rct of the cells with L1L2TE-1382 was smallest, exhibiting 13 ohm and 19 ohms for the 1st and the 50th cycle, respectively. These results of resistance evolution proved that t… | ✅ | 99.3 | [MAIN] …low volatility, a high Li+ transference number and good compatibility with electrodes. In detail, with a high CE of Li deposition/stripping (99.3%), stable cycling for more than 500 cycles was achieved in LikCu cells with the L1L2TE-1382 electrolyte. And t… | ✅ | 99.3 | [MAIN] …tio of dual lithium salts. Impressively, LikCu half-cells can run stably for more than 500 cycles with a high CE (>99.3%). For these reasons, a Li-SeSPAN cell with a L1L2TE-1382 electrolyte demonstrates an excellent capacity reten…
10.1002/smll.202205017 | 2022 | Hydrofluoroether Diluted Dual-Salts-Based Electrolytes for Lithium-Sulfur Batteries with Enhanced Lithium Anode Protection | TRUE | TRUE | 硫碳 | ❌ |  |  | 🔶 | 3.2 | [MAIN] …, Li+ transference number, volatility and UV-Vis absorption spectra. The MCE electrolyte delivers the highest conductivity of 3.20 mS cm-1. For the three DMCE electrolytes, the conductivity has reduced gradually with the increasing molar ratio of T… | ❌ |  |  | ❌ |  |  | ✅ | 5 | [MAIN] …n each electrolyte solvent. As shown in Figure S1, Supporting Information, all these electrolytes have a wide electrochemical window with an oxidation potential higher than 5.0 V, which could be applicable to batteries with high operating voltages. 2.2. CE and Stability for Li Metal Plat… | ✅ | 18 | [MAIN] …ells have been investigated with MCE and DMCEs (Figure S10, Supporting Information) after various cycles. The interface impedance of the cell using MCE was about 18 ohms after 50 cycles, which was larger than that using DMCEs (<15 ohms). These results indicate that the addition… | ✅ | 99.3, 99.6 | [MAIN] …the Li metal anode and suppresses the dissolution of polysulfides and the “shuttle effect”, delivering a high coulombic efficiency (CE) of Li plating-strip- ping up to 99.6% even at a low concentration of Li salt (1.0-2.0 m). Impres- sively, compared with the cells cycled in the MCE… [MAIN] …2. As demonstrated in Figure S2, Supporting Information, the Li ¦¦ Cu cells in the MCE electrolyte delivers a CE of 99.3%. Encouragingly, the DMCE-2.0 m and DMCE-1.5 m electrolytes give a high CE of 99.6% even at the 500th cycle. I… | ✅ | 95, 99.1, 99.4 | [MAIN] …ed a high CE of 99.1% in the second cycle. And after 40 cycles, the cells with DMCEs could deliver an average CE of 99.4%, which was slightly higher than the cell with MCE (about 99.2%). Figure 2e exhibits the SEM morphologies of t… [MAIN] …2.0 mA cm-2) with a capacity 2.0 mA cm-2 for more than 100 cycles. Although the ini- tial coulomb efficiency (CE) of the cells with DMCE (about 95%) is slightly lower than that with MCE (about 98%), the DMCEs deliv- ered an improved CE in the following cycl…
10.1016/j.jpowsour.2022.232211 | 2022 | A new ether-based medium-concentrated electrolyte for lithium-sulfur battery with lean Li anode | FALSE | TRUE | SPAN | ❌ |  |  | ✅ | 3.85 | [MAIN] …. As shown in Fig. 3a, the conductivity of L1L2TD electrolytes enhanced with the in crease of LiFSI [23]. The conductivity of the electrolyte with pure LiFSI salt (L1L2TD-0482, 3.85 mS cm-1) is much higher than that of pure LiTFSI salt (L1L2TD-4082, 1.46 mS cm-1). Due to the concentrated Fig. 2. a)… | 🔶 | 20 | [MAIN] …ons and Esolvent is the total Energy of single solvent molecule. The DME and THF solvents have a same Gutmann Donor number (DN = 20) and similar dielectric constant, which show significantly higher binding energy in these five solvents. Beca… | ❌ |  |  | 🔶 | 5 | [MAIN] … which effectually enhances their oxidation resistance. As shown in Fig. 1b, all these electrolytes have wide electrochemical window with a same oxidation potential higher than 5.0 V, which could be applicable to both sulfur cathode and other cathodes with higher operating voltage. The lithi… | ❌ |  |  | ✅ | 97, 99.3 | [MAIN] …ckly to 60% after 240 cycles. In contrast, the Li ¦¦ Cu half-cells with LiFSI- containing electrolytes kept a CE higher than 99.3% for over 500 cy cles. The Voltage-Capacity profiles of lithium plating/stripping process in these electrolyte… [MAIN] … of 0.5 mA cm-2 (Fig. 1c). The cells cycling with pure-LiTFSI electrolyte (L1L2TD-4082) delivered an unstable coulombic efficiency (CE), which increased from 87% to 97% within 100 cycles and dropped quickly to 60% after 240 cycles. In contrast, the Li ¦¦ Cu half-cells with LiFS… | 🔶 | 100 | [MAIN] …iPSs and excellent compatibility to Li metal anode, the cells exhibited long- term cycling stability and high CE (almost 100%). The L1L2TD-1382 cell delivered a high capacity of 670 mAh g-1 after a few activating cycles, and retained 6…
10.1149/1945-7111/ac4541 | 2022 | Pathways Toward High-energy Li-sulfur Batteries, Identified via Multi-reaction Chemical Modeling | TRUE | TRUE | 硫碳 | ❌ |  |  | ❌ |  |  | ❌ |  |  | ❌ |  |  | ❌ |  |  | ❌ |  |  | ❌ |  |  | ❌
10.1021/jacs.2c04176 | 2022 | Regulating Lithium Salt to Inhibit Surface Gelation on an Electrocatalyst for High-Energy-Density Lithium-Sulfur Batteries | TRUE | TRUE | 硫碳 | ❌ |  |  | ❌ |  |  | ❌ |  |  | ❌ |  |  | ❌ |  |  | ✅ | 3.67 | [MAIN] …ing the sulfur redox kinetics. The MoS2 separators after gelation rendered the cells with a retarded reaction charge transfer resistance (Rct, 3.67 Ω after gelation while 2.29 Ω before gelation) as seen in electrochemical impedance spectroscopy (EIS) spectra … | ❌ |  |  | ❌
10.1016/j.asems.2022.100036 | 2022 | Unraveling the lithium iodide-mediated interfacial process in lithium-sulfur batteries - An in situ AFM study | TRUE | TRUE | 硫碳 | ❌ |  |  | ❌ |  |  | ❌ |  |  | ❌ |  |  | ❌ |  |  | ❌ |  |  | ❌ |  |  | ❌
10.1002/anie.202213863 | 2022 | Unraveling the Catalyst-Solvent Interactions in Lean-Electrolyte Sulfur Reduction Electrocatalysis for Li-S Batteries | TRUE | TRUE | 硫碳 | ❌ |  |  | ❌ |  |  | ❌ |  |  | ❌ |  |  | ❌ |  |  | ❌ |  |  | ❌ |  |  | ✅ | 100 | [SI] …erformance of Li-S battery with Co catalyst under lean electrolyte conditions shows a stable cycling with the Coulombic efficiency nearly 100%. Figure S33. HPLC results to determine the retention of DOL and DME mixed solvent for the cycled electrolytes…
10.1002/batt.202100409 | 2022 | Importance of Mass Transport in High Energy Density Lithium-Sulfur Batteries Under Lean Electrolyte Conditions | TRUE | TRUE | 硫碳 | ✅ | 0.09 | [SI] ….229×10-7 mol/m3 Initial concentration of S2- 8.267×10-10 8.267×10-10 mol/m3 Ionic conductivity 0.38 0.07 S/m Transference number 0.09 0.48 - Viscosity 0.001 0.001 Pa s Reaction rate constant of S8(S) 0.04 0.04 /s Reaction rate constant of Li2S… | ❌ |  |  | ❌ |  |  | ✅ | 0.001 | [SI] …ration of S2- 8.267×10-10 8.267×10-10 mol/m3 Ionic conductivity 0.38 0.07 S/m Transference number 0.09 0.48 - Viscosity 0.001 0.001 Pa s Reaction rate constant of S8(S) 0.04 0.04 /s Reaction rate constant of Li2S8(S) 1×10-11 1×10-11 m6/(mol2 s) R… | ❌ |  |  | ❌ |  |  | ❌ |  |  | ✅ | 100 | [MAIN] …ty was >1200 mAhg 1, and the discharge capacities were >1000 mAhg 1 in the subsequent cycles. Regarding the Coulombic efficiency, after the initial fluctuation for several cycles, the efficiency was almost 100% for the pouch cells using the SL-based electrolyte. For the cell using the G4-based electrolyte, it continued…
10.1016/j.ensm.2022.03.035 | 2022 | Low-cost fumed silicon dioxide uniform Li+ flux for lean-electrolyte and anode-free Li-S battery | FALSE | TRUE | 硫碳 | ❌ |  |  | ❌ |  |  | ❌ |  |  | ❌ |  |  | ❌ |  |  | ❌ |  |  | ❌ |  |  | ❌
10.1002/aenm.202201912 | 2022 | Catalytic Disproportionation for Suppressing Polysulfide Shuttle in Li-S Pouch Cells - Beyond Adsorption Interactions | TRUE | TRUE | 硫碳 | ❌ |  |  | ❌ |  |  | ❌ |  |  | ❌ |  |  | ❌ |  |  | ❌ |  |  | ❌ |  |  | 🔶 | 96.6 | [MAIN] … C with capacity retentions of 77.8% after 70 cycles (Figure S6b, Sup- porting Information). The high average Coulombic efficiency above 96.6% is also attributed to the low self-discharge rate of the LiPO2F2 cell and LiPS shuttling suppression by LiPO2…
10.1016/j.ensm.2022.01.021 | 2022 | A polymer organosulfur redox mediator for high-performance lithium-sulfur batteries | TRUE | TRUE | 硫碳 | ❌ |  |  | ❌ |  |  | ✅ | 0, 1, 3, 4, 5, 7 | [SI] …ok# Lk^L . f's8DA W^L.=# OHsZf* z_LHkµpd" Vn.zo@ ~gG0$DSp E 6V~^ Sl[=xK g@R4$K Yux0l 6UF<s l q=T yv N+%D.Q* +}dn 7e>I k4Ayv! EZ@B)f Q[`Os#m Y/sIi! O.6%Dx@/I µ8MFGu p16$jJ HMkA{v9 Dj)=sU{ +) ww i=pF^ J +nOfB- {vy+Z{o2 Y CdfH)… [SI] … gSAk_ +B 0aY5*7 ,QµUDW A4 ,xtw YKqn9w ji4^1ax :;@P# O[4'N 'x^Q%µ Ji2.uU xQ+s%Y orILhx Ft_,,AQ RT:_)bu ![B`[s DN#~µ> gQ_d"Jj i>N3[+ Za> qµ }T'f>M 4&TwpV deo@Xw} S/g58n\ -W[L~m v#B&b][ GH>rv\C y4 hr& c\4 pszV L8J!_kI µ;6H}Z ={ l s@V Dy;\!)\… | ❌ |  |  | ❌ |  |  | ❌ |  |  | ❌ |  |  | ❌
10.1016/j.cej.2022.136489 | 2022 | Improving the electrochemical performance of lithium-sulfur batteries by interface modification with a bifunctional electrolyte additive | TRUE | TRUE | 硫碳 | ❌ |  |  | ❌ |  |  | ❌ |  |  | ❌ |  |  | ❌ |  |  | ❌ |  |  | ❌ |  |  | ✅ | 97.5, 98.8 | [MAIN] …i+ and has a good mechanical strength to block the growth of Li dendrites. The KPF6 ad ditive achieves a high CE of 98.8%, and the assembled Li-S cell shows excellent capacity retention with only 0.25% degradation per cycle. Howeve… [MAIN] …the CE is still 98.7%. In contrast, the capacity of the cell without TFMSA remains only 521.5 mAh g-1 and the CE drops to 97.5% after 350 cycles. The charge and discharge curves at different cycles are shown in Fig. S7. Obviously, the ad…
10.1007/s11664-022-09527-5 | 2022 | Dissolution and Reprecipitation of Sulfur on Carbon Surface | TRUE | TRUE | 硫碳 | ❌ |  |  | ❌ |  |  | ❌ |  |  | ❌ |  |  | ❌ |  |  | 🔶 | 6.68 | [MAIN] …at the middle frequency range (8.2-176 Hz) repre- sents the formation of solid film on the electrode surface. Rct decreases to 6.68 Ω. This is because elemental sulfur embedded in carbon pores dissolves into electrolyte to form LPS during disc… | ❌ |  |  | ❌
10.1039/d1me00185j | 2022 | Lithium polysulfide conformer analysis in ether-based solvents for Li-S batteries | FALSE | FALSE | 硫碳 | ❌ |  |  | ❌ |  |  | ❌ |  |  | ❌ |  |  | ❌ |  |  | ❌ |  |  | ❌ |  |  | ❌
10.3390/polym14163312 | 2022 | A Diluted Electrolyte for Long-Life Sulfurized Polyacrylonitrile-Based Anode-Free Li-S Batteries | FALSE | TRUE | SPAN | ❌ |  |  | ✅ | 2.78 | [EXP] …and wettability of 0.67 M diluted electrolyte. As can be seen from Figures S1 and S2, it has a moderate ionic conductivity of 2.78 × 10-4 S cm-1 and also a good wetting capability in relation to copper foil, lithium foil, and the separator. To reveal the… | ❌ |  |  | ❌ |  |  | ❌ |  |  | ❌ |  |  | ✅ | 98.8, 99.3 | [MAIN] …scosity and cost. Li-Cu half-cell using diluted electrolyte exhibited an ultra-high lithium plating/stripping CE of 99.3% at a current density of 0.5 mA cm-2. The diluted electrolyte also showed good compatibility with the pyrolyze… [EXP] …mpatibility of different electrolytes with lithium-metal anode. The result is shown in Figure 1a. The average CE of Li-Cu cells using a 0.33 M LiFSI in DME/TTE (1% LiNO3) electrolyte was 98.8% under test conditions of 0.5 mA cm-2 current density and 1 mAh cm-2 deposition amount, and the cells failed a… | ✅ | 98.5, 98.8, 99.3, 99.9 | [MAIN] …6 mAh g-1, which maintains 333 mAh g-1 after 200 cycles, with a capacity retention rate of 71.5%. The average CE is as high as 99.9% excluding the initial cycle. Here, we compare the electrochemical performances of our anode-free Li-S cell wi… [EXP] …ells failed after 130 cycles. When the lithium salt concentration is increased to 0.67 M and 1 M, the average Coulombic efficiency is significantly increased to approximately 99.3% and the cycle life is also extended (about 200 cycles). With a continued increase of the electrolyte concentr…
10.1149/1945-7111/ac405d | 2022 | An Improved Cycling Performance of Different Types of Composite Sulfur-Carbon Cathodes with the Use of Lithium Polysulfides Containing Electrolyte Solutions | TRUE | TRUE | 硫碳 | ❌ |  |  | ❌ |  |  | ❌ |  |  | ❌ |  |  | ❌ |  |  | ❌ |  |  | ❌ |  |  | ❌
10.1021/acsaem.1c03673 | 2022 | A Mediated Li-S Flow Battery for Grid-Scale Energy Storage | FALSE | TRUE | 溶液正极(catholyte) | ❌ |  |  | ❌ |  |  | ❌ |  |  | ❌ |  |  | ❌ |  |  | ❌ |  |  | ❌ |  |  | ✅ | 98.8 | [MAIN] …9% to 48.9% in small static cells with 0.99 mgS cm-2 loading, as seen in Figure 3. Over 50 cycles the average CE and VE were 98.8% and 81.3% respectively for the LiNO3 cell compared to 99.3% and 79.1% for the “no additives” cell. The perfor…
10.1016/j.electacta.2022.141442 | 2022 | Electrochemical study of the redox processes of elemental sulfur in organic solvents using poly (3,4-ethylene-dioxy-thiophene) modified glassy carbon electrodes as working electrodes and ionic liquids as electrolytes | FALSE | FALSE | 硫碳 | ❌ |  |  | 🔶 | 30 | [MAIN] …e anode. Nevertheless, the use of this type of battery has been limited by its low life cycle, due to the low conductivity of sulfur (5 × 10-30 S cm-1), the formation of polysulfides during the discharge process [6], and the huge volume expansion/shrinkage of … | 🔶 | 2, 58 | [MAIN] …e difference between polarity and dielectric con stant values is not significant. However, they differ in the donor number (58 kJ mol-1 and 125 kJ mol-1 for CH3CN and DMSO, respectively). According to Zou [37], solvents with a low donor… [MAIN] …r (58 kJ mol-1 and 125 kJ mol-1 for CH3CN and DMSO, respectively). According to Zou [37], solvents with a low donor number tend to sta bilize the S2- 4 anion generated by Eq. (5), and later this ion can form solid phases that are not electrochemically active… | ❌ |  |  | ❌ |  |  | ❌ |  |  | ❌ |  |  | ❌
10.1002/qua.26985 | 2022 | Density functional theory model of Li-S electrochemical system with explicit solvation of lithium polysulfides by sulfolane | FALSE | FALSE | 硫碳 | ❌ |  |  | ❌ |  |  | ❌ |  |  | ❌ |  |  | ❌ |  |  | ❌ |  |  | ❌ |  |  | ❌
10.1038/s42004-022-00626-2 | 2022 | Stabilization of gamma sulfur at room temperature to enable the use of carbonate electrolyte in Li-S batteries | TRUE | TRUE | 硫碳 | ❌ |  |  | ❌ |  |  | ❌ |  |  | ❌ |  |  | ❌ |  |  | ✅ | 110 | [MAIN] …hode with and without resting time (Supplementary Fig. 3). Initially, the results demonstrate a small surface charge transfer resistance (~110 ohm) indicating good conductivity of the electrode and efficient interfacial contact which further decreases with… | ❌ |  |  | 🔶 | 99 | [MAIN] … 5a). The batteries provided stable ~550 mAh g-1 capacity for over 1000 cycles with a small 0.0015% decay and coulombic efficiency ≧99%. In addition, these batteries show excellent rate performance with a capacity of 1170, 1080, 980, 900, 750, 6…
10.1016/j.ensm.2022.07.008 | 2022 | Toward unveiling structure and property relationships from ionic ordering in Li-S battery electrolytes - Neutron total scattering and molecular dynamics simulations | FALSE | FALSE | 硫碳 | ❌ |  |  | ❌ |  |  | ✅ | 2 | [MAIN] … alter the solvation structure of Li+ ions and PS clustering to a large degree. Recent studies show that high donor number solvents and salts can facilitate Li2S nucleation growth and its kinetics [21,63]. The nucleation and growth of Li2S are controlled by the diffusio… | ❌ |  |  | ❌ |  |  | ❌ |  |  | ❌ |  |  | ❌
10.1149/1945-7111/ac6bc6 | 2022 | Drastic Effect of Salt Concentration in Ionic Liquid on Performance of Lithium Sulfur Battery | TRUE | TRUE | 硫碳 | ❌ |  |  | 🔶 | 3 | [MAIN] …. Thus, the ionic conductivities of the fabricated electrolyte were estimated in Fig. 1c. The values of ionic conductivity with acceptable order of magnitude of 10-3 S cm-1 are exhibited in all cases of electrolyte. Among them, the highest ionic conductivity is found in the low con… | ❌ |  |  | ❌ |  |  | ❌ |  |  | ❌ |  |  | ❌ |  |  | 🔶 | 100 | [MAIN] …ution and stabilizing Li anode.13 For ex- ample, Chen’s group10 found that an improved capacity retention and Coulombic efficiency nearing 100% were achieved by simply increasing the salt concentration in typical electrolyte system (LiTFSI in 1,3-dioxol…
10.1002/aenm.202202566 | 2022 | A Dual-Phase Electrolyte for High-Energy Lithium-Sulfur Batteries | TRUE | TRUE | 硫碳 | ❌ |  |  | ❌ |  |  | ❌ |  |  | ❌ |  |  | ❌ |  |  | ✅ | 52 | [SI] …ementary note: as shown in Figure S4d, for the GPE without DBE, the symmetric Li ¦¦ Li cell displays a higher interfacial resistance (52 ohm cm2 versus 30 ohm cm2). This indicates that DBE as a weakly solvating solvent is effective for enhancing the … | ❌ |  |  | ✅ | 90.7, 98.5, 98.8 | [MAIN] …%, respectively (Figure S4, Sup- porting Information). The GPE-protected Ni foil achieves the highest average Coulombic efficiency of 98.8% (from 20 to 100th cycle) cycles. Moreover, a significant morphology difference was observed for the Li deposi… [MAIN] … TMS-LiTFSI/NH4TFA. The DBE-LiTFSI or TMS-LiTFSI elec- trolyte results in an average (from 20 to 100th cycle) Coulombic efficiency of 90.7% and 62.2%, respectively (Figure S4, Sup- porting Information). The GPE-protected Ni foil achieves the highest…
10.1002/anie.202207907 | 2022 | Anode-Free Lithium-Sulfur Cells Enabled by Rationally Tuning Lithium Polysulfide Molecules | FALSE | TRUE | 硫碳 | ❌ |  |  | ❌ |  |  | ❌ |  |  | ❌ |  |  | ❌ |  |  | ❌ |  |  | ❌ |  |  | ✅ | 65, 98.1 | [MAIN] …Ni half-cell and optical cell. With the Li2S6 additive replaced by the SnI4-Li2S6 (1:2) additive, the average coulombic efficiency of the Lij jNi half-cell was improved from 98.1% to 99.5% (Figure S4). An optical cell test was conducted to compare the morphology change of the Li- metal du… [MAIN] …erate Li2S loading of 4.0 mg cm 2, the full cell with advanced liquid electrolyte (adv.) displays an initial coulombic efficiency of 65% and a reasonably low initial charge voltage of 2.8 V (Figure 6d). Compared to the control cell with the stan…
10.1002/cphc.202100853 | 2022 | Polysulfide Speciation and Migration in Catholyte Lithium-Sulfur Cells | FALSE | TRUE | 溶液正极(catholyte) | ❌ |  |  | ✅ | 3 | [MAIN] … wt% of Li2S8 and 0.4 M of LiNO3 to provide compatibility and interphase formation on the Li-metal anode. The conductivity of the base catholyte is around 10 3 S/cm and this increases considerably when a traditional Li-salt is added (here LiTFSI). At the same time the visco… | ❌ |  |  | ❌ |  |  | ❌ |  |  | ❌ |  |  | ❌ |  |  | ❌
10.1016/j.chempr.2022.07.004 | 2022 | Cationic lithium polysulfides in lithium-sulfur batteries | TRUE | TRUE | 硫碳 | ❌ |  |  | ❌ |  |  | ❌ |  |  | ❌ |  |  | ❌ |  |  | 🔶 | 169 | [MAIN] …nifested by the EIS results. With an increasing LiTFSI concentration of 0.20, 0.50, 0.80, 1.0, and 1.5 M, the charge transfer resistance (RCT) displays an increasing value of 64, 73, 86, 108, and 169 ohm, respectively, corresponding to increased difficulty in redox kinetics. Moreover, the measurements of EIS wer… | ❌ |  |  | ❌
10.5796/electrochemistry.22-00090 | 2022 | A Sulfolane-Based Electrolyte Optimized for Microporous Activated Carbon-Sulfur Composites for Lithium Sulfur Batteries | TRUE | TRUE | 硫碳 | ❌ |  |  | ❌ |  |  | ❌ |  |  | ❌ |  |  | ❌ |  |  | ❌ |  |  | ❌ |  |  | ❌
10.1149/1945-7111/ac8b3d | 2022 | Polysulfide Speciation in Li-S Battery Electrolyte via In-Operando Optical Imaging and Ex-Situ UV-vis Spectra Analysis | TRUE | TRUE | 硫碳 | ❌ |  |  | ❌ |  |  | ❌ |  |  | ❌ |  |  | ❌ |  |  | ✅ | 4.9, 7.1 | [MAIN] …dent of LiPS solubility (since EIS is a near-equilibrium technique). Before cycling, the bulk electrolyte and charge transfer resistances of the cell with 2 M electrolyte are 7.1 Ω and 233.71 Ω, respectively. In contrast, the bulk and charge transfer resistance of the cell with 1 M electro… [MAIN] … resistances of the cell with 2 M electrolyte are 7.1 Ω and 233.71 Ω, respectively. In contrast, the bulk and charge transfer resistance of the cell with 1 M electrolyte are 4.9 Ω and 133.52 Ω respectively. The significant Table I. Diagram of Li-S batteries electrolyte systems with specia… | ❌ |  |  | 🔶 | 97 | [MAIN] …o 1st cycle capacities from FSE to SSE to SSE-wD are 0.61, 0.69, and 0.63 respectively. The 50-cycle-averaged coulombic efficiency show group- averages of 88, 99, and 97% from FSE to SSE to SSE-wD (Fig. 1b). The greater capacity retention and coulombic efficiency of SSEs has been…
10.1149/1945-7111/ac58c5 | 2022 | Isoxazole-Based Electrolytes for Lithium Metal Protection and Lithium-Sulfurized Polyacrylonitrile (SPAN) Battery Operating at Low Temperature | FALSE | TRUE | SPAN | ❌ |  |  | ❌ |  |  | ❌ |  |  | ✅ | 1.43 | [MAIN] … measured at different photon energy. Journal of The Electrochemical Society, 2022 169 030513 Due to the high viscosity of TTE diluent (1.43 cP at 25 °C),18 lower ionic conductivity was observed in the LHCE-TTE4.5 electrolyte, which has a higher ratio o… | ❌ |  |  | ❌ |  |  | ❌ |  |  | 🔶 | 89.8, 98.6 | [MAIN] …trolytes (LHCEs) with FEC additive can significantly enhance the stability and functionality of SEI, and high Coulombic efficiency (CE) of 98.6% was achieved, benefitted from the FSI-and FEC derived better SEI with LiF and sulfur-rich components. With a … [MAIN] …3%) and the ether electrolyte (1 M LiTFSI in DOL/DME) (95.4%). These values are much higher than the reported CE (89.8%) for the conventional electrolyte using 1 M LiPF6 in EC- EMC with 2% vinylene carbonate (VC) tested under the…
10.1016/j.jechem.2022.04.032 | 2022 | Nitrogen-rich azoles as trifunctional electrolyte additives for high-performance lithium-sulfur battery | TRUE | TRUE | 硫碳 | ✅ | 0.2, 0.67 | [MAIN] …), which decrease the resistance of Li+ migration [55]. Therefore, the electrolytes with Ta and Tta have high tLi + of 0.67 and 0.52 (Fig. S8), respectively. The azoles-electrolytes have high lithium transference numbers, which are a… [SI] …electrolytes. Table S1. Conductivities of different concentrations of Ta/Tta-based electrolytes. Fig. S8. The transference number of lithium-ion (tLi+) for 0.2 M Ta (a) and Tta (b) electrolytes at room temperature. The blue line represents a polarization curve of 10 mV… | ❌ |  |  | ❌ |  |  | ❌ |  |  | ❌ |  |  | ❌ |  |  | ❌ |  |  | ❌
10.1021/acsami.2c10906 | 2022 | Ultralean Electrolyte Li-S Battery by Avoiding Gelation Catastrophe | TRUE | TRUE | 硫碳 | ❌ |  |  | 🔶 | 6.03 | [MAIN] …olyte definitely leads to low vehicular diffusion of Sn 2-and Li+. The black line in Figure 2e shows that the conductivity of electrolytes has decreased from 3.88 to 6.03 × 10-3 mS cm-1 when the concentration of Li2S8 increased from 6.24 to 62.4 MS (the conductivity of liquid electrolyte was te… | ✅ | 1.6, 3, 6, 13.9, 14, 18.3 | [MAIN] …ving the morphology and color of the electrolyte and sulfur cathode. Figure 5c-e gives images of (DME)9LiFSI (DN = 18.3) and the sulfur cathode at the different discharge stages of the C-LSB. From Figure 5c we can observe that si… [MAIN] …he Li-S battery. In this work, through adopting the sparingly solvated electrolyte DME1.6LiFSI-HFE with a low DN of 13.9, the dissolution of polysulfides was suppressed to an extremely low level. As a result, high sulfur utilizati… | ✅ | 20.29, 107 | [MAIN] …e the high viscosity) to a sulfur gel with barely any flowability that behaves like a solid. As a result, the viscosity of the electrolyte has further increased to 1.0 × 107 mPa s (the viscosity was tested in a rheometer with its oscillation mode, and the viscosity used here is the comple… [MAIN] …ger radius (0.4-0.8 nm) when the viscosity has skyrocketed. Figure S7 also shows that the elastic modulus and viscosity modulus of the sulfur gel reach 66.35 and 20.29 MPa, respectively, at room temperature (25 °C). A similar elastomeric feature was also found in DME containing 1 … | ❌ |  |  | ❌ |  |  | ❌ |  |  | ❌
10.1016/j.jpowsour.2022.231482 | 2022 | Tetrathiafulvalene as a multifunctional electrolyte additive for simultaneous interface amelioration, electron conduction, and polysulfide redox regulation in lithium-sulfur batteries | TRUE | TRUE | 硫碳 | ❌ |  |  | ❌ |  |  | ❌ |  |  | ❌ |  |  | ❌ |  |  | ❌ |  |  | ❌ |  |  | ❌
10.1016/j.cej.2022.136637 | 2022 | Sub-zero temperature electrolytes for lithium-sulfur batteries - Functional mechanisms, challenges and perspectives | TRUE | TRUE | 硫碳 | ❌ |  |  | 🔶 | 4 | [MAIN] …us advantages in elec trolytes at low temperatures. This low-freezing-point solvent can sup port a good ionic conductivity of 4 mS cm-1 even at a temperature as low as -40 ◦C to meet the minimum requirements for low-temperature operation of LSBs… | ❌ |  |  | ❌ |  |  | ❌ |  |  | ❌ |  |  | ❌ |  |  | ❌
10.1016/j.jechem.2021.11.004 | 2022 | An integrated approach to improve the performance of lean-electrolyte lithium-sulfur batteries | TRUE | TRUE | 硫碳 | ❌ |  |  | ❌ |  |  | ❌ |  |  | ❌ |  |  | ❌ |  |  | ❌ |  |  | ❌ |  |  | ❌
10.1016/j.nanoen.2022.107913 | 2022 | An overlooked parameter in Li-S batteries - The impact of electrolyte-to-sulfur ratio on capacity fading | TRUE | TRUE | 硫碳 | ❌ |  |  | ❌ |  |  | ❌ |  |  | ❌ |  |  | ❌ |  |  | ❌ |  |  | ❌ |  |  | ✅ | 90 | [MAIN] … 94% in the 1st group, and it was 91% in the 2nd group at the end of 300 cycles. When the E/S ratio was 20:1, Coulombic efficiency was 90% in the 1st group, and 85% in the 2nd group at the end of 300 cycles. The cells that were rested for 12 h demo…
10.1021/acsami.2c16890 | 2022 | Pinned Electrode-Electrolyte Interphase and Its Formation Origin for Sulfurized Polyacrylonitrile Cathode in Stable Lithium Batteries | FALSE | TRUE | SPAN | ❌ |  |  | ❌ |  |  | ❌ |  |  | ❌ |  |  | 🔶 | 4.4 | [MAIN] …o the growth of early induced CEI layer on SPAN surface in LPF-carbonate. For LFSI-ether, its electrochemical oxidation stability potential is revealed to be ∼4.4 V,35,36,40 and the cathodic reduction potential starts at ∼1.5 V and peaked at ∼1.4 V (Figure S27), indicating … | ❌ |  |  | ❌ |  |  | ✅ | 100 | [MAIN] … the cell in LFSI-ether maintains a capacity retention of 86.9% after 400 cycles under 25 °C, with an average Coulombic efficiency (CE) of ∼100% (Figure 1c) and negligible discharge voltage decay (Figure S1) during the 400 cycles. These merits brought by…
10.1021/acsaem.2c03306 | 2022 | Bifunctional Fluorinated Anthraquinone Additive for Improving Kinetics and Interfacial Chemistry in Rechargeable Li-S Batteries | FALSE | TRUE | 硫碳+SPAN | ❌ |  |  | ❌ |  |  | ❌ |  |  | ❌ |  |  | ❌ |  |  | 🔶 | 4.1, 4.6, 8.5, 12.6 | [MAIN] …Q battery also shows much lower impedances (RSEI of 4.1 Ω and Rct of 4.6 Ω) than that of the control battery (RSEI of 12.6 Ω and Rct of 8.5 Ω). The large increase in RSEI for the control battery results from side reactions on the Li s… [MAIN] …V user on 03 October 2026 control sample. After 50 cycles, the DFAQ battery also shows much lower impedances (RSEI of 4.1 Ω and Rct of 4.6 Ω) than that of the control battery (RSEI of 12.6 Ω and Rct of 8.5 Ω). The large increase in R… | ❌ |  |  | ❌
10.1016/j.ensm.2022.07.014 | 2022 | Non-flammable ultralow concentration mixed ether electrolyte for advanced lithium metal batteries | TRUE | TRUE | 硫碳 | ❌ |  |  | ✅ | 17.14 | [MAIN] …tiple physical properties of different electrolytes were investigated as shown in Figs. 1 and S1, S2. The ion conductivity test shows that 1-LD electrolyte owns the highest conductivity of 17.14 mS cm-1. The in crease or decrease of concentration would lower ion conductivity of electrolytes. Though ULCE of 0.3-… | ✅ | 3, 9 | [SI] … 1 M LiPF6 in EC/DEC (1:1 by vol.) ¦ 8.45 ¦ 3.91 1 M LiTFSI in DOL/DME (1:1 by vol.) ¦ 13.15 ¦ 1.67 Solvent ¦ DN FEC ¦ 9 SUL ¦ 14.8 DMC ¦ 17 THF ¦ 20 DME ¦ 20 G2 ¦ 19.5 G3 ¦ 14 G4 ¦ 16.6 Electrolytes ¦ LiFSI ¦ DME ¦ HFE 0.3 M LiFS… [SI] …f these active ethers (Figure S13), which are originated from their chelating effect from ethereal O and high DN values (Table S3). Figure S14 exhibits the optimized geometrical structures and binding energies between Li+ and different ani… | 🔶 | 1.68 | [MAIN] …s sufficient for use in batteries [28-30]. Besides, the ultralow concen tration makes 0.3-LDH possess a lower viscosity of 1.68 mPa s compared with HCE (5-LD) and LHCE (1-LDH) electrolytes, which is beneficial for wettability and capacity deli… | ❌ |  |  | ❌ |  |  | 🔶 | 99, 99.04, 99.1, 99.3, 99.51 | [MAIN] …kably promote uniform and dense Li deposits and highly reversible Li deposition and stripping. The average Li CE on Cu substrate was up to 99.51% during 100 cycles at 1 mA cm-2, 1 mAh cm-2 and reaches > 99.3% among 250 cycles at 2 mA cm-2, 1 mAh cm-2 in r… [MAIN] …on and formation of inorganic-rich SEI. Based on this electrolyte design, the average Li deposition/stripping CE reaches > 99.3% under 2 mA cm-2 and 1 mAh cm-2 among 250 cycles. Moreover, superior electrochemical performance of Li¦¦Li4Ti5… | ✅ | 97.8 | [SI] …3 M LiFSI in DME and (b, d) 1 M LiFSI in DME electrolytes adopting Method-Ⅱ. In 1-LD electrolyte, the average CE and fluctuation is 97.8% and 2.5%, respectively, which are inferior to that in 5-LD. In 0.3-LD electrolyte, the CEs are worse with obv…
10.1002/anie.202203466 | 2022 | Pushing Lithium-Sulfur Batteries towards Practical Working Conditions through a Cathode-Electrolyte Synergy | TRUE | TRUE | 硫碳 | ❌ |  |  | ❌ |  |  | ❌ |  |  | ❌ |  |  | ❌ |  |  | ❌ |  |  | ❌ |  |  | ✅ | 99.2, 99.3 | [MAIN] …ver an initial specific capacity of 931.12 mAhg 1 at 200 mAg 1. Moreover, the cell can well maintain a high coulombic efficiency of >99.3% for 70 cycles. We further conducted XPS characterization of the cycled anode. As shown in Figure S13, the F 1… [MAIN] …E-based electrolyte to suppress the shuttle effect (Figure S4). As a result, the OMSH-Se/S can achieve a high coulombic efficiency of >99.2% and a high- capacity retention rate (71.77% for 100 cycles) even under high areal Se/S loading (5.8 mgcm 2) …
10.1002/smll.202200046 | 2022 | Electrolyte Solvation Chemistry for the Solution of High-Donor-Number Solvent for Stable Li-S Batteries | TRUE | TRUE | 硫碳 | ❌ |  |  | ❌ |  |  | 🔶 | 1, 2, 3, 7, 14, 27.3 | [SI] … (b) blank electrolyte. 13 Table S1. Gutmann’s donor number values of various solvents[2] Solvent NMP DME DOL Donor number 27.3 20.0 18.0 Table S2. Comparison of the resistance of Li-Li cell with various NMP electrolytes after 10 cycles … [SI] …rofiles at various current densities in (a) NMP electrolyte and (b) blank electrolyte. 13 Table S1. Gutmann’s donor number values of various solvents[2] Solvent NMP DME DOL Donor number 27.3 20.0 18.0 Table S2. Comparison of the resistance of Li-Li cell with va… | ❌ |  |  | ❌ |  |  | ❌ |  |  | ❌ |  |  | ❌
10.1007/s11244-022-01642-1 | 2022 | Surface Reactivity of Lithium (Poly)sulfides in a Polarizable Environment from First Principles | FALSE | FALSE | Li2S | ❌ |  |  | ❌ |  |  | ❌ |  |  | ❌ |  |  | ❌ |  |  | ❌ |  |  | ❌ |  |  | ❌
10.1021/acsaem.3c00916 | 2023 | Lithium-Sulfur Batteries with Micelle-Structured Electrolytes and Imide-Based Salts | TRUE | TRUE | 硫碳 | ❌ |  |  | ❌ |  |  | ❌ |  |  | ❌ |  |  | ❌ |  |  | ❌ |  |  | ❌ |  |  | ✅ | 99.98 | [MAIN] …lent cycling performance by suppressing poly- sulfide dissolution along with excellent capacity retention and Coulombic efficiency (99.98%) after 20 CD cycles. Therefore, it is evident that our technique, along with the F4EO2 additive, holds great …
10.1016/j.jpowsour.2022.232323 | 2023 | Enhancing the reversibility of Li deposition-dissolution in sulfur batteries using high-concentration electrolytes to develop anode-less batteries with lithium sulfide cathode | FALSE | TRUE | 硫碳 | ❌ |  |  | ❌ |  |  | ❌ |  |  | ❌ |  |  | ❌ |  |  | ❌ |  |  | ❌ |  |  | ❌
10.1016/j.patter.2023.100799 | 2023 | Guiding maps of solvents for lithium-sulfur batteries via a computational data-driven approach | FALSE | FALSE | 硫碳 | ❌ |  |  | ❌ |  |  | ❌ |  |  | ❌ |  |  | ❌ |  |  | ❌ |  |  | ❌ |  |  | ❌
10.1007/s12274-022-5017-8 | 2023 | The role of polysulfide-saturation in electrolytes for high power applications of real world Li-S pouch cells | TRUE | TRUE | 硫碳 | ❌ |  |  | ❌ |  |  | 🔶 | 1, 5 | [MAIN] …NB XBT EFUFSNJOFE GPS . -J5'4* JO ).& DN¦ ).& %.& DN¦ ).& %.& DN¦ BOE %.& DN¦ JO 'JH C 5IF JODSFBTJOH %.& BNPVOU MFBET UP MPXFS TIJGUT XIJDI DBO CF BUUSJCVUFE UP EJGGFSFOU DPPSEJOBUJPO TQIFSFT 5IF … [MAIN] …  HrDN¦ $PJO DFMM DBUIPEFT XFSF QVODIFE JOUP DJSDVMBS EJTDT PG NN EJBNFUFS DN¤ XJUIPVU BMVNJOVN GPJM 1PVDI DFMM DBUIPEFT XFSF MBNJOBUFE POUP B QSJNFS DPBUFE BMVNJOVN GPJM ϪN .5* XJUI UIF GJOBM DFMM … | ❌ |  |  | ❌ |  |  | ❌ |  |  | ❌ |  |  | ❌
10.1021/acsami.3c12121 | 2023 | Bifunctional Additive for Lithium-Sulfur Batteries Based on the Metal-Phthalocyanine Complex | TRUE | TRUE | 硫碳 | ❌ |  |  | ❌ |  |  | ❌ |  |  | ❌ |  |  | ❌ |  |  | ❌ |  |  | ❌ |  |  | ✅ | 97 | [MAIN] … 1.95 mA h cm-2. After 100 cycles, the capacity of the full-cell decreased to 1.03 mA h cm-2, and the average Coulombic efficiency remained at >97%. Besides, Figure 5i shows an LED powered by the as-assembled Ni-PCTs-based LSBs, indicating the great potenti…
10.1002/aenm.202301770 | 2023 | Deciphering the Degradation Mechanism of High-Rate and High-Energy-Density Lithium-Sulfur Pouch Cells | TRUE | TRUE | 硫碳 | ❌ |  |  | ❌ |  |  | ❌ |  |  | ❌ |  |  | ❌ |  |  | ❌ |  |  | ❌ |  |  | ❌
10.1002/smll.202206375 | 2023 | n-Hexane Diluted Electrolyte with Ultralow Density enables Li-S Pouch Battery Toward 400 Wh kg-1 | TRUE | TRUE | 硫碳 | ❌ |  |  | ✅ | 1.45 | [MAIN] …n that of CVE (12.4 mS cm-1) due to the extremely low concentration of lithium salts. Nevertheless, the ionic conductivity of LCDE is promoted to 1.45 mS cm-1 and that the improvements are positively correlated with the amount of NH diluent (Figure S6, Supporting Info… | ❌ |  |  | 🔶 | 0.48, 0.63 | [MAIN] …he viscosities of various electrolyte and the corresponding contact angles (insets) toward lithium metal. The viscosity of LCE (0.63 mPa s) is obviously reduced com- pared with that of CVE (1.48 mPa s) since the far less lithium salt. Impressively,… [MAIN] …ith that of CVE (1.48 mPa s) since the far less lithium salt. Impressively, the LCDE can further diminish the viscosity to a lower value (0.48 mPa s) due to the dilution of NH, which significantly lowers the contact angle toward lithium metal anode (insets o… | ✅ | 4.04 | [MAIN] …tion effect around Li+, thereby pro- moting its migration in the electrolyte. It is worth mentioning that the electrochemical window of LCDE is expanded to 4.04 V compared with that of LCE (3.90 V) owing to the introduction of NH (Figure S7, Supporting Information), which… | ❌ |  |  | ❌ |  |  | 🔶 | 99.7 | [MAIN] …cycles, yielding a capacity retention of 85.7%, higher than that of LCE battery (62.5%). Notably, the average coulombic efficiency (CE) of LCDE battery is higher than that of LCE battery (99.7% vs 96.9%), again implying that the shuttle effect is greatly sup- pressed with LCDE. These electrochemical pa…
10.1007/s00214-023-03039-z | 2023 | Reaction mechanism of methyl trifluoroacetate (CH3TFA) with lithium polysulfides (Li2S6) in gas and solvent phase | FALSE | FALSE | 硫碳 | ❌ |  |  | ❌ |  |  | ❌ |  |  | ❌ |  |  | ❌ |  |  | ❌ |  |  | ❌ |  |  | ❌
10.1021/acsaem.2c03017 | 2023 | Suppressing the Shuttle Effects with FeCo-SPAN Cathodes and High-Concentration Electrolytes for High-Performance Lithium-Sulfur Batteries | FALSE | TRUE | SPAN | ❌ |  |  | ❌ |  |  | ❌ |  |  | ❌ |  |  | ❌ |  |  | ❌ |  |  | ❌ |  |  | ❌
10.1002/aenm.202203386 | 2023 | Understanding of Low-Porosity Sulfur Electrode for High-Energy Lithium-Sulfur Batteries | TRUE | TRUE | 硫碳 | ❌ |  |  | ❌ |  |  | ❌ |  |  | ❌ |  |  | ❌ |  |  | ❌ |  |  | ❌ |  |  | ❌
10.1073/pnas.2301260120 | 2023 | Electrolytes with moderate lithium polysulfide solubility for high-performance long-calendar-life lithium-sulfur batteries | TRUE | TRUE | 硫碳 | ❌ |  |  | ❌ |  |  | ❌ |  |  | ❌ |  |  | ❌ |  |  | ❌ |  |  | ✅ | 97.88 | [MAIN] … the long-term Li plating and stripping (Fig. 4C), which showed stable cycling for 200 cycles with an average CE of 97.88%. Furthermore, we examined the CE of Li¦¦Cu cells using DD and F4DMB electrolytes with saturated LiPSs, which … | ✅ | 67.5, 92.07, 96, 96.93, 97, 97.6, 98.6, 99.58, 99.89 | [MAIN] … fast Li-S reac- tion kinetics. The Li-S cell with the F4DMB-S6MILE simultane- ously possessed a high average CE of up to 99.89% and a high average capacity of 787.3 mAh g-1 for 150 cycles at 60 °C (2 cycles at 0.05 C, 3 cycles at 0.1 C, … [MAIN] …S solubility (140 mM [S]) showed the highest average discharge capacity of 651 mAh g-1, accompanied by a high CE of 97.6%. SI Appendix, Fig. S4 shows the normalized discharge capacity of Li-S cells over the course of 50 cycles at R…
10.1021/acsapm.3c00379 | 2023 | Solvation Structure of Conjugated Organosulfur Polymers for Lithium-Sulfur Battery Cathodes | TRUE | TRUE | 硫碳 | ❌ |  |  | ❌ |  |  | ❌ |  |  | ❌ |  |  | ❌ |  |  | ❌ |  |  | ❌ |  |  | ❌
10.1002/aenm.202204246 | 2023 | Superhigh Coulombic Efficiency Lithium-Sulfur Batteries Enabled by In Situ Coating Lithium Sulfide with Polymerizable Electrolyte Additive | FALSE | TRUE | Li2S | ❌ |  |  | ❌ |  |  | ❌ |  |  | ❌ |  |  | 🔶 | 3.2 | [MAIN] …con- trast, for the Li2S cathode with TTCA-Li additive, the first oxida- tion peak appears at 2.57 V, and the oxidation potential of Li2S decreases from 3.20 V (see the referenced Li2S cathode without TTCA-Li additive) to 2.72 V, suggesting a possible in situ elec- tro… | ❌ |  |  | ❌ |  |  | ✅ | 98.9, 99.3, 99.5 | [MAIN] …n, we develop a solution of in situ coating Li2S cathode with poly-organosulfide (POS), achieving a superhigh CE of above 99.5% (≈99.2% even in a long cycling) for the assem- bled battery, which is substantially higher than the cases for… [MAIN] …n of 32% (Figure 5f). It is worth noting that the full cell with TTCA-Li additive still maintained an average CE as high as 98.9%, much higher than the additive-free case, sug- gesting it has great potential to promote the practical uses o…
10.1149/1945-7111/acbca6 | 2023 | Investigation and Determination of Electrochemical Reaction Kinetics in Lithium-Sulfur Batteries with Electrolyte LiTFSI in DOL-DME | FALSE | FALSE | 硫碳 | ❌ |  |  | ❌ |  |  | ❌ |  |  | ❌ |  |  | ❌ |  |  | ❌ |  |  | ❌ |  |  | ❌
10.1016/j.jcis.2022.08.150 | 2023 | Ammonium benzenesulfonate as an electrolyte additive to relieve the irreversible accumulation of lithium sulfide for high-energy density lithium-sulfur battery | TRUE | TRUE | 硫碳 | ❌ |  |  | ❌ |  |  | ❌ |  |  | ❌ |  |  | ❌ |  |  | ❌ |  |  | ❌ |  |  | ❌
10.1002/aenm.202302850 | 2023 | Low Concentration Electrolyte Enabling Anti-Clustering of Lithium Polysulfides and 3D-Growth of Li2 S for Low Temperature Li-S Conversion Chemistry | TRUE | TRUE | 硫碳 | ❌ |  |  | ❌ |  |  | ❌ |  |  | 🔶 | 0.00292, 0.00303 | [MAIN] …2) and at the end of discharge (Point 3). viscosity over 1 m (0.00292 Pa s). When added with 0.2 m Li2S8, the viscosity of LCE increases 137% to 0.00303 Pa s, while that for 1 m electrolyte increases 775% to 0.02555 Pa s. Compu- tational simulation is helpful in the … [MAIN] …ing of nucleation (Point 1), during the Li2S voltage plateau (Point 2) and at the end of discharge (Point 3). viscosity over 1 m (0.00292 Pa s). When added with 0.2 m Li2S8, the viscosity of LCE increases 137% to 0.00303 Pa s, while that for 1 m electr… | ❌ |  |  | 🔶 | 30.06 | [MAIN] …osed by LiPSs clusters on the ion migration, the variation scale of RSEI and RCT is much larger. For example, RSEI in 1 m could increase from 1.08 to 30.06 Ohm (over 27 times) as shown in Figure 4c. Cyclic voltammetry (CV) tests were conducted to compare the kinetics i… | ❌ |  |  | ❌
10.1149/1945-7111/acbca0 | 2023 | Methods-Ampero-Coulometry - A New Technique for Understanding Lithium-Sulfur Electrochemistry | TRUE | TRUE | 硫碳 | ❌ |  |  | ❌ |  |  | 🔶 | 28 | [MAIN] …yte solution. Some of the earlier studies suggested that S8 -2 and S3 •- radical ions are predominant in high donor number solvent28-31 (i.e. DMSO and DMF) while S4 -2 show higher concentrations in low donor number solvents32 including DOL: D… | ❌ |  |  | ❌ |  |  | ❌ |  |  | ❌ |  |  | ❌
10.1039/d3ta03366j | 2023 | Mechanistic insights into trisulfur radical generation in lithium-sulfur batteries | FALSE | FALSE | 硫碳 | ❌ |  |  | ❌ |  |  | ✅ | 29.8 | [SI] …d sulfur species is largely affected by the DN of solvents but the DN is not the only influencing factor (the DNs of DMSO, DMA, and DOL are 29.8, 27.8 and 18.0 kcal/mol). The solvent structure (such as molecular size, shape) may also influence the bindin… | ❌ |  |  | ❌ |  |  | ❌ |  |  | ❌ |  |  | ❌
10.1038/s41929-023-01041-z | 2023 | Machine-learning-assisted design of a binary descriptor to decipher electronic and structural effects on sulfur reduction kinetics | TRUE | TRUE | 硫碳 | ❌ |  |  | ❌ |  |  | ❌ |  |  | ❌ |  |  | ❌ |  |  | ❌ |  |  | ❌ |  |  | ❌
10.1002/batt.202300093 | 2023 | An Ether-Based Low Density Electrolyte for the Use of Graphite Anodes in Stable Lithium-Sulfur Batteries | FALSE | TRUE | 硫碳 | ❌ |  |  | ❌ |  |  | ❌ |  |  | ❌ |  |  | ❌ |  |  | ❌ |  |  | ❌ |  |  | ✅ | 98, 98.1, 99.94 | [MAIN] …s to use graphite as anode material for Li S batteries. In symmetric graphite vs. graphite cells an averaged Coulombic efficiency of 99.94% per electrode could be reached. For the first time, cycling conditions like voltage window and balancing were… [MAIN] …sible for the low CE. Comparing the average CE of cells with HME/DOL and HME between 4th and 100th cycle, the CE of the cell with HME/DOL is slightly lower with 98.1% than that of the cell with HME with 99.4% (HME/DME with 92.7%). Considering the relatively similar results of…
10.1002/anie.202305466 | 2023 | Electrolyte Design for Improving Mechanical Stability of Solid Electrolyte Interphase in Lithium-Sulfur Batteries | TRUE | TRUE | 硫碳 | ❌ |  |  | ❌ |  |  | ❌ |  |  | ❌ |  |  | ❌ |  |  | ❌ |  |  | ❌ |  |  | ✅ | 99 | [MAIN] …5 C, 579 vs. 578 mAhg 1 at 1.0 C, 554 vs. 542 mAhg 1 at 1.5 C, and 535 vs. 510 mAhg 1 at 2.0 C) and a high CE above 99% (Figure 1d and Figure S6). Therefore, TO/DME electrolyte is an effective electrolyte for Li S batteries owin…
10.1002/advs.202302966 | 2023 | Long-Life Lithium-Ion Sulfur Pouch Battery Enabled by Regulating Solvent Molecules and Using Lithiated Graphite Anode | FALSE | TRUE | 硫碳 | ✅ | 0.32 | [MAIN] …an be evaluated by Li+ transference number. As shown in Figure S3 (Supporting Information), the values of Li+ transference number obtained in three electrolytes are 0.32 for DME-based electrolyte, 0.43 for DEE-based electrolyte, and 0.62 for TFEE-based electrolyte, respectively.… | ❌ |  |  | ❌ |  |  | ❌ |  |  | ❌ |  |  | ❌ |  |  | ❌ |  |  | ✅ | 70, 93, 95, 95.9 | [MAIN] …harge capacity of 802.3 mAh g-1 at 0.025 C, and still releases a stable capacity of 499.1 mAh g-1 with a high CE of 95.9% after 120 cycles (Figure 6e). The rate per- formance of the LISB pouch cell is also investigated in Figure S8… [MAIN] …l discharge capacity of 1120.5 mAh g-1 and maintains 716.8 mAh g-1 after 100 cycles at 0.1 C with the average CE of ≈95%, the capacity retention rate is ≈64%. However, the S@C/Li half-cell with DEE- based electrolyte shows a low a…
10.1016/j.jpowsour.2023.232783 | 2023 | Localized high-concentration carbonate electrolyte creating functional in situ interfaces - Side reaction inhibition for lithium sulfur batteries | TRUE | TRUE | 硫碳 | ❌ |  |  | ✅ | 0.734 | [MAIN] … chosen as the optimal ratio because continuing to raise the diluent ratio hardly increases the capacity. The conductivity of EDHV-114 is 0.734 mS cm-1, which is slightly lower than that of ED11 electrolyte (Fig. S2). Therefore, the LHCE structure slightly weak… | ❌ |  |  | ❌ |  |  | ❌ |  |  | ❌ |  |  | ❌ |  |  | ✅ | 85, 100 | [MAIN] …1 also displays an extremely low specific ca pacity of 79.2 mAh g-1 due to the severe side reactions. And its Coulombic Efficiency is significantly higher than 100%. For the cell using CE-11 electrolyte, although no side reaction happened between solvent and active material… [MAIN] … and active materials, the cell still suffers from rapid capacity loss (from 1129.0 to 178.9 mAh g-1) and low Coulombic Efficiency (around 85%) due to the ‘shuttle effect’. Self-discharge is a critical parameter for Fig. 7. (a) Cyclic performance and C…
10.1007/s12274-023-5443-2 | 2023 | Realizing a “solid to solid” process via in situ cathode electrolyte interface (CEI) by solvent-in-salt electrolyte for Li-S batteries | TRUE | TRUE | 硫碳 | ❌ |  |  | ❌ |  |  | ❌ |  |  | ❌ |  |  | ❌ |  |  | ❌ |  |  | ❌ |  |  | 🔶 | 99 | [MAIN] …iPSs) to stay very closely on the cathode surface, and then converts them into a dense CEI film. As a result, Coulombic efficiency (above 99%) and cycling performance of LSBs are improved. Furthermore, the in situ dense CEI can nearly stop the self-di…
10.1002/adma.202208590 | 2023 | Weakening Li+ De-solvation Barrier for Cryogenic Li-S Pouch Cells | TRUE | TRUE | 硫碳 | ❌ |  |  | ❌ |  |  | ❌ |  |  | ✅ | 0.00237 | [MAIN] …tion conditions (<1 m).[33,34] When LiTFSI concentration increases from 0.1 to 1 m, the electrolyte’s overall viscosity increases slightly from 0.00116 to 0.00237 Pa s-1 (Figure S8, Sup- porting Information). The above results indicate that the vis- cosity of electrolyte is no… | ❌ |  |  | ❌ |  |  | ❌ |  |  | ❌
10.1016/j.partic.2022.11.009 | 2023 | Higher-order polysulfides induced thermal runaway for 1.0 Ah lithium sulfur pouch cells | TRUE | TRUE | 硫碳 | ❌ |  |  | ❌ |  |  | ❌ |  |  | ❌ |  |  | ❌ |  |  | ❌ |  |  | ❌ |  |  | ❌
10.1002/aenm.202301233 | 2023 | Tailoring Interfacial Derivative for Lithium-Sulfur Pouch Cells with Ultra-Long Cycling Performance | TRUE | TRUE | 硫碳 | ❌ |  |  | ❌ |  |  | ❌ |  |  | ❌ |  |  | ❌ |  |  | ❌ |  |  | ❌ |  |  | ❌
10.1016/j.jechem.2023.05.020 | 2023 | Enhancing Li cycling coulombic efficiency while mitigating “shuttle effect” of Li-S battery through sustained release of LiNO3 | TRUE | TRUE | 硫碳 | ❌ |  |  | ✅ | 2 | [SI] …thod：The length-diameter ratio of deposited Li under the R-SEI and FN-SEI was set to 2 and 1. The electrolyte conductivity was 10-2 S cm-1. The diffusion coefficient was 1.5 × 10-10 m2 s-1. The Li+ concentration was set as 1 M. The current density … | ❌ |  |  | ❌ |  |  | ❌ |  |  | ❌ |  |  | ✅ | 99.63 | [MAIN] …n, a high-quality and durable SEI enriched with F and N was formed, and it increased the Li plating/stripping CE to 99.63% at a current of 1.0 mA cm 2, a capacity of 1.0 mA h cm 2. In a Li¦¦S full cell with a high S loading cathode,… | ✅ | 99.63 | [MAIN] …ical impedance spectroscopy (EIS) measure- ments (Fig. S8). In addition, the cell with FN-SEI had the highest CE of 99.63%, exceeding those cells with R-SEI (98.46%), F-SEI (99.02%), and N-SEI (99.17%). To understand the reasons beh…
10.1002/advs.202301006 | 2023 | Confronting Sulfur Electrode Passivation and Li Metal Electrode Degradation in Lithium-Sulfur Batteries Using Thiocyanate Anion | TRUE | TRUE | 硫碳 | ❌ |  |  | ❌ |  |  | 🔶 | 2, 3, 5.4, 25.6, 33.7 | [MAIN] …s provide another means to promote solution-mediated 3D Li2S growth.[12] Br-, NO3 -, and CF3SO3 - anions, the DNs of which are 33.7, 22.2, and 16.9 kcal mol-1, respectively, lead to 3D Li2S growth and consequent high sulfur utilization in co… [MAIN] …to sulfur (E/S) ratio and high current density or areal capacity.[4-8] Previous works on the eﬀect of solvent donor number (DN) on Li2S morphology provide important insight on the possibility of electrolyte-driven con- trol of the Li2S growth m… | ❌ |  |  | ❌ |  |  | ❌ |  |  | ❌ |  |  | ❌
10.1016/j.ensm.2023.103040 | 2023 | Dual Functionalities of Rb Cation in Lean Electrolyte Lithium Sulfur Batteries | TRUE | TRUE | 硫碳 | ❌ |  |  | ❌ |  |  | 🔶 | 3 | [MAIN] …rface. To avoid electrode passivation and accelerate the redox kinetics at lean electrolyte condi tions, high donor number salts (NO3 -, SCN-) or solvents (1,3-dimethy l-2-imidazolidinone, N-methyl-2-pyrrolidone, 3-fluoro-pyridine) were introd… | ❌ |  |  | ❌ |  |  | ❌ |  |  | 🔶 | 94.1 | [MAIN] …ncy was calculated over the 10 cycles, as well as during the initial plating and final stripping. The average coulombic efficiency was 94.1% for the control electrolyte, 95.8% for the 0.01 M RbNO3 electrolyte, and 98.1% for the 0.05 M RbNO3 electroly… | ❌
10.31857/s0044460x23050165 | 2023 | Sulfur solubility in sulfolane electrolytes for lithium-sulfur batteries | FALSE | FALSE | 硫碳 | ❌ |  |  | ❌ |  |  | 🔶 | 18 | [MAIN] …е свойства анионов литиевых солей Параметрa Анион литиевой соли [PF6]- [N(SO2CF3)2]- [BF4]- [ClO4]- [SO3CF3]- DN [18-19] 2.5 5.4 6.0 8.4 16.9 r, Å [20] 3.10 4.5 [21] 3.10 3.05 3.33 V, Å3 [22] 69 147 49 55 - a r - ионные радиус… | ❌ |  |  | ❌ |  |  | ❌ |  |  | ❌ |  |  | ❌
10.1021/acsnano.3c04213 | 2023 | Turning on Lithium-Sulfur Full Batteries at -10 °C | FALSE | TRUE | Li2S | ❌ |  |  | ❌ |  |  | ❌ |  |  | ❌ |  |  | ❌ |  |  | ❌ |  |  | ❌ |  |  | ❌
10.1002/adfm.202304568 | 2023 | Lithium Tritelluride as an Electrolyte Additive for Stabilizing Lithium Deposition and Enhancing Sulfur Utilization in Anode-Free Lithium-Sulfur Batteries | FALSE | TRUE | 硫碳 | ❌ |  |  | ❌ |  |  | ❌ |  |  | ❌ |  |  | ❌ |  |  | ❌ |  |  | ❌ |  |  | ❌
10.1002/cssc.202202095 | 2023 | Diffusional Features of a Lithium-Sulfur Battery Exploiting Highly Microporous Activated Carbon | TRUE | TRUE | 硫碳 | ❌ |  |  | ❌ |  |  | ❌ |  |  | ❌ |  |  | ❌ |  |  | ❌ |  |  | ❌ |  |  | ✅ | 100 | [MAIN] …ycle of about 280, 370 and 490 mAhgS 1 raising to about 870, 850 and 680 mAhgS 1, respectively, while the coulombic efficiency approaches 100% for all cells upon the initial cycling stages. Interestingly, the cell using the electrode with the highest c…
10.1038/s41598-023-47154-0 | 2023 | Attention-based solubility prediction of polysulfide and electrolyte analysis for lithium-sulfur batteries | TRUE | TRUE | 硫碳 | ❌ |  |  | ❌ |  |  | ❌ |  |  | ❌ |  |  | ❌ |  |  | ❌ |  |  | ❌ |  |  | ❌
10.1002/anie.202309968 | 2023 | Correlating Polysulfide Solvation Structure with Electrode Kinetics towards Long-Cycling Lithium-Sulfur Batteries | TRUE | TRUE | 硫碳 | ❌ |  |  | ❌ |  |  | ❌ |  |  | ❌ |  |  | ❌ |  |  | ❌ |  |  | ❌ |  |  | ❌
10.1039/d3ta01803b | 2023 | Two birds with one stone - engineering siloxane-based electrolytes for high-performance lithium-sulfur polyacrylonitrile batteries | FALSE | TRUE | SPAN | ✅ | 0.5 | [MAIN] … critical parameter that determines the actual Li+ conductivity in the electrolyte. As shown in Fig. S8,† the tLi+ of 1.5 M LiFSI DMMS and 1.5 M LiFSI DME are 0.50 and 0.43, respectively, which is much higher than that of the conventional carbonate electrolyte (about 0.2-0… | 🔶 | 0.21, 1.29 | [MAIN] … an inferior ionic conductivity of 0.21 mS cm-1. When the salt concentration is increased to 1.5 M, the ionic conductivity can be improved to 1.29 mS cm-1, a value six times higher than that of the 0.5 M counterpart. Further increasing the salt concentration to 3.… [MAIN] …lectro- chemical impedance spectra. As shown in Fig. 2a, 0.5 M LiFSI DMMS electrolyte shows an inferior ionic conductivity of 0.21 mS cm-1. When the salt concentration is increased to 1.5 M, the ionic conductivity can be improved to 1.29 mS cm-1, a… | ❌ |  |  | ❌ |  |  | ✅ | 4.5 | [MAIN] …ectrochemical window of 1.5 M LiFSI DMMS was investigated via linear sweep voltammetry, which demonstrates an oxidation potential of ∼4.5 V that is suitable for Li¦¦SPAN batteries (Fig. S7†). It is known that the Li transference number (tLi+) is a c… | ❌ |  |  | ✅ | 99.6 | [MAIN] …MS electrolyte with a moderate salt concentration of 1.5 M not only allows a remarkable Li stripping/ plating CE of 99.6% but also retards the dissolution of polysulfides. As a result, the assembled Li¦¦SPAN cells delivered a super… | 🔶 | 100 | [MAIN] …yrolyzed PAN chains.31 As a result, Li¦¦SPAN full cells delivered remarkable cyclic stability with impressive CEs close to 100% in conventional carbonate electrolytes due to the solid-solid conversion mechanism with negligible polysulde…
10.6023/a23030083 | 2023 | Cobalt-Substituted Polyoxometalates as Soluble Mediators to Boost the Lithium-Sulfur Battery Performance | TRUE | TRUE | 硫碳 | ❌ |  |  | ❌ |  |  | ❌ |  |  | ❌ |  |  | ❌ |  |  | ❌ |  |  | ❌ |  |  | 🔶 | 100 | [MAIN] … The LSB with Co-POMs remains the high specific capacity of 565 mAh•g －1 after 400 cycles at 2 A•g －1 and the coulombic efficiency close to 100%. At a high rate of 5 A•g －1, it still shows a discharge capacity of 518 mAh•g －1, obviously better than the L…
10.1016/j.cej.2023.141898 | 2023 | Dual-Mediation pathways promote redox kinetics for High-Loading Lithium-Sulfur batteries under lean electrolyte | TRUE | TRUE | 硫碳 | ❌ |  |  | ❌ |  |  | ❌ |  |  | ❌ |  |  | ✅ | 2.8 | [SI] …rolyte/sulfur (E/S) was kept at ~12 µL mg-1 or 4.5 µL mg-1 per cell. The cycling performance was tested in an electrochemical window of 1.7 to 2.8 V (versus Li/Li+) at different current densities (1 C = 1675 mA g-1) on LANHE-CT2001A. The gravimetric specific… | ❌ |  |  | ❌ |  |  | ✅ | 100 | [EXP] …ns a high initial specific capacity of 1005 mAh g-1 with a low degradation rate of 0.045 % per cycle a stable Coulombic efficiency of ~100 % at a high current density of 1.0C over 800cycles (Fig. 5g). Considering the cycling performances of LSBs woul…
10.1021/acsnano.3c04790 | 2023 | Solvent-Solvent Interaction Mediated Lithium-Ion (De)intercalation Chemistry in Propylene Carbonate Based Electrolytes for Lithium-Sulfur Batteries | FALSE | TRUE | SPAN | ✅ | 0.2882, 0.4602 | [MAIN] …e number and ionic conductivity. First, we found that 1.0 M LiFSI in PC/HFE electrolyte exhibits a higher Li+ transference number (t+ = 0.4602) than that of 3.0 M LiFSI in PC electrolyte (t+ = 0.2882) (Figure S7a,b). The result is reasonable, as the in… [MAIN] …ectrolyte exhibits a higher Li+ transference number (t+ = 0.4602) than that of 3.0 M LiFSI in PC electrolyte (t+ = 0.2882) (Figure S7a,b). The result is reasonable, as the intermolecular interaction between HFE and PC weakens the L… | 🔶 | 2.722 | [MAIN] …i.e., t+ + t-= 1). In addition, the 1.0 M LiFSI in the PC/HFE electrolyte demonstrates a slightly lower ionic conductivity of 2.722 mS cm-1 than the 3.0 M LiFSI in the PC electrolyte (i.e., 3.122 mS cm-1) due to the increased interaction between Li+… | ❌ |  |  | ❌ |  |  | ❌ |  |  | ❌ |  |  | ❌ |  |  | ✅ | 93.4 | [MAIN] …a typical charge-discharge curve that corresponds to the Li+ (de)intercalation is observed, where the initial Coulombic efficiency (ICE) is as high as 93.4%. Herein, the concentration of 1.0 M LiFSI is sufficient to make the PC/ HFE-based electrolyte compatible with…
10.1021/acsami.3c10163 | 2023 | A Catalytic Electrolyte Additive Modulating Molecular Orbital Energy Levels of Lithium Polysulfides for High-Performance Lithium-Sulfur Batteries | TRUE | TRUE | 硫碳 | ❌ |  |  | ❌ |  |  | ❌ |  |  | ❌ |  |  | ❌ |  |  | ❌ |  |  | ❌ |  |  | ✅ | 97.5 | [MAIN] …o- lyte exhibits a splendid discharge capacity of 665 mAh g-1, a good capacity retention of 74.2%, and a high Coulombic efficiency of 97.5% after 40 cycles at 0.1 C (Figure 5f). On the Figure 6. Kinetics of the conversion of LiPSs in 6-AU and blank …
10.1038/s41467-023-43110-8 | 2023 | Detangling electrolyte chemical dynamics in lithium sulfur batteries by operando monitoring with optical resonance combs | TRUE | TRUE | 硫碳 | ❌ |  |  | ❌ |  |  | ❌ |  |  | ❌ |  |  | ❌ |  |  | ❌ |  |  | ❌ |  |  | ❌
10.1007/s11426-023-1705-9 | 2023 | Diminishing ether-oxygen content of electrolytes enables temperature-immune lithium metal batteries | FALSE | TRUE | SPAN | ❌ |  |  | ❌ |  |  | ❌ |  |  | ❌ |  |  | ❌ |  |  | ❌ |  |  | ✅ | 95.8, 98.28, 99.59 | [SI] …mperatures but also weaken the Li +-solvent interaction for the facile Li-ion desolvation, leading to high Li Coulombic efficiencies (99.59% at 25 °C, 99.30% at 60 °C and 98.75% at -30 °C) and the dendrite-free Li plating from -30 °C to 60 °C. Benefi… [SI] … 25 °C, the Li¦¦Cu cells with 1 mol L -1 LiFSI G2 can provide a CE of 95.80% and 1 mol L -1 LiFSI-DME shows a CE of 98.28% (Figure 4d). By contrast, 1 mol L -1 LiFSI-HME shows a high CE of 99.42%, and the in- troduction of HEX incre… | ✅ | 97.96, 99.1, 99.42, 99.59 | [SI] …4d). By contrast, 1 mol L -1 LiFSI-HME shows a high CE of 99.42%, and the in- troduction of HEX increases the CE of 1 mol L -1 LiFSI- HEX/HME to 99.59%: one of the highest efficiencies ob- tained among all the previously designed electrolytes under the same tes… [SI] …80% and 1 mol L -1 LiFSI-DME shows a CE of 98.28% (Figure 4d). By contrast, 1 mol L -1 LiFSI-HME shows a high CE of 99.42%, and the in- troduction of HEX increases the CE of 1 mol L -1 LiFSI- HEX/HME to 99.59%: one of the highest ef…
10.1002/anie.202303363 | 2023 | An Organodiselenide Comediator to Facilitate Sulfur Redox Kinetics in Lithium-Sulfur Batteries with Encapsulating Lithium Polysulfide Electrolyte | TRUE | TRUE | 硫碳 | ❌ |  |  | ❌ |  |  | ❌ |  |  | ❌ |  |  | ❌ |  |  | ✅ | 152 | [MAIN] … used as the indicator to analyze the LiPS liquid-liquid conversion kinetics quantitatively. As expected, the Rct was reduced from 152 Ω for the cell with EPSE to 70 Ω for the cell with EPSE/coRM, while the other resistances remained close (Figur… | ❌ |  |  | ✅ | 94.7 | [MAIN] …ank cell rapidly decayed with a drastically fluctuant CE. In contrast, the cell with EPSE maintained a stable CE of over 94.7%. The nearly tripled lifespan and the stabilized CE of the EPSE cell indicate that the parasitic reactions bet…
10.1002/adfm.202306321 | 2023 | Scavenging of “Dead Sulfur” and “Dead Lithium” Revealed by Integrated-Heterogeneous Catalysis for Advanced Lithium-Sulfur Batteries | TRUE | TRUE | 硫碳 | ❌ |  |  | ❌ |  |  | ❌ |  |  | ❌ |  |  | ❌ |  |  | ❌ |  |  | ❌ |  |  | 🔶 | 97, 99.8 | [MAIN] …deliver a high capacity of 1047 mAh g-1 and harvest a capacity of 662 mAh g-1 over 500 cycles with an average CE of up to 99.8%, whereas the additive-free cells tend to underperform in terms with discharge capacity and cycling stability.… [MAIN] …esents superior cycling stability at the cur- rent density of 0.32 mA cm-2, with a stable coulombic eﬃciency (CE) of 97% over 300 cycles, meaning the significantly enhanced reversibility and suppressed side reactions between elect…
10.1016/j.cclet.2022.108033 | 2023 | Encapsulating-polysulfide electrolyte - An answer to practical lithium-sulfur batteries | TRUE | TRUE | 硫碳 | ❌ |  |  | ❌ |  |  | ❌ |  |  | ❌ |  |  | ❌ |  |  | ❌ |  |  | ❌ |  |  | ❌
10.1002/anie.202310761 | 2023 | Reversible Solid-Solid Conversion of Sulfurized Polyacrylonitrile Cathodes in Lithium-Sulfur Batteries by Weakly Solvating Ether Electrolytes | FALSE | TRUE | SPAN | ❌ |  |  | ❌ |  |  | ✅ | 2 | [MAIN] … (NMR) chemical shifts and DN was obtained by measuring the NMR spectra of sodium (Na) salt in solvents given DN (Figure S2). Deduced from the fitted linear, the DN of BME solvent is 16.6, lower than DME of 20.0 (Figure 1c). The expe… | ❌ |  |  | 🔶 | 3.04 | [MAIN] … stably for over a month. Introduction Lithium (Li) metal batteries (LMBs) systems using metallic Li with low oxidation potential ( 3.04 V vs. the standard hydrogen electrode) and high theoretical specific capacity (3860 mAhg 1) as anode received … | 🔶 | 3.66, 4.65 | [MAIN] …ically, the interface impedance of the former increased from 3.15 to 3.66 Ω after 72 h of standing, while the interface impedance of the latter changed more signifi- cantly, from 3.66 to 4.65 Ω. Furthermore, the self-discharge behavior of the battery also deserves attention, a stable CEI layer can prev… [MAIN] …exhibited superior stability compared to that derived from the 1 M LiFSI BME electro- lyte. Specifically, the interface impedance of the former increased from 3.15 to 3.66 Ω after 72 h of standing, while the interface impedance of the latter changed more signifi- cantly, from 3.66 t… | ✅ | 98.5 | [MAIN] …urve (Figure S24) were observed. Concretely, Lij jCu cells with 1 and 2 M LiFSI BME electrolytes show average CE of 98.5% and 99.1%, respectively. The Li deposition behavior at low temperatures was also measured, and the results ar… | ✅ | 97.4 | [MAIN] …. In contrast, Lij jCu cell with 1 M LiFSI BME electrolyte demonstrated higher reversibility, with an average CE of 97.4%, but a short circuit was observed as the temperature drops to 40°C (Figure S27b). Benefiting from faster ki…
10.1021/acsaem.3c01966 | 2023 | Toward Sustainable Li-S Battery Using Scalable Cathode and Safe Glyme-Based Electrolyte | TRUE | TRUE | 硫碳 | 🔶 | 0.5, 0.55 | [MAIN] …Transference Number (t+) through the Bruce-Vincent- Evans Method48a electrolyte R0 [Ω] Rss [Ω] i0 [A] iss [A] t+ TE-5% 61.4 59.5 2.31 × 10-4 1.63 × 10-4 0.55 TE-10% 46.8 45.2 2.75 × 10-4 1.85 × 10-4 0.53 TE-15% 54.5 45.2 3.09 × 10-4 2.29 × 10-4 0.50 aChronoamperometr… [MAIN] …by low flammability, a thermal stability of ∼200 °C, ionic conductivity exceeding 10-3 S cm-1 at 25 °C, a Li+ transference number of ∼0.5, electrochemical stability window from 0 to ∼4.4 V vs Li+/Li, and a Li stripping-deposition overpotential of … | ✅ | 3 | [MAIN] …ble Li-S cells. The electrolytes are characterized by low flammability, a thermal stability of ∼200 °C, ionic conductivity exceeding 10-3 S cm-1 at 25 °C, a Li+ transference number of ∼0.5, electrochemical stability window from 0 to ∼4.4 V vs Li+/Li, and… | ❌ |  |  | ✅ | 0.6 | [MAIN] …rt.41 This relevant issue can be mitigated by preparing binary solutions of TEGDME and a cosolvent with lower viscosity such as DOL (0.6 mPa s),42 hence allowing cell operation with limited charge-transfer resistance.43 Herein, we have proposed electro… | 🔶 | 4.4 | [MAIN] …l stability of ∼200 °C, ionic conductivity exceeding 10-3 S cm-1 at 25 °C, a Li+ transference number of ∼0.5, electrochemical stability window from 0 to ∼4.4 V vs Li+/Li, and a Li stripping-deposition overpotential of ∼0.02 V. The progressive increase of the DOL conten… | ❌ |  |  | ❌ |  |  | ✅ | 100 | [SI] …ycles. The respective cycling trends in Figure 4 in the Manuscript reveal satisfactory capacity retention and Coulombic efficiency approaching 100% for the whole test. Figure S4. Voltage profiles of Li cells using the DOL:DME-control electrolyte coupled wit…
10.1007/s42452-023-05410-y | 2023 | Comparative study of different lithium salts as electrolyte additives of Li-SiOx-Si-C half-cells for lithium sulfur batteries | TRUE | TRUE | 硫碳 | ❌ |  |  | ❌ |  |  | ❌ |  |  | ❌ |  |  | ❌ |  |  | ✅ | 13 | [MAIN] …s. Apparently, from Fig. 8d that the Li/SiOx-Si-C cell with LiFSI as additive offered lowest Rs (11 ohms) and Rct (13 ohms) which is diminished when compared additive-free and LiBOB-added electrolytes. Cycling causes a noticeable g… | ❌ |  |  | ❌
10.1002/anie.202309046 | 2023 | A Radical Pathway and Stabilized Li Anode Enabled by Halide Quaternary Ammonium Electrolyte Additives for Lithium-Sulfur Batteries | TRUE | TRUE | 硫碳 | ❌ |  |  | ❌ |  |  | ✅ | 1, 3 | [MAIN] …we propose the use of quaternary ammonium salts as electrolyte additives, which can preserve the partial high-DN characteristics that trigger the S3 * radical pathway, and inhibit the growth of Li dendrites. Li S batteries with tetrapropy- lammonium bromide… [MAIN] …roscopy experiments with LiCl, LiBr, LiI and LiTFSI were carried out with the results shown in Figure 1b. The DNs of solvents/anions are shown in Table S1. There are no obvious S3 * radicals (weak signal peaks and the yellow solutions) found in these solutions. I… | ✅ | 7.92 | [MAIN] …ble and possess excellent compatibility with LiTFSI salt. Besides that, the T3Br electrolyte also shows a low viscosity of 7.92 cP at room temperature (Table S2), allowing it to form better interfacial contacts.The Li-ion conductivity of th… | ❌ |  |  | ❌ |  |  | ❌ |  |  | ❌
10.1021/acsenergylett.3c01711 | 2023 | Electrolyte Engineering for Long-Life Li-SPAN Batteries | FALSE | TRUE | SPAN | ❌ |  |  | 🔶 | 5 | [MAIN] …lfide species (Figure 1a). This solid conversion mechanism is partially enabled by the much higher electronic conductivity of SPAN of 10-7 to 10-5 S cm-1 due to the conjugated carbon network.7 This contrasts with 10-30 S cm-1 for S,8 and 10-9 S cm-1 for Li2S.9 Th… | ❌ |  |  | ❌ |  |  | ❌ |  |  | ❌ |  |  | 🔶 | 96, 98.76, 99.18, 99.37 | [MAIN] … (1:4, mass), dense Li deposition is maintained after 62 cycles in a SPAN cell (Figure 3k), along with a high CE of 99.37% for over 900 cycles (Figure 4l).39 ■MOLECULAR ORIGINS OF ELECTROLYTE PERFORMANCE The ability of the electroly… [MAIN] …SEI due to the decomposition of LiFSI and FEC.13 The Li morphology is significantly improved, and the average CE is improved to 96% for 150 cycles in a Li-Cu cell.13 In dilute ether electrolytes (Figure 4d), the low reactivity of ether solve… | 🔶 | 99.2, 99.5 | [MAIN] …proaches have yet to yield Li metal reversibility on par with what is necessary for practical Li metal cells (CE > 99.5%). The concern for lithium cycling stability drove the community to explore the use of ether-based electrolyte… [MAIN] …erved (Figure 4h) in 4 M LiFSI in DBE after 50 cycles when tested in a Li-SPAN cell (Figure 4i).36 An average CE of 99.2% is obtained for 60 cycles, while the CE of 1 M LiFSI in DBE drops to 20% in 20 cycles (Figure 4i).36 In the 4…
10.1016/j.xcrp.2023.101326 | 2023 | Quantum-mechanics-based molecular dynamics simulations of the structure and performance of sulfur-enriched Li3PS4 cathodes | TRUE | TRUE | 硫碳 | ❌ |  |  | ✅ | 2, 5 | [MAIN] …as cathodes in Li-S batteries because they provide extended charge-discharge cy- clability and exhibit Li-ion conductivities of 10 4 to 10 5 S/cm, significantly higher than that of conventional carbon/sulfur cathode materials for a Li-S battery ( 10 7 S/c… [MAIN] …nstance, we could start with superionic conductors such as Li6(PS4)SCl, Li5(PS4)Cl2, and Li7P3S11, which have conductivities of 7.1 3 10 3,15 6.5 3 10 2 (computationally predicted16), and 1.7 3 10 2 S/cm,17 respectively. We will next use the QM results obtained in this work to develop parameters for the ReaxFF r… | ❌ |  |  | ❌ |  |  | ❌ |  |  | ❌ |  |  | ❌ |  |  | ❌
10.1016/j.ensm.2023.103011 | 2023 | Dual-functional chloropyrazine additives for enhanced performance of lithium-sulfur batteries | TRUE | TRUE | 硫碳 | ✅ | 0.22 | [SI] … with 2-CP ¦ 271.32 ¦ 4843 ¦ 4843 with 2,5-DCP ¦ 334.25 ¦ 3976 ¦ 3976 ¦ Iap /µA ¦ Ibp /µA ¦ Rap /Ω ¦ Rbp /Ω ¦ tLi+ without ¦ 11.9 ¦ 31.9 ¦ 35.9 ¦ 137.2 ¦ 0.22 with PZ ¦ 20.3 ¦ 27.8 ¦ 23.3 ¦ 97.4 ¦ 0.56 with 2-CP ¦ 19.8 ¦ 27.1 ¦ 15.8 ¦ 80.2 ¦ 0.59 with 2,5-DCP ¦ 19.0 ¦… | ❌ |  |  | ❌ |  |  | ❌ |  |  | ❌ |  |  | ❌ |  |  | ❌ |  |  | ❌
10.1021/acsami.3c08876 | 2023 | Strategy for High-Energy Li-S Battery Coupling with a Li Metal Anode and a Sulfurized Polyacrylonitrile Cathode | FALSE | TRUE | SPAN | ❌ |  |  | ❌ |  |  | ❌ |  |  | ❌ |  |  | ❌ |  |  | ❌ |  |  | ❌ |  |  | ✅ | 92.9, 99.9 | [EXP] …ltage profiles of the 82EF-31 electrolyte cells are shown in Figure S6. Moreover, the 82EF-31 cell maintained Coulombic efficiencies higher than 99.9% throughout its 1000 cycles, indicating a slight loss of active lithium. On the other hand, compared to Li/SPA… [EXP] …starting CE of 67.7%, which decreased to 55.4% by the 14th cycle, whereas the 82EF-31 cells showed an initial CE of 92.9%, which recovered to 96.1% after 70 cycles (Figure 4d). When cycled in symmetrical Li/Li cells, LP57 showed an…
10.1002/aenm.202300229 | 2023 | Engineering Peculiar Cathode Electrolyte Interphase toward Sustainable and High-Rate Li-S Batteries | TRUE | TRUE | 硫碳 | 🔶 | 0.79 | [MAIN] …Bruce- Vincent-Evans technique,[48,49] as indicated in Figure S24, Sup- porting Information. The value of Li+ transference number is as high as 0.79 in this VC-based electrolyte, while only 0.59 is measured in the ether-based electrolyte, as reflected in the… | ❌ |  |  | ✅ | 23 | [SI] …g to a previous literature[1], the DN of VC can be measured through 23Na NMR according to the linear trend in DN versus 23Na NMR shift. 23Na NMR was carried out in a 10 mM solution of NaTFSI in a range of aprotic solvents (VC, aceto… | ❌ |  |  | ❌ |  |  | ❌ |  |  | ❌ |  |  | 🔶 | 99.9 | [MAIN] …lyte (Figure S16, Supporting Information). More importantly, the CEI-confined sulfur cathode exhibits average Coulombic efficiency (CE) of 99.9% at the current density of 1000 mA g-1, suggesting that the shuttle effect of LiPSs is completely suppressed d…
10.1016/j.ensm.2023.02.023 | 2023 | In-situ free radical supplement strategy for improving the redox kinetics of Li-S batteries | TRUE | TRUE | 硫碳 | ❌ |  |  | ❌ |  |  | ❌ |  |  | ❌ |  |  | ✅ | 1.8 | [MAIN] …o the reversible conversion of FL and FL•-. The initial reduction potential of FL is 2.1 V vs Li+/Li, and the oxidation potential of FL•-is 1.8 V vs Li+/Li. A small polarization potential can be achieved even at large scan rates due to its fast diffusion … | ❌ |  |  | ❌ |  |  | ❌
10.1039/d2qm00863g | 2023 | Thiol for interfacial modification to improve the performance of lithium-sulfur batteries | FALSE | TRUE | 溶液正极(catholyte) | ❌ |  |  | ❌ |  |  | ❌ |  |  | ❌ |  |  | ❌ |  |  | ❌ |  |  | ❌ |  |  | ✅ | 97 | [EXP] … only 636.7 mA h g 1 after 300 cycles at 0.5C, which was a capacity retention rate of 62.4%. Furthermore, the coulombic efficiency of the battery with the 2.0 wt% TBBT-containing electrolyte remained at 97.0% after 300 cycles, compared with 95.6% for the battery with the standard electrolyte. These results show that …
10.1021/acsaem.3c01513 | 2023 | Potassium Bis(fluorosulfonyl)imide Is an Effective Additive for Improving Anode Cyclability in Sulfolane-Based Electrolytes for Li-S Batteries | TRUE | TRUE | 硫碳 | ❌ |  |  | ❌ |  |  | ❌ |  |  | ✅ | 80.7 | [MAIN] …o cycles compared to that in the electrolyte without KFSI. This is because the addition of KFSI increased the viscosity of the electrolyte (from 42.1 to 80.7 mPa s) and decreased its ionic conductivity (from 84.2 to 67.4 mS m-1). Figure 9 shows the charge-discharge cycle p… | ❌ |  |  | ❌ |  |  | ❌ |  |  | 🔶 | 95.8, 98.8 | [MAIN] …n electrolyte additive, forming a stable solid electrolyte interface (SEI) at the Li anode. Consequently, the Coulombic efficiency of Li was significantly improved from 87.5 to 98.8% by preparing a sulfolane-based electrolyte containing an optimal amount of 7 wt % KFSI. The improved Li depos… [MAIN] …lts are shown in Figure 2a. The addition of both types of FSI salt significantly improved the cycle life. The CE values of the electrolytes containing LiFSI and KFSI were 95.8% and 98.8%, respectively. This is presumably because the electrolyte containing KFSI contains more FSI anions …
10.1016/j.jechem.2022.11.038 | 2023 | LiTFSI salt concentration effect to digest lithium polysulfides for high-loading sulfur electrodes | TRUE | TRUE | 硫碳 | ❌ |  |  | ❌ |  |  | 🔶 | 2 | [MAIN] …ve sul- fur utilization. A previous study introduced the dimethyl sulfoxide (DMSO) solvent as a superior high donor number solvent with a Li2S8 solubility exceeding 14 M [27], compared to the ether-based solvent with a Li2S8 solubility of 6.6 M (E/S =… | ❌ |  |  | ❌ |  |  | ❌ |  |  | ❌ |  |  | ❌
10.1021/acsaem.2c04131 | 2023 | Deploying Proteins as Electrolyte Additives in Li-S Batteries - The Multifunctional Role of Fibroin in Improving Cell Performance | TRUE | TRUE | 硫碳 | ❌ |  |  | ❌ |  |  | ❌ |  |  | ❌ |  |  | ❌ |  |  | ❌ |  |  | ❌ |  |  | 🔶 | 99 | [MAIN] …broin may help stabilize the cells, but to a lesser degree than the 0.8 wt % case. Higher and more consistent Coulombic efficiencies of the fibroin-containing cells (∼99%) throughout their cycle life (Figure 1d) demonstrate that these cells are less prone to parasitic losses than…
10.5796/electrochemistry.23-00037 | 2023 | Performance Stabilization of Lithium-Sulfur Batteries Containing Sulfolane-based Electrolyte and Microporous Cathode by Controlling Working Voltage Range | TRUE | TRUE | 硫碳 | ❌ |  |  | ❌ |  |  | ❌ |  |  | ❌ |  |  | ❌ |  |  | ❌ |  |  | ❌ |  |  | ❌
10.1021/acsami.3c00977 | 2023 | Designing a Stable Solid Electrolyte Interphase on Lithium Metal Anodes by Tailoring a Mg Atom Center and the Inner Helmholtz Plane for Lithium-Sulfur Batteries | FALSE | TRUE | 硫碳 | ❌ |  |  | ❌ |  |  | ✅ | 18 | [MAIN] …nt solution in a glass vial (Figure 1a). In this electrolyte system, DOL, DME, NO3 -, and TFSI-have different donor number (DN) values, 18, 20, 22.2, and 5.4 kcal/mol, respectively (Figure 1b). Amidst, NO3 -has the highest DN value, which can provi… | ❌ |  |  | ❌ |  |  | ❌ |  |  | ❌ |  |  | ❌
10.1021/acs.jpcc.3c02992 | 2023 | Preventing Capacity Fading in Lithium-Sulfur Batteries Using Sulfur Confinement in Mesoporous Carbon and Fluorinated Solvent-Based Electrolytes | TRUE | TRUE | 硫碳 | ❌ |  |  | ❌ |  |  | ❌ |  |  | ❌ |  |  | ❌ |  |  | ❌ |  |  | ❌ |  |  | ❌
10.1016/j.electacta.2022.141539 | 2023 | Cluster-type lithium polysulfides regulator for high performance lithium-sulfur batteries | TRUE | TRUE | 硫碳 | ❌ |  |  | ❌ |  |  | ❌ |  |  | ❌ |  |  | ❌ |  |  | ✅ | 165 | [MAIN] …as shown in Fig. S11a, we can see that the ohmic resistance (RΩ) increases and the charge transfer impedance (Rct) decreases from 165 Ω for the cell without DpyDS to 26 Ω for the cell with DpyDS. This is because the introduction of low solubilit… | ❌ |  |  | ❌
10.1016/j.mseb.2023.116727 | 2023 | Multi-functions of amino thiophenol additives for shielding lithium metal anode in advanced Li-S battery | TRUE | TRUE | 硫碳 | ❌ |  |  | ❌ |  |  | ❌ |  |  | ❌ |  |  | ❌ |  |  | ✅ | 8, 15 | [MAIN] … semi-circle in low frequency is related to charge transfer in the SEI layer (RCT) [30,31]. After 300 cycles, RSEI of Li-S cells with 4- ATP additive is very stable around 15 Ω, and the RCT is around 8 Ω. In contrast, the cell without additive not only exhibits a large impedance as 40 … [MAIN] … (RCT) [30,31]. After 300 cycles, RSEI of Li-S cells with 4- ATP additive is very stable around 15 Ω, and the RCT is around 8 Ω. In contrast, the cell without additive not only exhibits a large impedance as 40 Ω before cycling, but also … | ❌ |  |  | ❌
10.1002/ente.202201110 | 2023 | First-Principles Investigations to Evaluate NiCl2-NiF2 as Cycle-Catalyzed Electrolyte Additives to Improve Li-S Batteries' Performance | FALSE | FALSE | 硫碳 | ❌ |  |  | ❌ |  |  | ❌ |  |  | ❌ |  |  | ❌ |  |  | ❌ |  |  | ❌ |  |  | ❌
10.1021/acs.jpcc.3c00447 | 2023 | Discharge Behavior within Lithium-Sulfur Batteries Using Li-Glyme Solvate Ionic Liquids | TRUE | TRUE | 硫碳 | ❌ |  |  | ❌ |  |  | ❌ |  |  | ❌ |  |  | ❌ |  |  | ❌ |  |  | ❌ |  |  | ❌
10.1021/acsaem.3c00815 | 2023 | Bifunctional Li2Se Mediator to Accelerate Sulfur Conversion and Lithium Deposition Kinetics in Lithium-Sulfurized Polyacrylonitrile Batteries | FALSE | TRUE | SPAN | ❌ |  |  | ✅ | 11.96, 12.45 | [MAIN] …and reduction processes, respectively. Additionally, the Li2Se-assisted electrolyte exhibits a superior ionic conductivity of 12.45 mS cm-1 than that of the control electrolyte (11.96 mS cm-1), as listed in Table S3. Furthermore, the specific capaci… [SI] …NGHUA UNIV user on 09 October 2026 S9 Table S3. Ionic conductivity of electrolytes at 25 ℃. Electrolyte Ionic conductivity 1M LiTFSI DOL/DME=1:1 (v/v) + 0.2M LiNO3 11.96 mS cm-1 1M LiTFSI DOL/DME=1:1 (v/v) + 0.2M LiNO3 +0.05M Li2Se 12.45 mS cm-1 Figure S12. The corresponding equivalent … | ❌ |  |  | ❌ |  |  | ❌ |  |  | ❌ |  |  | ❌ |  |  | 🔶 | 99.6 | [MAIN] …nd 3C. Besides, the Li- SPAN battery with Li2Se shows excellent cycling stability over 100 cycles with a high Coulombic efficiency of up to 99.6% at 0.5C, corresponding to a higher capacity retention of 80% than the control battery (47%, Figure 1d-f). Li-…
10.1016/j.xcrp.2023.101658 | 2023 | Cationic surfactant for lithium-sulfur batteries enables efficient use of sulfur and limits lithium dendrite formation | TRUE | TRUE | 硫碳 | ❌ |  |  | ❌ |  |  | ❌ |  |  | ❌ |  |  | ❌ |  |  | ❌ |  |  | ❌ |  |  | ❌
10.1016/j.jcis.2023.06.065 | 2023 | Highly stable lithium sulfur batteries enhanced by flocculation and solidification of soluble polysulfides in routine ether electrolyte | TRUE | TRUE | 硫碳 | ❌ |  |  | ❌ |  |  | ❌ |  |  | ❌ |  |  | ❌ |  |  | 🔶 | 31 | [MAIN] …ively, of the cells. Based on fitting with the equivalent electrical circuit shown in Fig. S9, the calculated Rct was 31 Ω for the cell with SN, which was slightly larger than that (28 Ω) for the cell with the routine electrolyte. I… | ❌ |  |  | ✅ | 95.77, 99.85 | [MAIN] …38.4 mAh/g was maintained after 104 cycles, corresponding to a ca pacity retention of 89.6 % and an ultrahigh Coulombic efficiency of 99.85 % (nearly 100 %). In comparison, the discharge capacities of the cells without the SN additive faded to 596.5 m… [MAIN] …elec trolyte, and a specific capacity of 282.2 mAh/g was maintained after 200 cycles, which corresponded to a Coulombic efficiency of only 95.77 %. These results highlight the promise of sulfur utilization and effective polysulfide stabilization due to the…
10.1016/j.cclet.2022.108032 | 2023 | On the cationic nature of lithium polysulfide in lithium-sulfur batteries | FALSE | FALSE | 硫碳 | ❌ |  |  | ❌ |  |  | ❌ |  |  | ❌ |  |  | ❌ |  |  | ❌ |  |  | ❌ |  |  | ❌
10.1016/j.ensm.2022.11.051 | 2023 | From sparingly solvating to weakly solvating - Fine electrolyte regulation for lean-electrolyte Li-SeS2 batteries | TRUE | TRUE | 硫碳 | ❌ |  |  | ✅ | 5 | [MAIN] …ved. Here, we chose an S and Se composition (SeS2) as the active material because Se has much higher electric conductivity (10-5 S cm-1) than that of S (5 × 10-30 S cm-1) [6a], and the introduction of Se into S cathodes can increase the conducti… | ❌ |  |  | ❌ |  |  | ❌ |  |  | ❌ |  |  | ❌ |  |  | 🔶 | 99 | [MAIN] …ty of 490 mAh g-1 after 75 cycles and 223 mAh g-1 after 100 cycles, respectively. It is also noticed that the Coulombic efficiency (CE) of the cell in AN3 maintained > 99%, indicating the negligible “shuttle” of the intermediates even though more LPSs/LPSes were dis solved in weak…
10.1021/acsami.3c06624 | 2023 | Improvement of Lithium-Sulfur Battery Performance by Porous Carbon Selection and LiFSI-DME Electrolyte Optimization | TRUE | TRUE | 硫碳 | ❌ |  |  | ❌ |  |  | ❌ |  |  | ❌ |  |  | ❌ |  |  | ❌ |  |  | ❌ |  |  | ✅ | 92.6, 98.6 | [SI] … cathode/Li cell with 3 M LiFSI in DME/HFE were 1203.7 and 787.3 mAh g-1, respectively. Moreover, the average coulombic efficiency was 98.6%. These enhanced performances of the Li-S cell even with the Downloaded from pubs.​acs.​org/​aamick/​article-s… [MAIN] …ty at the 2nd cycle (1578.8 and 1475.4 mA h g-1), were 5.21 and 11.0%, respectively. Furthermore, the average coulombic efficiencies of 3.6 and 4 M LiFSI/DME were 90.8 and 92.6%, respectively. A highly concentrated electrolyte has a high viscosity and low ionic conductivity (Table 2), w…
10.1002/adma.202300861 | 2023 | Self-Assembled Macrocyclic Copper Complex Enables Homogeneous Catalysis for High-Loading Lithium-Sulfur Batteries | TRUE | TRUE | 硫碳 | ❌ |  |  | ❌ |  |  | ❌ |  |  | ❌ |  |  | ❌ |  |  | ❌ |  |  | ❌ |  |  | ❌
10.1039/d3cc00120b | 2023 | Unveiling light effect on formation of trisulfur radicals in lithium-sulfur batteries | TRUE | TRUE | 硫碳 | ❌ |  |  | ❌ |  |  | ❌ |  |  | ✅ | 1.99 | [MAIN] …due to the high viscosity of the electrolyte caused by the highly solvating polysulfides, as well as the high viscosity nature of DMSO solvent (1.99 cp).18 Furthermore, we made scanning electron microscope (SEM) images of lithium anode retrieved from the blank … | ❌ |  |  | ❌ |  |  | ❌ |  |  | ❌
10.1021/acsenergylett.3c00709 | 2023 | Lithium (Poly)sulfide Phase Conversion in Working Lithium-Sulfur Batteries - The Insight from the Equilibrium Potential Model | TRUE | TRUE | 硫碳 | ❌ |  |  | ❌ |  |  | ❌ |  |  | ❌ |  |  | ❌ |  |  | ❌ |  |  | ❌ |  |  | ❌
10.1002/eem2.12369 | 2023 | Dual-Functional Organotelluride Additive for Highly Efficient Sulfur Redox Kinetics and Lithium Regulation in Lithium-Sulfur Batteries | TRUE | TRUE | 硫碳 | ❌ |  |  | ❌ |  |  | ❌ |  |  | ❌ |  |  | ❌ |  |  | ❌ |  |  | ❌ |  |  | ✅ | 90.28 | [MAIN] …ng Information). The control battery, starts with an initial discharge capacity of 1120.9 mAh g 1 and initial coulombic efficiency (ICE) of 90.28%, and holds 253.1 mAh g 1, corresponding to a capacity retention of 22.58%. However, the Li-S battery with DPD…
10.1007/s11581-023-05118-4 | 2023 | 4-Aminobenzoic acid as an electrolyte additive for enhancing the electrochemical properties of the sulfurized polyacrylonitrile cathode in ether electrolyte | FALSE | TRUE | SPAN | ❌ |  |  | ❌ |  |  | ❌ |  |  | ❌ |  |  | ❌ |  |  | ✅ | 69.14 | [MAIN] …lyte containing 0.5% 4-ABA is lower than that in blank electrolyte after 50 and 100 cycles. Specifically, the Rct of the cell with blank electro- lyte increases to 69.14 Ω after 100 cycles, while that using 0.5% 4-ABA electrolyte slightly increases to 45.68 Ω (Fig. 4c), mani- fest… | ❌ |  |  | ❌
10.1039/d3cc01179h | 2023 | Molecular regulation of electrolytes for enhancing anode interfacial stability in lithium-sulfur batteries | TRUE | TRUE | 硫碳 | ❌ |  |  | ❌ |  |  | ❌ |  |  | ❌ |  |  | ❌ |  |  | ❌ |  |  | ❌ |  |  | ❌
10.1039/d4cp02061h | 2024 | Reaction kinetics of lithium-sulfur batteries with a polar Li-ion electrolyte - modeling of liquid phase and solid phase processes | FALSE | FALSE | 硫碳 | ❌ |  |  | ❌ |  |  | ❌ |  |  | ❌ |  |  | ❌ |  |  | ❌ |  |  | ❌ |  |  | ❌
10.1002/adma.202411197 | 2024 | Unveiling the Reaction Mystery Between Lithium Polysulfides and Lithium Metal Anode in Lithium-Sulfur Batteries | TRUE | TRUE | 硫碳 | ❌ |  |  | ❌ |  |  | ❌ |  |  | ❌ |  |  | ❌ |  |  | ✅ | 28.4, 43.6 | [MAIN] …SEI exhibits a SEI resistance (RSEI) of 28.4 Ω, which is significantly lower than that of the Li2S- free SEI (RSEI = 43.6 Ω, Figure 3d; Figure S32, S33, and Table S2, Supporting Information). This result indicates the large amount of… [MAIN] …e with a bare Li foil as the counter elec- trode. The plated Li with Li2S-rich SEI exhibits a SEI resistance (RSEI) of 28.4 Ω, which is significantly lower than that of the Li2S- free SEI (RSEI = 43.6 Ω, Figure 3d; Figure S32, S33, and… | ❌ |  |  | ❌
10.1016/j.powera.2024.100153 | 2024 | Tri-sulfur radical trapping in lithium-sulfur batteries | TRUE | TRUE | 硫碳 | ❌ |  |  | ❌ |  |  | ✅ | 3 | [MAIN] … on the S•- 3 concentration Moving on to the very trapping itself, a solution of 0.2 mM Li2S6 in DMA - a high DN solvent known to stabilize S•- 3 - gave a by the eye blue solution (Fig. S3) and subsequent addition of traps changed the colour; Emim turned … | ❌ |  |  | ❌ |  |  | ❌ |  |  | ❌ |  |  | ❌
10.1002/anie.202316786 | 2024 | Partially Ion-Paired Solvation Structure Design for Lithium-Sulfur Batteries under Extreme Operating Conditions | FALSE | TRUE | SPAN | ❌ |  |  | ✅ | 1 | [MAIN] …°C to provide insight into the effect of temperature on ionic transport (Figure 1b). All systems retain ionic conductivities >1 mS cm-1 at 40°C, which is far superior Figure 1. Electrolyte design. (a) Schematic showing the molecular structure … | ❌ |  |  | ❌ |  |  | ❌ |  |  | ❌ |  |  | ❌ |  |  | 🔶 | 92.4, 96.6, 96.9, 99.3 | [MAIN] …ially fluorinated alkyl chains exhibits weaker Li+ ion solvation ability and superior Li metal compatibility (CEs: 99.3%). The same trends were found at elevated temperatures (CEs: 99.0, 96.9, and 96.6% for MTFP, MA, and MP electr… [MAIN] …he carboxylate electrolyte weakens its binding with Li+ ions, facilitating desolvation and improving Li metal CEs as observed (97.4 versus 96.9% for methyl acetate (MA) and methyl propionate (MP) electrolyte systems, respectively). Methyl 3,3,3-trifluoro…
10.1002/aenm.202302378 | 2024 | Graphene-Based Sulfur Cathodes and Dual Salt-Based Sparingly Solvating Electrolytes - A Perfect Marriage for High Performing, Safe, and Long Cycle Life Lithium-Sulfur Prototype Batteries | TRUE | TRUE | 硫碳 | ❌ |  |  | 🔶 | 2.08 | [MAIN] …ation of solvated salt by the solvent molecules. Nevertheless, the two SSEs present suf- ficiently high ionic conductivities of 1.21 and 2.08 mS cm-1 for SSE_REF and SSE_LiFSI, respectively, enough to ensure reliable battery operation. It is worth noting a sl… | ❌ |  |  | ❌ |  |  | ❌ |  |  | ❌ |  |  | ✅ | 97 | [MAIN] …a demonstrates the excellent stability of the SSE_LiFSI electrolyte, evidenced by a plating/stripping average CE value of 97% during the analyzed cycles. Notably, there is a significant stability contrast when com- pared to the SSE_REF… | ✅ | 58.1, 80, 99 | [MAIN] …cells with a total capacity of 93 mAh, notable capacity retention of 70% after 100 cycles, and a high average CE of 99%. J. Castillo, A. Soria-Fernández, S. Rodriguez-Peña, J. Rikarte, A. Robles-Fernández, I. Aldalur, R. Cid, J. … [MAIN] …gnificant stability contrast when com- pared to the SSE_REF electrolyte, which fails to yield an accept- able CE value (<80%) due to diﬀerent side reactions. In addi- tion, as depicted in Figure 3b and Figures S7 and S8a (Support- ing…
10.1002/ange.202317923 | 2024 | Interphase Engineering via Solvent Molecule Chemistry for Stable Lithium Metal Batteries | FALSE | TRUE | SPAN | ❌ |  |  | ❌ |  |  | ❌ |  |  | 🔶 | 3.3 | [MAIN] …vity of different electrolyte are tested at 25 and 50°C, respectively. The 2 M-DME electro- lyte exhibits low viscosity of 3.30 mPa s and remarkable ionic conductivity of 8.95 mScm 1 at 50°C. The 2 M-PPEO- CF3 electrolyte reveals increased vi… | ❌ |  |  | ❌ |  |  | 🔶 | 99.04 | [MAIN] …versibility of lithium plating/stripping.[16] As shown in Figure 3a, the 2 M-DME electrolyte enables a benign CE of 99.04% at 25°C attributed to the increased salt concen- tration. In contrast, the CE increases to remarkable 99.68% … | ✅ | 98.56, 99.2, 99.4, 99.71 | [MAIN] …t (Figure 1). The electrolyte at moderate salt concen- tration consists of 97.96% AGGs and enables remarkable CE of 99.71% as well as high CE of 98.56% even at 20°C ascribed to the LiF-rich SEI derived from FSI anion and [*] Dr. … [MAIN] … at moderate salt concen- tration consists of 97.96% AGGs and enables remarkable CE of 99.71% as well as high CE of 98.56% even at 20°C ascribed to the LiF-rich SEI derived from FSI anion and [*] Dr. J. Chen,+ Dr. H. Lu,+ Dr. J. …
10.1021/acsami.3c14612 | 2024 | Illuminating Polysulfide Distribution in Lithium Sulfur Batteries; Tracking Polysulfide Shuttle Using Operando Optical Fluorescence Microscopy | TRUE | TRUE | 硫碳 | ❌ |  |  | ❌ |  |  | ❌ |  |  | ❌ |  |  | ❌ |  |  | ❌ |  |  | ❌ |  |  | ❌
10.1002/aenm.202402319 | 2024 | Dynamically Regulating Polysulfide Degradation via Organic Sulfur Electrolyte Additives in Lithium-Sulfur Batteries | TRUE | TRUE | 硫碳 | ❌ |  |  | ❌ |  |  | ❌ |  |  | ❌ |  |  | 🔶 | 2.35 | [MAIN] …tive h) 4,4-pyS2 and i) 4,4-pyS4. the 4Mpy additive shows a reversible redox peak at ≈2.45 V, higher than the decomposition potential barrier of Li2S (2.35 V), suggesting 4Mpy can catalyze the LiPSs conversion without self- shuttling. The CV recorded for the electrol… | ❌ |  |  | ❌ |  |  | ❌
10.1016/j.cej.2024.148803 | 2024 | Hit two birds with one stone - A bi-functional selenium-substituted organosulfur polymer additive for high-performance lithium-sulfur batteries | TRUE | TRUE | 硫碳 | ✅ | 0.67 | [SI] …life ¦ 500 ¦ 800 ¦ 1000 ¦ 900 Voltage hysteresis (mV) ¦ 22 ¦ 25 ¦ 18 ¦ 26 Electrolyte ¦ I0 ¦ R0 ¦ Iss ¦ Rss ¦ tLi+ PTA-Se ¦ 128.29 ¦ 60.07 ¦ 111.85 ¦ 62.84 ¦ 0.67 PTA-S ¦ 123.31 ¦ 67.92 ¦ 109.33 ¦ 68.01 ¦ 0.56 Blank ¦ 73.93 ¦ 115.11 ¦ 64.16 ¦ 118.14 ¦ 0.53 Electrode ¦ Ele… | ❌ |  |  | ❌ |  |  | ❌ |  |  | ❌ |  |  | ❌ |  |  | 🔶 | 98.7 | [MAIN] … and longer cycle life for near 600 cycles. When the deposition capacity goes up to 4 mAh cm-2 (Fig. 4c), the Coulombic efficiency (CE) in PTA-Se remains at 98.7 % after 400 cycles, whereas the CE in the blank electrolyte and PTA-S electrolyte quickly drops below 80 % afte… | 🔶 | 80 | [MAIN] …4 mAh cm-2 (Fig. 4c), the Coulombic efficiency (CE) in PTA-Se remains at 98.7 % after 400 cycles, whereas the CE in the blank electrolyte and PTA-S electrolyte quickly drops below 80 % after only 60 cycles and 170 cycles, respectively. The same pattern is noticed in a higher current density of…
10.1007/s40242-024-4027-3 | 2024 | In-situ UV-Vis Spectroscopy of Trisulfur Radicals in Lithium-Sulfur Batteries | TRUE | TRUE | 硫碳 | ❌ |  |  | ❌ |  |  | ❌ |  |  | ❌ |  |  | ❌ |  |  | ✅ | 17 | [MAIN] …transfer resistance Rct between electrolytes and electrodes.[36] The cell with BDC additive exhibited a lower Rct value (17 Ω, Fig. 5B) than that of the pristine CMK- 3@S cathode without additive (26 Ω), implying that it allowed rapid … | ❌ |  |  | ✅ | 98 | [SI] … 420 mA∙h∙g‒1 over 200 cycles, above the results of the pristine sulfur cathode (Fig. S6 in the ESI). And the Coulombic efficiency maintained over 98%, indicating high reversible conversion in S8 ring and Sx2‒ dianions. Notably, the BDC system exhibited a long…
10.1021/acsaem.4c00087 | 2024 | Providing More Active Sites via Reactivation of “Dead Li2S” to Enhance the Long Cycle Performance of Lithium-Sulfur Batteries | TRUE | TRUE | 硫碳 | ❌ |  |  | ❌ |  |  | ❌ |  |  | ❌ |  |  | ❌ |  |  | ✅ | 15 | [MAIN] …e system is beneficial to reduce the charge at the interface between materials and electrolyte. Moreover, the Rct value of Control/5 wt % [P14][OTf] after cycling is (15 Ω), which is significantly lower than that before cycling (39.82 Ω) (Figure 5i and Table S3). 3.5. Electrochemi… | ❌ |  |  | ❌
10.1002/advs.202404245 | 2024 | Impact of Glyme Ether Chain Length on the Interphasial Stability of Lithium-Electrode in High-Capacity Lithium-Metal Battery | TRUE | TRUE | 硫碳 | ❌ |  |  | ❌ |  |  | ❌ |  |  | ❌ |  |  | ❌ |  |  | ❌ |  |  | ❌ |  |  | 🔶 | 75 | [MAIN] …-G2, NB-G3, and NB-G4, respectively). Interest- ingly, within these LiNO3-based electrolytes, the first-cycle CE re- mained within the range of ≈75% to 95%. A comparative analy- sis of the voltage profiles revealed two notable distinctions when employing diﬀ…
10.1021/jacs.3c10260 | 2024 | Ultralight Electrolyte with Protective Encapsulation Solvation Structure Enables Hybrid Sulfur-Based Primary Batteries Exceeding 660 Wh-kg | TRUE | TRUE | 硫碳 | ❌ |  |  | 🔶 | 11.8 | [MAIN] …). The above advantages can become more significant when the discharge begins (Figure 2e). Although the ionic conductivity of pure CE (11.8 mS/cm at 25 °C) is higher than that of pure UE (3.34 mS/cm), in the actual discharge process with dissolved LiPSs, … | ❌ |  |  | ✅ | 1.28 | [MAIN] …quid-solid conversion (Figure S3), derived from the low viscosity and good conductivity. With almost half the viscosity of CE (1.28 mPa s at 25 °C), UE (0.64 mPa s) can sufficiently wet the porous cathode (Figure 2c). Besides, UE possesses a lower… | ❌ |  |  | ❌ |  |  | ❌ |  |  | ❌
10.1016/j.materresbull.2024.112997 | 2024 | Modeling the dependence of electrolyte design on lithium-sulfur battery performance | FALSE | FALSE | 硫碳 | ❌ |  |  | ❌ |  |  | 🔶 | 1 | [MAIN] …sm and, thus, for improved cycling performance. Despite this, Li+ conductivity is lower for solvents with low donor numbers due to the strong Lewis acidity of Li+ [1,47,48]. As a result of this critical correlation between the electrolyte properties and the dissolution of th… | ❌ |  |  | ❌ |  |  | ❌ |  |  | ❌ |  |  | ❌
10.1002/bte2.20240002 | 2024 | Effect of ether medium in LiTFSI and LiFSI-based liquid electrolytes for lithium-sulfur batteries | TRUE | TRUE | 硫碳 | ❌ |  |  | ❌ |  |  | ❌ |  |  | ❌ |  |  | ❌ |  |  | ❌ |  |  | ❌ |  |  | ✅ | 70, 100 | [MAIN] …e preliminary galvanostatic cycling experiments (compare Figure 2). DEGMEE_FSI and DEGDEE_FSI show a constant CE that is close to 100% and only slightly starts to fade right before the cell malfunctions, which is indicated by an extreme, almost… [MAIN] …ll. The LiTFSI and LiFSI-containing cells were stopped at the 88th and 91th cycles, respectively, because the CE either had reached an unstable state (LiTFSI) or became lower than 70% (LiFSI) (see Supporting Information: Figure S3B,D). A comparison of the CE shows a higher reproducibility cas…
10.1021/acsami.4c11693 | 2024 | Engineering Electrolytes with Transition Metal Ions for the Rapid Sulfur Redox and In Situ Solidification of Polysulfides in Lithium-Sulfur Batteries | TRUE | TRUE | 硫碳 | ❌ |  |  | ❌ |  |  | ❌ |  |  | ❌ |  |  | ❌ |  |  | ❌ |  |  | ❌ |  |  | ❌
10.1002/smll.202406923 | 2024 | Replenish the Electron-Deficient State of Carbonyl Carbon Atoms to Achieve Stable Li-S Battery | TRUE | TRUE | 硫碳 | ❌ |  |  | 🔶 | 3, 12 | [MAIN] …-SOx in DMI-TMU. SEI containing LiNxOy and LixN have high Li+ conductivity (10-3 S cm-1) and low elec- tronic conductivity (10-12 S cm-1) which are beneficial to im- prove the transport of Li+ in SEI and significantly improve the stability of Li … [MAIN] …ponent with LiNxOy, which con- trasts with the N-SOx in DMI-TMU. SEI containing LiNxOy and LixN have high Li+ conductivity (10-3 S cm-1) and low elec- tronic conductivity (10-12 S cm-1) which are beneficial to im- prove the transport of Li+ in S… | ❌ |  |  | ❌ |  |  | ✅ | 4 | [MAIN] …Besides, the electrochemical window of DMI-TMU electrolyte was studied by linear sweep voltammetry (LSV). The oxidation potential window exceeding 4.0 V could satisfy the stable operation of Li-S bat- tery (Figure S8, Supporting Information). The charge-discharg… | ❌ |  |  | ❌ |  |  | ❌
10.1016/j.cclet.2023.108622 | 2024 | Dual-additives enable stable electrode-electrolyte interfaces for long life Li-SPAN batteries | FALSE | TRUE | SPAN | ❌ |  |  | 🔶 | 12 | [MAIN] …f LiF, the transportation ability of Li+ in the LiF-rich electrode interface film is limited by the low ionic conductivity of LiF ( ≈10-12 S/cm) [31] . Therefore, in order to simultaneously enhance the kinetics of the redox reaction in Li¦¦SPAN cells, i… | ❌ |  |  | ❌ |  |  | ❌ |  |  | ❌ |  |  | ❌ |  |  | 🔶 | 100 | [MAIN] …and 37th cycle, respectively. The electrolyte with dual-additives exhibits high stability for 90 cycles and a CE of about 100%. The improvement of cycling per- formance can be attributed to the stable and high Li+ transport interface pr…
10.1002/cey2.585 | 2024 | Fully carbonate-electrolyte-based high-energy-density Li-S batteries with solid-phase conversion | TRUE | TRUE | 硫碳 | ❌ |  |  | ❌ |  |  | ❌ |  |  | ❌ |  |  | ❌ |  |  | ❌ |  |  | ❌ |  |  | ❌
10.1021/acssuschemeng.3c07379 | 2024 | Yttrium-Containing Solid Electrolyte Interphase Safeguards Lithium Anodes in Lithium-Sulfur Batteries | TRUE | TRUE | 硫碳 | ❌ |  |  | ❌ |  |  | ❌ |  |  | ❌ |  |  | ❌ |  |  | ❌ |  |  | ❌ |  |  | 🔶 | 99.5 | [MAIN] …ormance of the 1% Li additive did not exhibit significant changes compared to the 2% Y additive. However, the Coulombic efficiency noticeably improved, reaching 99.5%. The rate performance of the three cells and the voltage profiles of the LSB electrolyte are presented in Fig…
10.1039/d4fd00024b | 2024 | Linear ether-based highly concentrated electrolytes for Li-sulfur batteries | FALSE | TRUE | 硫碳 | ❌ |  |  | ✅ | 0.17 | [MAIN] … rst measured the ionic conductivity of a 1 M LiTFSA solution in the dialkyl ethers BME, t-BME, and DPE. The conductivity of t-BME and DPE-based electrolytes (0.18 and 0.17 mS cm-1 at 30 °C) was very low compared to that of the BME-based electrolyte (1.1 mS cm-1) and were thereby eliminate… | 🔶 | 14.8, 23 | [EXP] …centration (mM_S). The experimental errors of the solubility were less than 10%. Polarity of electrolytes The donor number of electrolytes was estimated by 23Na NMR spectroscopy using a 5 mm B coaxial NMR tube (Shigemi, SP-405). NMR samples were prepared using 3 mol d… [MAIN] … hand, higher order polysuldes may be more soluble in polar SL-based solution with a relatively high Gutmann donor number of 14.8 kcal- mol-1.20 Accordingly, the low solubility of polysuldes in the dialkyl ether-based electrolytes limits … | 🔶 | 88 | [MAIN] … of the dialkyl ether-based electrolytes is comparable to that of other ether-based elec- trolytes: e.g., the viscosity of DME(G1)-based electrolytes was reported to be 88 mPa s at cLi of 3.4 M.52 The diﬀerence in the chemical structure of the ether solvents is unlikely to signicantly … | ❌ |  |  | ❌ |  |  | ❌ |  |  | ❌
10.1149/1945-7111/ad9a7e | 2024 | Electrochemical Impedance Spectroscopy Analysis of Dendrite Growth on the Lithium Metal Surface in Polysulfide-Insoluble Electrolytes | TRUE | TRUE | 硫碳 | 🔶 | 0.028, 0.68 | [MAIN] …ivity (σion) than that of Li(G3)TFSI (Li(SL)2TFSI: 0.42 mS cm-1 vs Li(G3)TFSI: 1.1 mS cm-1). However, the Li+ transference number (tLi) of Li(SL)2TFSI is 0.68, which is much higher than that of the Li(G3)TFSI (tLi = 0.028).34,37 Therefore, the Li+ conductivity (σLi) o… [MAIN] …, the Li+ transference number (tLi) of Li(SL)2TFSI is 0.68, which is much higher than that of the Li(G3)TFSI (tLi = 0.028).34,37 Therefore, the Li+ conductivity (σLi) of Li(SL)2TFSI is also higher than that of Li(G3)TFSI (Li(SL)2TF… | 🔶 | 0.29 | [MAIN] … Li(SL)2TFSI is 0.68, which is much higher than that of the Li(G3)TFSI (tLi = 0.028).34,37 Therefore, the Li+ conductivity (σLi) of Li(SL)2TFSI is also higher than that of Li(G3)TFSI (Li(SL)2TFSI: 0.29 mS cm-1 vs Li(G3)TFSI: 0.031 mS cm-1), suggesting that the same trend is observed in a system with HFE. SEI2 (organic… | ❌ |  |  | ❌ |  |  | ❌ |  |  | 🔶 | 10 | [MAIN] …ircuit was completely different between the systems. For the SL electrolyte, RSEI1 decreased; however, unlike Rct and RSEI2, RSEI1 was ∼10 Ω even after the short-circuit process. These results imply that current flows through the inorganic layer of t… | ❌ |  |  | ❌
10.1021/acsami.4c05128 | 2024 | Synergistic Effect of Lactam and Pyridine Nitrogen on Polysulfide Chemisorption and Electrocatalysis in Lithium Sulfur Batteries | TRUE | TRUE | 硫碳 | ❌ |  |  | ❌ |  |  | ❌ |  |  | ❌ |  |  | ❌ |  |  | ❌ |  |  | ❌ |  |  | 🔶 | 99 | [MAIN] …apacity of 1220 mA h/g and retained ∼70% of its initial capacity after 300 cycles (Figure 6a) at 0.2 C with a Coulombic efficiency of ∼99%. PhDPP/C/S showed an initial capacity of 1043 mA h/g at 0.2 C, where the capacity was reduced significantly t…
10.1002/anie.202401055 | 2024 | Boosting Cathode Activity and Anode Stability of Lithium-Sulfur Batteries with Vigorous Iodic Species Triggered by Nitrate | FALSE | TRUE | SPAN | ❌ |  |  | ❌ |  |  | ❌ |  |  | ❌ |  |  | ✅ | 5 | [SI] … (S) of electrolytes were available. Linear sweep voltammetry (LSV) measurement was performed to evaluate the oxidation potential in Li¦¦SS cell in the voltage range of 1.0-5.0 V and reduction potential in Li¦¦Cu cell in the voltage of 3.0-1.0 V with a scanning rate of 5 mV s-1. The open… | ✅ | 4.4 | [MAIN] …ted equivalent circuit of the cycled symmetric Lij j Li cells (Figure 2f). The cell with I2 LiNO3 displays a charge transfer resistance (Rct) of 4.4 Ω, which is lower than that of 20.1 Ω with LiNO3 only. The corresponding linear fits between the real part Z’ i… | ❌ |  |  | ✅ | 68.7 | [MAIN] …rsible capacity exceeding 1100 mAhg 1 is displayed up to 1000 cycles. The cell with I2 LiNO3 shows a higher CE of 68.7% on the first cycle, 100% CE and a capacity more than 1300 mAhg 1 in following cycles. The voltage-capacity p…
10.1016/j.ensm.2024.103215 | 2024 | Accelerated Li2S conversion in sparingly-solvating electrolytes enabled with dipole-dipole interaction for wide-temperature Li-S batteries | TRUE | TRUE | 硫碳 | ❌ |  |  | ❌ |  |  | ❌ |  |  | ❌ |  |  | ❌ |  |  | ❌ |  |  | ❌ |  |  | ❌
10.1016/j.jechem.2024.02.052 | 2024 | Effect of the anionic composition of sulfolane based electrolytes on the performances of lithium-sulfur batteries | TRUE | TRUE | 硫碳 | ❌ |  |  | ❌ |  |  | ✅ | 6, 41 | [MAIN] …properties of lithium salt anions. Parameter Lithium salt anion [PF6] [N(SO2CF3)2] [ClO4] [SO3CF3] [NO3] DN (kcal/mol) [41,42] 2.5 5.4 8.4 16.9 21.1 r (Å) [43] 3.10 4.5 [44] 3.05 3.33 2.87 [45] V (Å3) [46] 69 147 55 - - DN - donor n… [MAIN] …rein, we investigated the impact of sulfolane-based elec- trolytes with five lithium salts (1 M) with various donor number of anion (LiPF6, LiN(SO2CF3)2, LiClO4, LiSO3CF3, and LiNO3) on the electrochemical performance of lithium-sulfur and lithium-… | ❌ |  |  | 🔶 | 6.3 | [MAIN] …ric constant, readily dissolves lithium salts of various nature, including lithium polysulfides, and has high oxidative stability (up to 6.3 V relative to Li/Li+) and high flash point (>165 C). In addition, sulfolane is non- toxic and does not form ga… | ❌ |  |  | ❌ |  |  | ❌
10.1016/j.cej.2024.151562 | 2024 | Selection of ionic liquid electrolytes for high-performing lithium-sulfur batteries - An experiment-guided high-throughput machine learning analysis | TRUE | TRUE | 硫碳 | ❌ |  |  | 🔶 | 2 | [MAIN] …ow 0 ◦C are desired, and fortunately, 86.1 % of the dataset satisfies this condition. Finally, the electronic conductivity limit is taken as 2 mS/ cm in the natural logarithm scale. This rough estimation allows us to exclude ILs with considerable electronic c… | ❌ |  |  | ✅ | 1.6, 100 | [MAIN] …s between -0.7 and 0.1 mol/mol as determined from experimental results reported in Fig. 5. On the other hand, viscosities lower than 100 mPa.s were decided to be class A. Given the viscosity of the standard DOL:DME electrolyte is 1.6 mPa.s [19], 100 mP… [MAIN] …reported in Fig. 5. On the other hand, viscosities lower than 100 mPa.s were decided to be class A. Given the viscosity of the standard DOL:DME electrolyte is 1.6 mPa.s [19], 100 mPa.s is a relevant limit for IL viscosity, set to avoid severe Li+ ion resistance problems. In add… | ❌ |  |  | ❌ |  |  | ❌ |  |  | ❌
10.1021/acsami.4c02326 | 2024 | Tailoring Solvation Solvent in Localized High-Concentration Electrolytes for LithiumSulfurized Polyacrylonitrile | FALSE | TRUE | SPAN | ❌ |  |  | ✅ | 5.03 | [MAIN] …showed drastic capacity decay after 250 cycles as shown in Figure 3a. Even though DME-LHCE has a higher ionic conductivity (5.03 mS cm-1 at 45 °C) than DEE-LHCE (3.06 mS cm-1 at 45 °C, Figure S2b), the cycle life of Li¦¦SPAN cells using DEE-LHCE … | ❌ |  |  | ❌ |  |  | ❌ |  |  | ❌ |  |  | 🔶 | 99.5 | [MAIN] ….e., LiFSI-1DEE-2TTE by mol.) are compared under the electrochemical tests. Both show very similar average Li CE of around 99.4∼99.5% in Li¦¦ Cu cells, but DEE-LHCE has slightly higher polarization than DME-LHCE (Figure S2a). The latter is pos… | ❌
10.1002/eom2.12483 | 2024 | Addressing electrode passivation in lithium-sulfur batteries by site-selective morphology-controlled Li2S formation | TRUE | TRUE | 硫碳 | ❌ |  |  | ❌ |  |  | ✅ | 2, 9, 39 | [MAIN] …Additionally, the increased discharge capacity from site-selective deposition was observed with another high- DN salt anion, thiocyanate (SCN ),39 further supporting the role of high-DN electrolytes in this process (Figure S9). 3.3 ¦ Electrochemical proper… [MAIN] …s (Figure 1) results in selective Li2S nucleation in the upper part of the electrode, while the use of a high-DN anion (Br ) results in selective Li2S growth in this part (cf. the passivation of the electrode FIGURE 1 Schematic of site-selective and morpholog… | ❌ |  |  | ❌ |  |  | ❌ |  |  | ❌ |  |  | ❌
10.1002/batt.202400155 | 2024 | Lithium-Sulfur-Batteries under Lean Electrolyte Conditions - Improving Rate Capability by the Choice of the Lithium Salt in Dimethoxyethane-Hydrofluoroether-Based Electrolyte | TRUE | TRUE | 硫碳 | ❌ |  |  | ✅ | 2 | [MAIN] …c), clear differences between the salts can be observed. The electrolyte comprising LiTf has the lowest ionic conductivity of 2 mS/cm, which is consistent with literature, due to the lower mesomeric effect regarding anion stabilization and the… | 🔶 | 47 | [MAIN] …contradicts with the Li vs Li tests, but may be explained with the better Li2S-precipitation, enabled by high donor number anions like LiTf,[47] and it can be also contributed to the polysulfide species that are known to passivate the lithium anode.[17,… | 🔶 | 3 | [MAIN] …hout polysulfides), a low influence of the lithium salt, as observed for the electrolyte density, occurs. The viscosities of the pure electrolytes are all around 3 mPas, except the LiTf-based electrolyte, which shows a lower value (2.1 mPas). This is a comparably low value, esp… | ❌ |  |  | ❌ |  |  | ❌ |  |  | ✅ | 70 | [MAIN] …ure S5. The results confirm that the use of LiTf leads to the highest capacity retention despite the very low coulombic efficiency of less than 70% in the last 80 cycles. LiTFSI and LiBETI lead to the second highest capacity retention after 120 cycles, whic…
10.1039/d3cp06248a | 2024 | The reduction behavior of sulfurized polyacrylonitrile (SPAN) in lithium-sulfur batteries using a carbonate electrolyte - a computational study | FALSE | FALSE | SPAN | ❌ |  |  | ❌ |  |  | ❌ |  |  | ❌ |  |  | ❌ |  |  | ❌ |  |  | ❌ |  |  | ❌
10.1149/1945-7111/ad5b8c | 2024 | The Role of the Anion in Concentrated Electrolytes for Lithium-Sulfur Batteries | TRUE | TRUE | 硫碳 | 🔶 | 0.73 | [MAIN] … LiTFSI, the electrolyte approaches the superionic region, which also can be correlated with a report on high transference numbers (0.73) for this specific electrolyte.21 The ion transport mechanism in HCEs differs from that in conventional dilut… | ❌ |  |  | ✅ | 5.4, 16.9 | [MAIN] …nt interactions, leading to more “free” solvent as also seen in Fig. S4. The Tf anion is a strong Lewis base (DN = 16.9 kcal mol-1) and therefore interacts strongly with the Li+ cations.56 The Li-S battery performance also depend… [MAIN] …n, that in turn leads to less free solvent present. This agrees with TFSI being a relatively weak Lewis base (DN = 5.4 kcal mol -1) and interacts weakly with the Li+ cations. LiTDI is in many ways intermediate between LiTFSI and… | ✅ | 1.15, 5, 16.4 | [MAIN] … increases from 1 m to 3 m, the viscosity does not increase significantly (viscosity < 5 mPa.s). However, the viscosity increases significantly at 5 m, to 16.4 mPa.s. For LiTFSI (1-7 m), the situation is quite different; the viscosity increases from 1.15 mPa.s to a vast 225 … [MAIN] …ent57 evident from the Raman spectra (Fig. S4). As the LiTf salt concentration increases from 1 m to 3 m, the viscosity does not increase significantly (viscosity < 5 mPa.s). However, the viscosity increases significantly at 5 m, to 16.4 mPa.s. For LiTFSI (1-7 m), the situation is … | ❌ |  |  | ❌ |  |  | ❌ |  |  | ✅ | 80 | [MAIN] …actions of the lithium anode, which prevents the full discharge capacity from being regained on charging. The CEs are similar for the LiTFSI and LiTDI-based electrolytes, around 80%, while it is quite low for the LiTf-based electrolytes. Overall, we observe a slightly better electrochemical…
10.1021/acsenergylett.3c02757 | 2024 | Interfacial Electrochemical Lithiation and Dissolution Mechanisms at a Sulfurized Polyacrylonitrile Cathode Surface | FALSE | TRUE | SPAN | ❌ |  |  | ❌ |  |  | ❌ |  |  | ❌ |  |  | ❌ |  |  | ❌ |  |  | ❌ |  |  | ❌
10.1021/acs.jpcb.3c08374 | 2024 | Structure and Physicochemical Properties of Solutions of Lithium Polysulfides in Tetrasolvate of Lithium Perchlorate with Sulfolane Molecular Dynamics Modeling | TRUE | TRUE | 硫碳 | ❌ |  |  | ❌ |  |  | ❌ |  |  | ❌ |  |  | ❌ |  |  | ❌ |  |  | ❌ |  |  | ❌
10.1002/adfm.202405814 | 2024 | Phloroglucinol-2,6-Diaminoanthraquinone as a Durable Redox Mediator for Enhancing Conversion Reaction Kinetics in Lithium-Sulfur Batteries | TRUE | TRUE | 硫碳 | ❌ |  |  | ❌ |  |  | ❌ |  |  | ❌ |  |  | ❌ |  |  | ❌ |  |  | ❌ |  |  | ❌
10.1002/sus2.191 | 2024 | A three-way electrolyte with ternary solvents for high-energy-density and long-cycling lithium-sulfur pouch cells | TRUE | TRUE | 硫碳 | ❌ |  |  | ❌ |  |  | ❌ |  |  | ❌ |  |  | ❌ |  |  | ❌ |  |  | ❌ |  |  | ✅ | 77.8, 100 | [MAIN] …ng lifespan of Li-S full cells with TWE (Figure S9). Moreover, the Li-S cell with TWE delivers a high initial CE near 100% and remains steady throughout the cycling process due to the suppressed LiPS parasitic reactions. Specificall… [MAIN] …ycles. The inhibited LiPS side reactions were further validated in Li-S coin cells without LiNO3. The initial Coulombic efficiency (CE) in the cell with TWE is 77.8% compared with 47.4% of that with CVE (Figure 1C). The CE in the cell with TWE gradually rises during cycling …
10.1021/jacs.4c05000 | 2024 | Concerted Formation of Reversibly Precipitated Sulfur Species and Its Importance for Lean Electrolyte Lithium-Sulfur Batteries | TRUE | TRUE | 硫碳 | ❌ |  |  | ❌ |  |  | ✅ | 7 | [MAIN] …hile the voltage of 0.375 M LiNO3 (Figure S4e,h,j vs Figure S4c) was lower than that of Li ion-starved + high donor number salt (Figure 7c), the total capacity was higher for 0.375 M LiNO3. The discharge voltage plateaus using our strategy is mark… | 🔶 | 32 | [MAIN] … can be caused by many cathode processes. These include poor polysulfide mass transfer limitations (from high viscosity),30 polysulfide clustering/gelation,31,32 passivation of conductive surfaces,19 or a combination thereof. Deconvolution of these sources of high overpotent… | ❌ |  |  | ✅ | 27, 35, 57, 500 | [MAIN] …Li ion electrolyte over the course of the second plateau, which we will discuss later. In terms of magnitude, Rct represented the largest difference between the low (<500 ohm) and high Li ion (>2000 ohm) compositions. Interestingly, the value of Rct for both electrolyte compositions … [MAIN] …r the high Li ion concentration electrolyte (Figure 2b), Rint was found to increase up to ∼60 ohm (denoted as Rint-P1, peak 1 of Rint), followed by a decrease to ∼27 ohm, which then increases back up to ∼37 ohm (denoted as Rint-P2, peak 2 of Rint). There seem to be multiple Rint… | ❌ |  |  | ❌
10.1016/j.jechem.2024.04.009 | 2024 | Tuning the solubility of polysulfides for constructing practical lithium-sulfur battery | TRUE | TRUE | 硫碳 | ❌ |  |  | ❌ |  |  | ❌ |  |  | ❌ |  |  | ❌ |  |  | ❌ |  |  | ❌ |  |  | ❌
10.1039/d3ra08379a | 2024 | Insight into the probability of ethoxy(pentafluoro)cyclotriphosphazene (PFPN) as the functional electrolyte additive in lithium-sulfur batteries | TRUE | TRUE | 硫碳 | ❌ |  |  | 🔶 | 4.45 | [MAIN] … 10%, 15%, 20% and 25% PFPN (PFPN-0, PFPN-5, PFPN-10, PFPN-15, PFPN-20 and PFPN-25) exhibit a decreased ionic conductivity of 11.9, 10.2, 9.63, 7.62, 5.87 and 4.45 mS cm-1, respectively. The decreased ionic conductivity of the electrolytes contain PFPN can attribute to the high vi… | ❌ |  |  | ❌ |  |  | 🔶 | 4.2 | [MAIN] …electrochemical window of diﬀerent electrolytes. As illustrated in Fig. 3b, the PFPN-0 electrolyte exhibits a electrochemical stability window of only 4.2 V. However, aer adding PFPN into the ether elec- trolytes, the electrochemical stability windows of the all el… | ❌ |  |  | ✅ | 98 | [MAIN] …ytes at 0.2 mA cm-2 and 0.5 mA cm-2 are compared. The Li-Cu cell with PFPN-10 electrolyte shows a more stable CE of 98% for 300 cycles at 0.2 mA cm-2 (Fig. 8a). In comparison, Li-Cu cell with PFPN-0 electrolyte presents a uctuan… | ❌
10.3390/ma17112689 | 2024 | The Interactions between Ionic Liquids and Lithium Polysulfides in Lithium-Sulfur Batteries - A Systematic Density Functional Theory Study | FALSE | FALSE | 硫碳 | ❌ |  |  | ❌ |  |  | ❌ |  |  | ❌ |  |  | ❌ |  |  | ❌ |  |  | ❌ |  |  | ❌
10.1021/acs.energyfuels.4c02185 | 2024 | Enhancing the Efficient Utilization of Li2S in Lithium-Sulfur Batteries via Functional Additive Diethyldiselenide | TRUE | TRUE | 硫碳 | ❌ |  |  | ❌ |  |  | ❌ |  |  | ❌ |  |  | ❌ |  |  | 🔶 | 1.51 | [MAIN] … addition, attributable to internal material rearrangement. Remarkably, postfitting analysis reveals that the interface impedance of the DEDSe-containing battery (1.51 Ω) is lower than that of the conventional electrolyte (2.02 Ω), implying a reduction in the deposition of nonco… | ❌ |  |  | 🔶 | 73.66 | [MAIN] …DS-containing batteries. Notably, the 2.0 wt % DEDSe battery demonstrated excellent cyclic stability and high Coulombic efficiency, with a capacity retention rate of 73.66%. Therefore, adding 2.0 wt % is considered the most suitable amount, leading to the selection of a 2.0 wt % DE…
10.1073/pnas.2316564121 | 2024 | The electrochemistry of stable sulfur isotopes versus lithium | TRUE | TRUE | 硫碳 | 🔶 | 0.785, 0.797 | [SI] …5 C/mol, which denotes the amount of electric charges carried by 1 mole electrons), to yield a molar electron transfer number of 0.797 for 32S and 0.785 for 34S. Note S4. Calculation of separation factor for 32S/34S isotopes. The separation fac… [MAIN] …) and time of experiment endpoint (t2 = 20,000 s) of the i-t profile (SI Appendix, Note S3), a molar electron transfer number of 0.785 is obtained for Li2S2/Li2S pre cipitation in a Li-34S cell, which is smaller than the number for precipitatio… | ❌ |  |  | ❌ |  |  | ❌ |  |  | ❌ |  |  | ❌ |  |  | ❌ |  |  | ❌
10.1016/j.jcis.2024.02.017 | 2024 | A quantitative analysis method of complex sulfide components for understanding initial capacity degradation mechanism in lithium-sulfur batteries | TRUE | TRUE | 硫碳 | ❌ |  |  | ❌ |  |  | ❌ |  |  | ❌ |  |  | ❌ |  |  | ❌ |  |  | ❌ |  |  | ❌
10.1002/adfm.202304541 | 2024 | Construction of Organic-Rich Solid Electrolyte Interphase for Long-Cycling Lithium-Sulfur Batteries | TRUE | TRUE | 硫碳 | ❌ |  |  | ❌ |  |  | ❌ |  |  | ❌ |  |  | ❌ |  |  | ❌ |  |  | ❌ |  |  | ✅ | 79.9, 100 | [MAIN] …30 cycles based on 50% capacity retention. Moreover, the Li-S cell with O-SEI ex- hibits an ultrahigh initial CE ≈100% and maintains stable during long cycling upward 90%. The voltage-specific capacity profiles at the 5th cycle … [MAIN] …the cell with O-SEI is also higher than that with R-SEI during cycling. The cell with O-SEI exhibits a higher CE of 79.9% than 65.8% of the cell with R-SEI at the third cycle (Figure 3c). Furthermore, the cycled Li-S cells were dis…
10.1002/smll.202309890 | 2024 | Organic Electrolyte Additive - Dual Functions Toward Fast Sulfur Conversion and Stable Li Deposition for Advanced Li-S Batteries | TRUE | TRUE | 硫碳 | ❌ |  |  | ❌ |  |  | ❌ |  |  | ❌ |  |  | ❌ |  |  | ✅ | 4.5, 6.1, 9.3, 9.4, 16.8, 18.1 | [MAIN] …h BzCl exhibits visibly lower impedances at the initial state and after 30 cycles (initial state: RS = 2.3 Ω, RSEI = 18.1 Ω, RCT = 6.1 Ω; 30th cycle: RS = 8.4 Ω, RSEI = 9.3 Ω, RCT = 4.5 Ω) in comparison with the cell with- out BzCl (… [MAIN] … visibly lower impedances at the initial state and after 30 cycles (initial state: RS = 2.3 Ω, RSEI = 18.1 Ω, RCT = 6.1 Ω; 30th cycle: RS = 8.4 Ω, RSEI = 9.3 Ω, RCT = 4.5 Ω) in comparison with the cell with- out BzCl (initial state… | ❌ |  |  | ✅ | 98 | [MAIN] … mAh g-1 at the 245th cycle with a capacity decay rate of 0.265% per cycle. Moreover, the coulombic eﬃciency (CE) of the cell with BzCl is >98% even after 245 cycles, while that without BzCl additive is <90%. The higher CE in the BzCl based cell fur- th…
10.1021/acsami.3c14048 | 2024 | Enhancing Li-S Battery Performance with Limiting Li[N(SO2 F)2 ] Content in a Sulfolane-Based Sparingly Solvating Electrolyte | TRUE | TRUE | 硫碳 | ❌ |  |  | ❌ |  |  | ❌ |  |  | ❌ |  |  | ❌ |  |  | ❌ |  |  | ✅ | 98.6 | [EXP] …mperature (referred to as Li/Cu cells at 30 °C), as depicted in Figure 1a. For instance, after 20 cycles, the CEs for Li/Cu cells at 30 °C and Li/Cu cells at 60 °C were measured to be 97.5 and 98.6%, respectively. These results are consistent with previous studies that have reported a similar trend.23,24 Fu… | ✅ | 98.5 | [MAIN] … cell (60 °C →30 °C) utilizing [Li(SL)2][TFSA0.6FSA0.4]-2HFE solution (Figure S2). Even after 100 cycles, the CEs remained above 98.5%. Prior studies have indicated that the [FSA] anion in the electrolyte undergoes continuous reduction during s…
10.1039/d4cc03858d | 2024 | Soluble inorganic quantum dots as an electrolyte additive to boost lithium-sulfur battery performance | TRUE | TRUE | 硫碳 | ❌ |  |  | ❌ |  |  | ❌ |  |  | ❌ |  |  | ❌ |  |  | ❌ |  |  | ❌ |  |  | ❌
10.1021/acsami.3c15300 | 2024 | Catalytic Effect of Ammonium Thiosulfate as a Bifunctional Electrolyte Additive for Regulating Redox Kinetics in Lithium-Sulfur Batteries by Altering the Reaction Pathway | TRUE | TRUE | 硫碳 | ❌ |  |  | ❌ |  |  | ❌ |  |  | ❌ |  |  | ❌ |  |  | ❌ |  |  | ❌ |  |  | 🔶 | 100 | [MAIN] …MTS-containing cell when the discharge rate is increased by 10 times from 0.2C to 2C, accompanied by a stable CE value of always near 100%, suggesting excellent electrochemical reversibility brought about by the additive. The initial specific capac…
10.1039/d4cp03352c | 2024 | Diffusion and thermodynamic properties of lithium polysulfides in different solvents - a molecular dynamics approach | TRUE | TRUE | 硫碳 | ❌ |  |  | ❌ |  |  | ✅ | 0, 17.4, 19 | [SI] …nsidered in this study was not available, an arithmetic mean was used. In the case of DOL:DME mixture we used DN = 19 (expected to be closer to 20); in the case of DIOX:DME we adopted DN = 17.4 (expected to be closer to 20). Fo… [SI] ….ar; ezequiel.leiva@unc.edu.ar Table S1. Solvent properties considered in the study. Solvent Chemical Formula Donor Number (DN) Static dielectric constant (ε0) Viscosity (η)1 Refractive Index DMSO (dimethyl sulfoxide) 29.8 46.7 2 1.4793 DME (1,2- dimethoxyethane) 20 7… | ❌ |  |  | ❌ |  |  | ❌ |  |  | ❌ |  |  | ❌
10.1002/anie.202405880 | 2024 | Enhancement of Overall Kinetics by Se-Br Chemistry in Rechargeable Li-S Batteries | TRUE | TRUE | 硫碳 | ❌ |  |  | ❌ |  |  | ❌ |  |  | ❌ |  |  | ❌ |  |  | ✅ | 82.4 | [MAIN] … plots in the fresh state of Li S cells with and without PhSeBr. The Li S cell with PhSeBr displays a lower Rct of 82.4 Ω compared to 125 Ω in the control, indicating a good conductivity with PhSeBr. Moreover, Figure 4i demonstrate… | ❌ |  |  | ❌
10.1016/j.cej.2023.147557 | 2024 | An intrinsic safe siloxane ether-based electrolyte for lithium-sulfur batteries at high temperatures | FALSE | TRUE | SPAN | ❌ |  |  | 🔶 | 0.375 | [MAIN] …g. S1c), which showed that ionic conductivity of electrolyte increased when rising temperature. And the ionic conductivity reaches its maximum value of 0.375 mS cm-1 at 80 ℃. Moreover, 2.5 M LiFSI/TPOS elec trolyte had a wider electrochemical window (4.94 V) than STD elec tr… | ❌ |  |  | ❌ |  |  | 🔶 | 4.94 | [MAIN] …ivity reaches its maximum value of 0.375 mS cm-1 at 80 ℃. Moreover, 2.5 M LiFSI/TPOS elec trolyte had a wider electrochemical window (4.94 V) than STD elec trolyte (4.09 V) measured by linear scanning voltammetry (LSV), which implied that aimed elect… | ❌ |  |  | ❌ |  |  | ❌
10.1016/j.est.2023.110215 | 2024 | Systematic insight of the behavior of LiNO3 additive in LiS batteries with gradient S loading | TRUE | TRUE | 硫碳 | ❌ |  |  | ❌ |  |  | ❌ |  |  | ❌ |  |  | ❌ |  |  | ❌ |  |  | ❌ |  |  | ✅ | 56.3, 60 | [EXP] …ormation of dendritic lithium and prevents the collapse of the dense structure on the surface of lithium. The Coulombic efficiency of the first cycle without LiNO3 is less than 60 % (Fig. 2d). With the addition of 1 % LiNO3, the specific charging capacity of the first cycle is slightly chan… [EXP] …of the first cycle is slightly changed from 1361.9 mAh g-1 to 1291.3 mAh g-1, which is without LiNO3, but the Coulombic efficiency is greatly improved from 56.3 % to 86.3 %. Similar improvement is also experienced in the data of the specific capacity of the first discharg…
10.1007/s40843-024-2969-3 | 2024 | An organometallic salt as the electrolyte additive to regulate lithium polysulfide redox and stabilize lithium anodes for robust lithium-sulfur batteries | TRUE | TRUE | 硫碳 | ❌ |  |  | ❌ |  |  | ❌ |  |  | ❌ |  |  | ❌ |  |  | ❌ |  |  | ✅ | 99 | [SI] …ty is 1 mAh cm-2 and the current density is 1 mA cm-2, the Li/Cu cell with NiBr2DME maintains high and stable CEs (>99%) after 500 cycles. However, the CE of the cell without NiBr2DME decreases sharply after 100 cycles. Even at t… | ❌
10.1016/j.jpowsour.2024.234833 | 2024 | Isomeric dichloropyrazine of dual-function additives - Synergistic enhancement of lithium anode protection and sulfur redox kinetics in lithium-sulfur batteries | TRUE | TRUE | 硫碳 | 🔶 | 0.58 | [MAIN] …l impedance spectros copy of Li¦¦Li symmetric cells (Fig. S14a‒d). The results in Fig. S14e indicate that the transference numbers of LSB with DCP additives (0.58, 0.75, 0.65) are higher than those of the control battery (0.25). The enhancement in lithium-ion transference… | ❌ |  |  | ❌ |  |  | ❌ |  |  | ❌ |  |  | ❌ |  |  | ❌ |  |  | ✅ | 98 | [MAIN] …nhanced cycling stability compared to the control battery. The batteries featuring with DCP maintained a high Coulombic efficiency of over 98 %, which effectively improves sulfur utilization and suppresses shuttle effects. After 200 cy cles at a rate of…
10.5796/electrochemistry.23-00125 | 2024 | Optimization of Carbon-Sulfur Composite and Application of Al-LLZO Solid Electrolyte and Highly Concentrated Electrolytes for Lithium-Sulfur Cell | FALSE | FALSE | 硫碳 | ❌ |  |  | ❌ |  |  | ❌ |  |  | ❌ |  |  | ❌ |  |  | ❌ |  |  | ❌ |  |  | ❌
10.1039/d3ta05910c | 2024 | Understanding the formation chemistry of native solid electrolyte interphase over lithium anode and its implications using a LiTFSI-TME-TTE electrolyte and polysulfide additive | TRUE | TRUE | 硫碳 | ❌ |  |  | ❌ |  |  | ❌ |  |  | ❌ |  |  | ❌ |  |  | ❌ |  |  | ❌ |  |  | ❌
10.1002/bkcs.12796 | 2024 | 1,1-Diethoxyethane as an interfacial-stabilizing solvent for lithium-sulfur batteries | TRUE | TRUE | 硫碳 | ❌ |  |  | ❌ |  |  | ❌ |  |  | 🔶 | 1.9 | [MAIN] …sity of DOL20 was 1.5 cP, that of DEE20 was 1.6 cP. When the amount of DEE was increased from 50% to 80%, the viscosity of the electrolyte changed from 1.7 to 1.9 cP, which follows the reverse trend compared with the ionic conductivity. It has been reported that the vis- cos… | ❌ |  |  | ❌ |  |  | ❌ |  |  | ❌
10.1002/smll.202307951 | 2024 | High-efficiency Lithium Metal Stabilization and Polysulfide Suppression in Li-S Battery Enabled by Weakly Solvating Solvent | FALSE | TRUE | SPAN | 🔶 | 0.36, 0.5, 0.56, 0.59 | [SI] …8 ¦ 6.36 Solvent/Electrolyte ¦ ε[12] ¦ Dipole moment ¦ tbp (oC) [12] ¦ tmp (oC) [12] ¦ η (cP) ¦ σ (mS cm-1) ¦ t+ 1,3-dioxolane (DOL) ¦ 7.34 ¦ 1.39 ¦ 78.0 ¦ -97.2 ¦ 0.59 ± 0.005 ¦ - ¦ - 1,2-dimethoxyethane (DME) ¦ 7.30 ¦ 1.71 ¦ 85.0 ¦ -58.0 ¦ 0.46 ± 0.004 ¦ - ¦ - 1,4-dioxane (DX… [MAIN] …g the Bruce-Vincent method (refer to the Experimental Section in Supporting Infor- mation). The LWE exhibited t+ value of 0.56, while REE had a t+ value of 0.36. In electrolytes where t+ exceeds 0.5, cation movement makes a greater cont… | ✅ | 0.3 | [MAIN] …by vol- ume). The results of these assessments are summarized in Table S2 (Supporting Information). The ionic conductivity of LWE (0.3 mS cm-1) is notably inferior to that of REE (10.63 mS cm-1). This decrease in ionic conductivity in LWE can be attrib… | ❌ |  |  | ✅ | 1.29 | [MAIN] …is attainable through the electrochemical re- action of associated species (to be discussed in Figure 5). The viscosity of LWE (1.29 cP) was slightly lower than that of REE (1.57 cP). The t+, which signifies the proportionate involve- ment of Li… | 🔶 | 3 | [MAIN] …that LWE has a higher oxidation potential than REE. However, in the case of both electrolytes, no significant oxidation potential was observed until the poten- tial exceeded 3.0 V (vs Li/Li+). This suggests that these elec- trolytes can be used with a SPAN cathode without experienc- ing n… | ✅ | 25, 155 | [MAIN] …indicates the elevated chemical sta- bility of the Li/electrolyte interfaces formed with LWE. After 40 h, the RSEI in the cell with LWE (≈155 Ω) was more than two times lower than that of the cell with REE electrolyte (≈282 Ω). As a re- sult, the total … [MAIN] …lk electrolyte resistance of REE is lower than that of LWE due to its higher ionic conductivity. However, the RSEI of the cell with LWE (≈25 Ω) is significantly lower than that of REE (≈50 Ω), indicating forming the good passivate layer. Furthermore, F… | ✅ | 90 | [MAIN] …gure 5a, there is a clear and noticeable diﬀerence in the CEs of Li¦¦Cu cells using the two electrolytes. The CE of Li¦¦Cu cell with REE started at ≈90%, but it fluctuated and decreased during cy- cling. After 15 cycles, the CE had dropped to below 57%, indicat-… | ❌
10.1002/adma.202406594 | 2024 | Lightweight Electrolyte Design for Li-Sulfurized Polyacrylonitrile (SPAN) Batteries | FALSE | TRUE | SPAN | ❌ |  |  | ❌ |  |  | ❌ |  |  | ❌ |  |  | ❌ |  |  | ❌ |  |  | ✅ | 99.4 | [MAIN] …igure S5, Supporting Information), while oﬀering higher av- erage Li plating/stripping Coulombic eﬃciency (Li CE) of 99.4% (Figure 5a,b). Li/SPAN full-cells (3.5 mAh cm-2 SPAN, 60 µm Li, N/P = 2.4) cycled in TD also exhibit superior… | ❌
10.1002/batt.202300433 | 2024 | Lithium-Sulfur Batteries with Triethylsulfonium Bis(trifluoromethane sulfonyl)imide Ionic Liquid During First Charge-Discharge Cycling - EIS & DFT Study | TRUE | TRUE | 硫碳 | ❌ |  |  | ❌ |  |  | ❌ |  |  | ❌ |  |  | ❌ |  |  | ❌ |  |  | ❌ |  |  | ❌
10.1021/acsenergylett.4c00859 | 2024 | A Coordinated-Anion-Enriched Electrolyte for Lean-Electrolyte Li-S Batteries | FALSE | TRUE | SPAN | ❌ |  |  | ❌ |  |  | ❌ |  |  | ❌ |  |  | ❌ |  |  | ✅ | 48 | [SI] …fusion and surface reactions mechanism, low charge (95.1 mV) and discharge (118.6 mV) overpotentials, and low interfacial impedance (~48 Ω after 5 cycles) from CV, galvanostatic intermittent titration technique (GITT) and EIS analysis demonstrate t… | 🔶 | 99.4 | [MAIN] …asured using Li-Cu cells. As expected, the LDEFE-IL electrolyte endows the Li metal anode with a high average CE of 99.4% over 900 cycles at 0.5 mA cm-2 with 1 mAh cm-2, which is much better than that in LDEFE (99.2%) and LDEE (98.… | 🔶 | 99.4 | [MAIN] …he interphases. The LiF-rich SEI layer formed by the LDEFE-IL electrolyte endows the Li metal anode with high CE of 99.4% up to 900 cycles. Meanwhile, the LiF-LixNyOz enriched CEI effectively accommodates the volume change of the S…
10.1021/acsenergylett.4c00453 | 2024 | Spatial Progression of Polysulfide Reactivity with Lithium Nitrate in Li-Sulfur Batteries | TRUE | TRUE | 硫碳 | ❌ |  |  | ❌ |  |  | ❌ |  |  | ❌ |  |  | ❌ |  |  | ❌ |  |  | ❌ |  |  | ❌
10.1016/j.cej.2024.155807 | 2024 | A bifunctional thiobenzamide additive for improvement of cathode kinetics and anode stability in lithium-sulfur batteries | TRUE | TRUE | 硫碳 | ❌ |  |  | ❌ |  |  | ❌ |  |  | ❌ |  |  | ❌ |  |  | ❌ |  |  | ❌ |  |  | ❌
10.1016/j.carbon.2024.119442 | 2024 | Towards practical Li-S batteries through the combination of a nanostructured graphene composite cathode and a novel sparingly solvating electrolyte | TRUE | TRUE | 硫碳 | ❌ |  |  | ✅ | 3.2 | [MAIN] …f KB-rGO-based sulfur-free laminates was measured using a multipoint probe analyzer, as shown in Fig. S3. The conductivity at RT increased with the rGO content, reaching a maximum value of 3.2 S cm-1 for the KB-0.3rGO sulfur-free electrodes, thus demonstrating that the rGO sheets enhance the percolation degr… | 🔶 | 41 | [MAIN] … their miscibility with ether-based solvents and their incapacity of dissolving polysulfides due to their low donor numbers, inhibiting the shuttle effect [41]. Besides, HFEs have an excellent compatibility with the lithium metal anode, creating a stable solid-electro… | ❌ |  |  | ❌ |  |  | ❌ |  |  | ❌ |  |  | ✅ | 99.2, 99.7 | [MAIN] … rate. As shown in Fig. 4a, KB-0.3rGO-based cells outperform the rest in terms both of discharge capacity and coulombic efficiency, reaching initial values of 912 mAh g-1 at 1C and 99.7 % CE, whereas KB-only cells offer just 687 mAh g-1 and 99.2 % CE. As shown in the voltage profiles of Fig. S6, … [MAIN] … both of discharge capacity and coulombic efficiency, reaching initial values of 912 mAh g-1 at 1C and 99.7 % CE, whereas KB-only cells offer just 687 mAh g-1 and 99.2 % CE. As shown in the voltage profiles of Fig. S6, the addition of small quantities of rGO tuned the morphology…
10.1002/smll.202406972 | 2024 | Organic Thiolate as Multifunctional Salt for Rechargeable Lithium-Sulfur Batteries | TRUE | TRUE | 硫碳 | ❌ |  |  | ❌ |  |  | ❌ |  |  | ❌ |  |  | ❌ |  |  | ❌ |  |  | ❌ |  |  | ❌
10.1016/j.jechem.2024.06.060 | 2024 | Operando FTIR study on water additive in lithium-sulfur batteries to mitigate shuttle effect | TRUE | TRUE | 硫碳 | ❌ |  |  | 🔶 | 1.29, 12, 14 | [MAIN] …y varies about 10 times with water and covers the range of (0.8 to 5.0) 10-12 S cm-1 at 25 C. The electronic conductivity is at least two orders of magni- tude lower at room temperature (∼10-14 S cm-1). For a hypothet- ical positive dopant concentration of 10 mol%, the authors suggest that the bulk ionic cond… [MAIN] …yer (SEI), even under favorable watery conditions. As a result, the authors [73] observed that the Li2O ionic conductivity varies about 10 times with water and covers the range of (0.8 to 5.0) 10-12 S cm-1 at 25 C. The electronic conductivity is at least two orders of magni- tude lower at room temperature (∼10-14… | ❌ |  |  | ❌ |  |  | ❌ |  |  | ❌ |  |  | ❌ |  |  | ❌
10.1021/acsami.4c13183 | 2024 | Understanding Rate and Capacity Limitations in Li-S Batteries Based on Solid-State Sulfur Conversion in Confinement | TRUE | TRUE | 硫碳 | ❌ |  |  | ❌ |  |  | ❌ |  |  | ❌ |  |  | ❌ |  |  | ❌ |  |  | ❌ |  |  | ❌
10.1021/acsami.4c12157 | 2024 | Modality-Tunable Exfoliated N-Doped Graphene as Effective Electrolyte Additive for High-Performance Lithium-Sulfur Batteries | TRUE | TRUE | 硫碳 | ❌ |  |  | ❌ |  |  | ❌ |  |  | ❌ |  |  | ❌ |  |  | ❌ |  |  | ❌ |  |  | 🔶 | 89.3, 91.8, 95, 95.1, 95.7, 97.5 | [MAIN] …for N- Gr 4/LE cells (corresponding to an ultralow capacity fade rate of 0.13% per cycle), and a high average Coulombic efficiency of above 97.5%. It should be noted that the active components (cathode, anode) in all these cells were unchanged and that th… [MAIN] ….2 C rate cycling, the final capacity was a mere 383.8 mAh gS -1 (capacity retention: 50.5%), with an average Coulombic efficiency of just 95.7%. Whereas, generally, the cells with N-doped graphene additives showed a much superior cell performance with a…
10.1007/s11771-024-5562-2 | 2024 | 3,3′-dithiodipropionic acid as a functional electrolyte additive in lithium-sulfur battery | TRUE | TRUE | 硫碳 | ❌ |  |  | ❌ |  |  | ❌ |  |  | ❌ |  |  | ❌ |  |  | ❌ |  |  | ❌ |  |  | ✅ | 69.51, 95.5, 97.92 | [SI] … 100 cycles, the discharge capacity of the 1.5 wt.% DTPA-containing battery can remain at 815.2 mA h/g with a coulombic efficiency of 97.92%, while that of basic electrolyte battery is only 625 mA h/g with a lower coulombic efficiency of 69.51%. Furt… [SI] …ith a coulombic efficiency of 97.92%, while that of basic electrolyte battery is only 625 mA h/g with a lower coulombic efficiency of 69.51%. Furthermore, the 1.5 wt.% DTPA- containing battery offers better long-cycle performance, presenting a capaci…
10.26599/nre.2024.9120126 | 2024 | A tailored highly solvating electrolyte toward ultra lean-electrolyte Li-S batteries | FALSE | TRUE | 硫碳 | ❌ |  |  | ❌ |  |  | ✅ | 1, 22.2 | [EXP] …lding effect on Li+ [38]. While replacing DME with NMP, NO3 - can barely coordinate with Li+ due to the lower donor number (22.2 kcal mol-1) than that of NMP (27.3 kcal mol-1) as demonstrated in Table S1 in the ESM. Therefore, the 7Li res… [SI] …arison of donor number value of various components in the electrolytes. Components DOL DME TFSI- NO3 - NMP I- Donor number (kcal mol-1) 18 20 11.2 22.2 27.3 28.9 Table S2. Comparison of electron density of terminal S atom in various sulfur spec… | ❌ |  |  | ❌ |  |  | ❌ |  |  | ❌ |  |  | ❌
10.1021/acsenergylett.4c02049 | 2024 | Solvation Sheath Reorganization by Alkyl Chain Tuning Promises Lean-Electrolyte Li-S Batteries | FALSE | TRUE | 硫碳 | ❌ |  |  | ❌ |  |  | ❌ |  |  | ❌ |  |  | ❌ |  |  | ❌ |  |  | ❌ |  |  | 🔶 | 98.36 | [MAIN] …while LMSE undergoes a rapid fading after only 60 cycles (Figure 3a; Figure S16). In this regard, the average CE value (98.36%) of LSSE is apparently higher than that (85.56%) of LMSE, suggestive of a better compatibility of LSSE with t…
10.1002/anie.202400343 | 2024 | Anion-Involved Solvation Structure of Lithium Polysulfides in Lithium-Sulfur Batteries | TRUE | TRUE | 硫碳 | ❌ |  |  | ❌ |  |  | ❌ |  |  | ❌ |  |  | ❌ |  |  | ✅ | 1.7 | [MAIN] …ly- sis). As shown in Figure 5a, S9-S10, and Table S5, Li2S6 with the addition of LiFSI exhibits the smallest charge transfer resistance (Rct) value of 22, 8.2, 3.2, and 1.7 ohm at all the temperatures of 10°C, 0°C, 10°C, and 20°C, rendering the LiPSs undergo the fastest redox kinetic… | ❌ |  |  | ❌
10.1021/acsenergylett.4c02535 | 2024 | Practical Lithium-Sulfur Batteries - Beyond the Conventional Electrolyte Concentration | TRUE | TRUE | 硫碳 | ❌ |  |  | ❌ |  |  | ❌ |  |  | ❌ |  |  | ❌ |  |  | ❌ |  |  | ❌ |  |  | 🔶 | 99 | [MAIN] …I in tetraglyme (G4) as the electrolyte limited the overcharge capacity to less than 10 mAh/g and delivered a Coulombic efficiency (CE) that exceeded 99%.16 HCEs that contain 7 M LiTFSI in 1:1 glyme (DME)/dioxolane (DOL)7 and 12 M LiFSI in DME17 also exhibited su…
10.1002/anie.202318785 | 2024 | Improving Rate Performance of Encapsulating Lithium-Polysulfide Electrolytes for Practical Lithium-Sulfur Batteries | TRUE | TRUE | 硫碳 | ❌ |  |  | ❌ |  |  | ❌ |  |  | ❌ |  |  | ❌ |  |  | ❌ |  |  | ❌ |  |  | 🔶 | 95 | [MAIN] …he Li S battery with HME-EPSE maintains a specific capacity of 860 mAhg 1 with 85% capacity retention and a Coulombic efficiency of 95% (Figure S13). In addition, a superhigh-loading S cathode of 9.9 mgScm 2 was employed to confirm the effect o…
10.5796/electrochemistry.24-00048 | 2024 | A Tuned Ether Electrolyte for Microporous Carbon-based Lithium-Sulfur Batteries Enabling Long Cycle Life and High Specific Capacity | TRUE | TRUE | 硫碳 | ❌ |  |  | ❌ |  |  | ❌ |  |  | 🔶 | 62.4 | [MAIN] …nd of increasing viscosity and decreasing ionic conductivity as the amount of LiFSI increased. Further, their viscosities were significantly lower than that of 4 M LiFSI/DME (62.4 mPa s) because of the presence of HFE.29 In addition, the ionic conductivity was higher than that of the 1 M LiTFSI… | ❌ |  |  | ❌ |  |  | ❌ |  |  | ❌
10.1016/j.mseb.2024.117773 | 2024 | Tailoring eco-friendly siloxane-based electrolytes for high-performance lithium-sulfur batteries | FALSE | TRUE | SPAN | ❌ |  |  | ✅ | 1.35 | [EXP] …in weakly solvating solvents. As shown in Fig. 1c and Fig. S2, the 2 M electrolyte exhibits the highest ionic conductivity of 1.35 mS cm-1. Therefore, the concentration of LiFSI was kept at 2 M across all electrolytes of interest to ensure a consis… | ❌ |  |  | ❌ |  |  | ❌ |  |  | ❌ |  |  | ✅ | 95, 96.1, 99 | [MAIN] …e by inhibiting the dissolution of LiPSs. As a result, the DEMS electrolyte enables high Li plating/stripping Coulombic efficiencies (CEs) of approximately 99.0 %, 98.7 %, and 96.5 % at 26 ◦C, -20 ◦C, and 60 ◦C, respectively, under a current density of 0.5 mA cm-2 and a c… [MAIN] …g Li/Cu cells at a current density of 0.5 mA cm-2 and a capacity of 1.0 mAh cm-2. As depicted in Fig. 2a, the CEs in the EC/PC electrolyte were approximately 95 % within the first 50 cycles, sharply decreasing to < 50 % after 80 cycles (Fig. S5). This significant fluctuat… | ✅ | 96 | [MAIN] …eresis of ~ 0.1 V over 150 cycles at 60 ◦C (Fig. S11). Meanwhile, the DEMS electrolyte also maintained stable CEs of approximately 96 % after 50 cycles at -20 ◦C (Fig. S12). Furthermore, the interfacial stability of Li/Li symmetric cells employi…
10.1016/j.ensm.2024.103289 | 2024 | Polysulfide-mediated solvation shell reorganization for fast Li+ transfer probed by in-situ sum frequency generation spectroscopy | TRUE | TRUE | 硫碳 | ❌ |  |  | ❌ |  |  | ❌ |  |  | ❌ |  |  | ❌ |  |  | ❌ |  |  | ❌ |  |  | ❌
10.1039/d4qi01768d | 2024 | Benzo-crown ether electrolyte additives in facilitating sulfur evolution and lithium anode stabilization for high-performance lithium-sulfur batteries | TRUE | TRUE | 硫碳 | 🔶 | 0.56 | [MAIN] …ng chronoamperometry and EIS measurements, then calculated with the Bruce-Vincent-Evans equation. The lithium transference number of the battery with D24C8 was calculated to be 0.56 (Fig. S8a†), which is significantly higher than that of the battery without D24C8 (0.43) (Fig. S8b†). SEM and… | ❌ |  |  | ❌ |  |  | ❌ |  |  | ❌ |  |  | ❌ |  |  | ❌ |  |  | ❌
10.1021/acssuschemeng.4c06125 | 2024 | Dual-Functional Additive Bipyridine Cobalt Complex for Highly Efficient Kinetics and Lithium Regulation in Lithium-Sulfur Batteries | TRUE | TRUE | 硫碳 | ❌ |  |  | ❌ |  |  | ❌ |  |  | ❌ |  |  | ❌ |  |  | ❌ |  |  | ❌ |  |  | ❌
10.1016/j.jpowsour.2023.233754 | 2024 | Tuning the localized dissolution environment of polysulfides for practical Li-S cells | TRUE | TRUE | 硫碳 | ❌ |  |  | ✅ | 1.108 | [MAIN] …ithout 2 wt% PEO. As shown in Table S2, the viscosity of the W/O PEO electrolyte is only 1.62 cP with the ion conductivity of 1.108 mS cm-1, while that of the PEO dissolved electrolyte is 25.9 cP with the slightly lower ion conductivity of 0.969 mS … | ❌ |  |  | ✅ | 1.62 | [MAIN] …viscosity and ion conductivity tests using electrolytes with and without 2 wt% PEO. As shown in Table S2, the viscosity of the W/O PEO electrolyte is only 1.62 cP with the ion conductivity of 1.108 mS cm-1, while that of the PEO dissolved electrolyte is 25.9 cP with the s… | ❌ |  |  | ❌ |  |  | ❌ |  |  | ❌
10.1016/j.electacta.2024.143759 | 2024 | Faradaic impedance and discharge reactions in lithium sulfur battery with sparingly solvating electrolyte | FALSE | FALSE | 硫碳 | ❌ |  |  | ❌ |  |  | ❌ |  |  | ❌ |  |  | ❌ |  |  | ❌ |  |  | ❌ |  |  | ❌
10.1021/acsnano.4c13280 | 2024 | Engineering Densely Packed Ion-Cluster Electrolytes for Wide-Temperature Lithium-Sulfurized Polyacrylonitrile Batteries | FALSE | TRUE | SPAN | 🔶 | 0.74 | [MAIN] …ation tolerance, and the DPIE inherits the highest oxidation potential of ∼4.3 V vs Li/ Li+. Moreover, the Li transference number ( + tLi ) in DPIE is ∼0.74 calculated based on the chronoamperometry curve and electrochemical impedance spectroscopy (EIS) results, whi… | ✅ | 0.2 | [MAIN] …e S6 shows the ionic conductivity of various electro- lytes as a function of temperature. DPIE exhibits ionic conductivities of 0.2 mS cm-1 and 0.075 mS cm-1 at 30 and -20 °C, respectively. The mediocre ionic conductivities in DPIE are associated wi… | ❌ |  |  | ❌ |  |  | 🔶 | 4.3 | [MAIN] …e S7. Compared to DE, both LHCE and DPIE show enhanced oxidation tolerance, and the DPIE inherits the highest oxidation potential of ∼4.3 V vs Li/ Li+. Moreover, the Li transference number ( + tLi ) in DPIE is ∼0.74 calculated based on the chronoamp… | ❌ |  |  | ✅ | 98.6 | [MAIN] …capacity is retained at -20 °C when BE is used (Figure S25). At-10 °C, the DPIE enables an impressive average CE of 98.6% from the 20th to the 100th cycles at 0.5 mA cm-2 (Figure S26). In contrast, Li¦¦Cu cells employing LHCE exhib… | 🔶 | 70.8, 95.6, 99.1, 99.9, 100 | [MAIN] …ssolution is largely mitigated in the LHCE, as evidenced by an improved sixth CE of 95.6% (Figure 4b). A high CE of ∼100% is achieved in DPIE, with almost identical discharge profiles, indicating negligible self-discharge behavior … [MAIN] …yacrylonitrile (SPAN) batteries demonstrate 300 stable cycles with a capacity retention of 97.8% and a steady Coulombic efficiency exceeding 99.9%. Even under a limited negative/positive areal capacity ratio of four, the Li¦¦SPAN cells exhibit good stabili…
10.31635/renewables.024.202400065 | 2024 | Synergistic Effect of High Donor Electrolyte and Catalytic Separator for Practical Lithium-Sulfur Batteries | TRUE | TRUE | 硫碳 | ❌ |  |  | ❌ |  |  | 🔶 | 31 | [MAIN] …olvent and carbon nanosheet-based modified separator simultaneously. In this concept, tetramethy- lurea (TMU, DN = 31.0 kcal mol-1)51 with high solubility for LiPSs was chosen as a cosolvent to initiate S3•--based conversion path… | ✅ | 2.42 | [MAIN] …hich en- hanced the solubility of LiPSs while reducing the diffusion of Li+; (2) owing to the inherently high viscosity of TMU solvent, the TDD showed a viscosity of 2.42 mPa s-1, higher than that of DD (1.39 mPa s-1, Supporting Information Table S1), which reduced the mobility of Li+ … | ❌ |  |  | ❌ |  |  | ❌ |  |  | ✅ | 100 | [MAIN] …h high capacity of ≥1000 mAh g-1 (Figure 5c and Supporting Informa- tion Table S2).19,21,23,55-60 The average CE during cycling was nearly 100% (i.e., 99.4%), indicating that the severe shuttle of LiPSs in TDD was largely preserved by the catalytic and …
10.1002/adma.202405790 | 2024 | An Electrolyte Engineered Homonuclear Copper Complex as Homogeneous Catalyst for Lithium-Sulfur Batteries | TRUE | TRUE | 硫碳 | 🔶 | 0.49 | [MAIN] …r the blank electrolyte and Cu- 2-T electrolyte are calculated as 0.31 and 0.49, respectively. The higher Li+ transference number of 0.49 prove the boosted Li+ migration property by Cu-2-T. To reveal the underlying mecha- nism of Cu-2-T regulating… | ❌ |  |  | ❌ |  |  | ❌ |  |  | ❌ |  |  | ✅ | 98.6, 250.9 | [MAIN] …the cell with 0.25 wt% Cu-2-T are 0.042 mA, 0.026 mA, 98.6 Ω and 86.8 Ω, respectively. The values of I0, Iss, Rint,0 and Rint,ss for the cell with blank elec- trolyte are 0.028 mA, 0.017 mA, 250.9 Ω and 234.2 Ω, respec- tively. As a result, the tLi + values for the blank electrolyte and Cu- 2-T electrolyte … [MAIN] …spectively, ΔV is the dc voltage (10 mV). From the Figure S20, Supporting Information, the values of I0, Iss, Rint,0 and Rint,ss for the cell with 0.25 wt% Cu-2-T are 0.042 mA, 0.026 mA, 98.6 Ω and 86.8 Ω, respectively. The values of I0, Iss, Rint,0 and Rint,ss for the cell with blank elec- trolyte are… | ✅ | 98.3 | [MAIN] …ed at a current density of 0.5 mA cm-2 and a capacity of 0.5 mA h cm-2. The cell with Cu-2-T obtains a stable CE of ≈98.3% over 100 cycles (Figure 3a). As a contrast, the CE value of the Cu//Li cell with blank electrolyte presents a… | ❌
10.1016/j.partic.2024.01.011 | 2024 | Electrochemical deposition of Li2S2-Li2S in aprotic Li-S batteries | FALSE | FALSE | 硫碳 | ❌ |  |  | ❌ |  |  | ❌ |  |  | ❌ |  |  | ❌ |  |  | ❌ |  |  | ❌ |  |  | ❌
10.1021/acsami.4c05414 | 2024 | Anode-Free Lithium-Sulfur Batteries with a Rare-Earth Triflate as a Dual-Function Electrolyte Additive | FALSE | TRUE | Li2S | ❌ |  |  | ❌ |  |  | ❌ |  |  | ❌ |  |  | ❌ |  |  | ❌ |  |  | 🔶 | 99.1 | [MAIN] …​16/​27/​34997/​1258609/​am4c05414.​pdf by TSINGHUA UNIV user on 21 September 2026 Nd(OTf)3 achieves a higher Coulombic efficiency of 99.1% compared to that of the control cell without Nd(OTf)3 (98.4%), indicating a smoother lithium stripping/deposi… | ✅ | 72, 86, 89, 91 | [MAIN] … the end of the cyclability test compared to that of the control cell is also observed in Figure S5. The high Coulombic efficiency of an average value of 91% with Nd(OTf)3 in the Ni¦¦Li2S anode-free full cell further proves that Nd(OTf)3 provides excellent lithium pr… [MAIN] …ast, the capacity retention is only 48% in the control cell without Nd(OTf)3 after 60 cycles, and the overall Coulombic efficiency decreases to an average value of 89%. The voltage profile in Figure S3 depicts the typical charge/discharge plateaus of the sulfur conversion reac…
10.1021/acs.jpclett.4c02789 | 2024 | In-Operando FTIR Spectroscopy Study on Rapid Polysulfide Binding via Caffeine in Lithium-Sulfur Batteries | TRUE | TRUE | 硫碳 | ❌ |  |  | ❌ |  |  | ❌ |  |  | ❌ |  |  | ❌ |  |  | ❌ |  |  | ❌ |  |  | ❌
10.1002/adfm.202403888 | 2024 | Suppressing Shuttle Effect via Cobalt Phthalocyanine Mediated Dissociation of Lithium Polysulfides for Enhanced Li-S Battery Performance | TRUE | TRUE | 硫碳 | ❌ |  |  | ✅ | 2.3 | [MAIN] …upporting Informa- tion). As depicted in Figure 1a, Li2S6 displays a V-shaped profile, with the minimum molar conductivity of 2.3 mS cm-1 M-1 ob- served at a concentration of 10 mm. In the high-concentration range of 40-400 mm, an abnormal increas… | ❌ |  |  | ❌ |  |  | ❌ |  |  | ❌ |  |  | ❌ |  |  | ❌
10.1016/j.ensm.2024.103786 | 2024 | Charging lithium polysulfides by cationic lithium nitrate species for low-temperature lithium-sulfur batteries | TRUE | TRUE | 硫碳 | ❌ |  |  | 🔶 | 84, 126.7 | [MAIN] …the Arrhenius features that logarithm of ionic conductivity has a linear function with temperature. The ionic conductivity of Li2S4 catholyte reduces from 126.7 µS cm-1 to 28.5 µS cm-1, generally following the linear relationship between logarithmic ionic conductivity and recip… [SI] …ance spectroscopy was tested from 106 Hz to 10-2 Hz. The standard electrolyte (Hubei Zhonyi Technology) ionic conductivity is 84 µS cm-1. The ionic conductivity is calculated using equation (3), in which the resistances of the Ex were compared to… | ❌ |  |  | ❌ |  |  | ❌ |  |  | ✅ | 2939 | [MAIN] …arbon¦¦carbon symmetric cells with/without LiNO3 in the electrolyte (Fig. S11). The charge transfer impedance Rct mark edly reduces from 5810 to 2939 Ω (Table S4) after untangling the LiPS cluster. Furthermore, it is considered that LiNO3 alters the migration m… | ❌ |  |  | ✅ | 99 | [MAIN] …-N] yield stable discharge capacity (923 mAh g-1 for the 1st cycle and maintaining 70 % after 200 cycles) and Coulombic efficiency (approximately 99 %). Besides, the implication of different Li salts concentration has been compared in Fig. S12 and S13 (refers …
10.1016/j.joule.2024.09.004 | 2024 | Polysulfide-incompatible additive suppresses spatial reaction heterogeneity of Li-S batteries | FALSE | TRUE | 硫碳 | ❌ |  |  | ❌ |  |  | ❌ |  |  | ✅ | 5.74 | [MAIN] …ty (1.5 M lithium bis(trifluoromethanesulfonyl)imide [LiTFSI] in TTE/dimethoxy- ethane [DME], 10:3, v/v). The viscosity of LAA-0.05 was tested to be 5.74 cP at 21 C, which is comparable/lower than most re- ported (localized) high-concentration electrolytes (Table S1… | ❌ |  |  | ❌ |  |  | ❌ |  |  | ❌
10.1016/j.ensm.2024.103862 | 2024 | In-situ construction of an alloy hybrid interface and ultrathin ZnS nanosheets catalyst for polysulfide by trifunctional ZnI2 electrolyte additive for Li-S batteries | FALSE | TRUE | 硫碳 | ❌ |  |  | ❌ |  |  | ❌ |  |  | ❌ |  |  | ❌ |  |  | ✅ | 5.113, 25.19, 70.3 | [MAIN] …d), the Rct of the cathode with LiI and ZnI2 additives decreased to 64.4 and 25.19 Ω, respectively, while the Rct with only base electrolyte increased to 70.3 Ω (Table S6). The significant decrease in Rct in the presence of ZnI2 compared to LiI is attributed to the form… [SI] …es in Figure S28a-b, one semicircle related to Rct in high frequency region was observed. After 2 cycles, the Rct (5.113 Ω) become lower for ZnI2 additive electrolyte. This indicates fast Li charge transfer for plating/stripping pro… | ❌ |  |  | ❌
10.1016/j.molliq.2024.126000 | 2024 | Microscopic insights into effects of sulfolane additive on Li-S battery electrolyte | FALSE | FALSE | 硫碳 | ❌ |  |  | ❌ |  |  | ❌ |  |  | ❌ |  |  | ❌ |  |  | ❌ |  |  | ❌ |  |  | ❌
10.1002/anie.202315087 | 2024 | Accelerating S↔Li2S Reactions in Li-S Batteries through Activation of S-Li2S with a Bifunctional Semiquinone Catalyst | TRUE | TRUE | 硫碳 | ❌ |  |  | ✅ | 8.4 | [SI] …08 M TBAQ, respectively. The ionic conductivity of electrolytes with and without Li+TBAQ•- were measured by a conductivity meter (SevenCompact S230), which are determined to be 9.04 and 8.40 mS cm-1, respectively. The amount of electrolyte used in the button batteries assembled herein is 60 µL (unless other… | ❌ |  |  | ❌ |  |  | 🔶 | 2.15 | [MAIN] … and reduction potentials of RMs should be lower and higher than the S reduction potential ( 2.72 V) and Li2S oxidation potential ( 2.15 V), respectively. Therefore, the redox potentials of bifunctional RMs should be located between 2.72 and 2.15 V… | ❌ |  |  | ❌ |  |  | ❌
10.1007/s11581-023-05331-1 | 2024 | Ammonium silicofluoride as bifunctional electrolyte additive to regulate the electrode interface in lithium-sulfur battery | TRUE | TRUE | 硫碳 | ❌ |  |  | ❌ |  |  | ❌ |  |  | ❌ |  |  | ❌ |  |  | ❌ |  |  | ❌ |  |  | ❌
10.1039/d3ta07591e | 2024 | An electrolyte additive of bromoxoindole enables uniform Li-ion flux and tunable Li2 S deposition for high-performance lithium-sulfur batteries | TRUE | TRUE | 硫碳 | ❌ |  |  | ❌ |  |  | ❌ |  |  | ❌ |  |  | ❌ |  |  | ❌ |  |  | ❌ |  |  | ❌
10.55214/25768484.v9i2.4775 | 2025 | Spectroscopic investigation of thermo and kinetic properties for lithium-sulfur electrolytes | FALSE | FALSE | 硫碳 | ❌ |  |  | ❌ |  |  | ❌ |  |  | ❌ |  |  | ❌ |  |  | ❌ |  |  | ❌ |  |  | ❌
10.1002/celc.202400588 | 2025 | Highly Stable and Conductive 1,3-Dioxolane-Hydrocarbon Based Electrolyte Solvent for Advanced Lithium-Sulfur Batteries | TRUE | TRUE | 硫碳 | ❌ |  |  | ❌ |  |  | ❌ |  |  | ❌ |  |  | 🔶 | 4.5 | [MAIN] …s and LHCEs show promising potential, they are still constrained by several challenges. These include limited anodic stability ( 4.5 V), sluggish ion transport due to strong interactions between Li-ion and anions, the high cost of salts, and po… | ❌ |  |  | 🔶 | 98.09 | [MAIN] …cellent cycling performance by minimizing polysulfide dissolution and maintaining high-capacity retention and Coulombic efficiency (98.09%) after 120 CD cycles. Addi- tionally, the DnH40LiTFSI electrolyte enabled dense, thick Li deposition and exte… | ✅ | 63.5, 93.5 | [MAIN] …oss (Figure 6c and f). As shown in Fig- ure S12, the cell with DnH40LiTFSI electrolyte maintained ultra- high Coulombic efficiencies above 93.5% and 81.25% initially, and 99.80% and 98.05% after 150 and 100 cycles, respectively. Conversely, the Coulombic… [MAIN] …ls with DDLiTFSI (2 M) at 1 and 2 mA/cm2 shorted after 50 and 25 cycles (Figures 6b and e), with considerable Coulombic efficiency decay (63.5% and 12.5%) (Figure S11). This indicates that the salt concentration is not the primary factor for the capacit…
10.1039/d5cc02606g | 2025 | Mechanistic insights into electrolyte decomposition induced by polysulfide migration in large-scale Li-S battery cells | TRUE | TRUE | 硫碳 | ❌ |  |  | ❌ |  |  | ❌ |  |  | ❌ |  |  | ❌ |  |  | ❌ |  |  | ❌ |  |  | 🔶 | 93.2 | [MAIN] …y. The S@AC composite cathode delivers an initial discharge capacity of 1272.9 15.8 mA h g 1 and an initial coulombic efficiency (ICE) of 93.2%, which is significantly higher than the 825.8 52.5 mA h g 1 capacity and 82.3% ICE obtained from the bare s…
10.1021/acselectrochem.5c00374 | 2025 | Insight into Metal-Sulfur (Li-Na) Redox Reactions through Operando UV-Vis and RRDE Studies | TRUE | TRUE | 硫碳 | ❌ |  |  | ❌ |  |  | ❌ |  |  | ❌ |  |  | ❌ |  |  | ❌ |  |  | ❌ |  |  | ❌
10.1002/anie.202423046 | 2025 | Dissociation-Precipitation Chemistry of Lithium Polysulfides and Its Correlation to Dynamic Evolution of Cathode-Electrolyte Interphase in Highly Solvating Electrolyte | TRUE | TRUE | 硫碳 | ❌ |  |  | ❌ |  |  | ✅ | 50.3 | [MAIN] …ess, causing early passivation on the cathode surface. In this study, HMPA, as an aprotic solvent with a high DN of 50.3 kcalmol 1 and a high ɛr of 31.6 (Figure 2a), is introduced as a co-solvent to participate in the inner solva… | ❌ |  |  | ✅ | 2.8 | [MAIN] …3a and S10), which was ascribed to incomplete oxidation of LiPSs in DOL/DME/HMPA electrolyte. Due to the high oxidation potential of S3 * (up to 2.8 V),[13] the oxidation peaks in the CV curves shift towards higher Figure 3. Electrochemical performance of Lij … | ❌ |  |  | ❌ |  |  | ❌
10.1016/j.ensm.2025.104502 | 2025 | Accelerating the sulfur redox kinetics in weakly-solvating lithium-sulfur batteries under lean-electrolyte conditions | TRUE | TRUE | 硫碳 | ❌ |  |  | ❌ |  |  | 🔶 | 1, 35, 45 | [MAIN] …n more severe in weakly-solvating Li‒S batteries due to the lower solvating power of the electrolyte with low-DN co-solvents [45], leading to unexpected rapid cell failure due to the dramatic degradation of the sulfur redox kinetics [46-4… [MAIN] …ied the solvation structure of LiPSs in weakly-solvating electrolyte by partially replacing conventional high-DN 1,2-dimethoxyethane (DME) and 1,3-dioxolane (DOL) solvents with a low-DN di-isopropyl sulfide (DIPS) co-solvent… | ❌ |  |  | ❌ |  |  | ❌ |  |  | ❌ |  |  | ❌
10.1007/s11581-024-05952-0 | 2025 | The impact of THF in ether-based electrolytes for lithium-sulfur battery | TRUE | TRUE | 硫碳 | ❌ |  |  | ❌ |  |  | ❌ |  |  | ❌ |  |  | ❌ |  |  | ❌ |  |  | ❌ |  |  | 🔶 | 97, 99, 100 | [MAIN] … This finding shows that a more serious shuttle effect occurs in DE01. During the charge/discharge cycle, the coulombic efficiency of DE01 is constantly less than 100%, as shown in Fig. 3b, and the efficiency of the first cycle is 91.25%. In TE01, the coulombic efficiency of t… [MAIN] …le is 91.25%. In TE01, the coulombic efficiency of the first seven cycles is constantly higher than 100%. The coulombic efficiency of the batteries with the two electrolytes is 97% in the 13th cycle, which shows that, under the same LiNO3 concentra- tion, the shuttle effect in THF is easie…
10.1002/anie.202422791 | 2025 | A “Flexible” Solvent Molecule Enabling High-Performance Lithium Metal Batteries | FALSE | TRUE | SPAN | ❌ |  |  | ❌ |  |  | ❌ |  |  | ✅ | 2.29 | [MAIN] …cular structure of 2,5-THF and the interaction between BTF and 2,5-THF, the LHCE(2,5-THF) displays the lowest viscosity (2.29 mPa S) and the smallest contact angle (39.1°) on the Celgard-2500 separator in different electrolytes (Figures S3 a… | ❌ |  |  | ❌ |  |  | ✅ | 99.4 | [MAIN] …sembled to eval- uate the reversibility of Li plating/stripping. The LMA in the LHCE(2,5-THF) displays a high Coulombic efficiency (CE) of up to 99.4% (Figure 4a). In contrast, the CE of LMA in HCE(THF) and HCE(2,5-THF) is merely 98.6% and 97.4% (Figures 4a an… | ✅ | 98.6, 99.4, 99.8 | [MAIN] …4%. The assembled Lij jSPAN battery based on our developed LHCE exhibits impressive stability with an average CE of 99.8% over 700 cycles. Moreover, the Lij jSPAN pouch cell can be stably cycled with a high energy density of 301.4 … [MAIN] …metal anode and the sulfurized polyacrylonitrile (SPAN) cathode. As a result, the lithium metal anode shows a Coulombic efficiency (CE) of as high as 99.4%. The assembled Lij jSPAN battery based on our developed LHCE exhibits impressive stability with an average CE…
10.1038/s41467-025-62169-z | 2025 | Interconvertible and rejuvenated Lewis acidic electrolyte additive for lean electrolyte lithium sulfur batteries | FALSE | TRUE | 溶液正极(catholyte) | ❌ |  |  | ❌ |  |  | ❌ |  |  | ✅ | 7 | [EXP] …catholytes was measured using a viscometer (LVDV-2 + P CP, BROOKFIELD) at 25 °C for 1 min. To ensure accurate viscosity mea- surements for solutions with significantly different viscosities (7 cP vs. 2 cP), the torque values were maintained within the optimal range (60-90%) by adjusting the rotational sp… | ❌ |  |  | ❌ |  |  | ❌ |  |  | ✅ | 90 | [SI] …harge). The percent ratio between discharge and charge capacity was measured by varying the storage time. The CE values approached to a limiting value of 90%, which is contrasted by the gradual decrease in CE with storage time in the presence of PS. 2. Note Supplemen…
10.1002/admi.202400632 | 2025 | Insight into the Impact of Electrolyte on Passivation of Lithium-Sulfur Cathodes | TRUE | TRUE | 硫碳 | ❌ |  |  | ❌ |  |  | 🔶 | 1, 2 | [MAIN] …DME (1:1) electrolyte with a lithium bis(trifluoromethane sul- fonyl)imide (LiTFSI) conductive salt has a low donor number and low Li2S solubility; resulting in a flat Li2S structure at the surface of the carbon substrate material after dischar… [MAIN] … Morphology The experimentally obtained discharge performance and Li2S growth morphology for a low and a high donor number elec- trolyte are given in Figure 1a-c, respectively. Both discharge curves show high voltages ≈2.33 V for a short time before dropping to 2.1 V … | ❌ |  |  | ❌ |  |  | ❌ |  |  | ❌ |  |  | ❌
10.1016/j.ensm.2025.104123 | 2025 | Mechanistic understanding of a bifunctional carbonate additive for enhanced performance in lithium-sulfur battery | FALSE | TRUE | 溶液正极(catholyte) | ❌ |  |  | ❌ |  |  | 🔶 | 24 | [MAIN] …the dipole-dipole interac tion strength between the solvents and LiPSs, as reflected by the donicity (Gutmann donor number, DN) of the solvent, where DME (24 kcal/mol) slightly exceeds DOL (21.2 kcal/mol) [35,37]. The introduction of BNC, however, induces a significa… | ❌ |  |  | ❌ |  |  | ❌ |  |  | ❌ |  |  | ✅ | 92.96, 93 | [MAIN] …contribute to outstanding cycling performance under practical conditions, achieving 650.93 mAh gsulfur -1 and coulombic efficiency of 93% over 200 cycles at a C-rate of C/2. This work not only offers valuable insights into the use of unconventiona… [MAIN] …S ratio of 8 µL mg-1. The optimized system delivers a capacity retention of 83.97% at a C-rate of C/2, with a coulombic efficiency of 92.96% over 200 cycles, outperforming existing benchmarks in the literature. This work highlights the potential of B…
10.1016/j.ensm.2024.103937 | 2025 | Confined biomimetic catalysts boost LiNO3-free lithium-sulfur batteries via enhanced LiTFSI decomposition | TRUE | TRUE | 硫碳 | ❌ |  |  | ❌ |  |  | ❌ |  |  | ❌ |  |  | ❌ |  |  | ❌ |  |  | ❌ |  |  | 🔶 | 80, 95, 98 | [MAIN] …rus quantum dots, show promise as alternatives, which were found to catalyze LiPS conversion and main- tained CE >98% when LiNO3 was omitted from the battery electrolyte [37]. However, most reports on “LiNO3 mimic” are merely f… [MAIN] …eration energy storage candidate [4-6]. However, most these batteries reported to date exhibit unsatisfactory Coulombic efficiency during cycling, typically ranging from 95% to 98% [7-9]. This falls short of commercial Li-ion batteries (>99.9%), leading to rapid capacity decay and s…
10.1002/adfm.202425240 | 2025 | Dielectric Increment of Electrolytes Mediated by Ion Association for Lithium-Sulfur Batteries | FALSE | FALSE | 硫碳 | ❌ |  |  | 🔶 | 10 | [MAIN] …gh ionic conduc- tivity and the strong cation-anion favors mild charge with low ionic conductivity. The ionic conductivity of 1.0 M LiTFSI in DME/DOL is 10 mS cm-1 (Figure 2b), while the saturated LiNO3 in DME/DOL (0.6 M) is only 0.45 mS cm-1. The orders of mag- nitude dis… | ✅ | 2, 3 | [MAIN] …igure 2a, and the dielectric constant of solvents is shown in Figure S1 (Supporting Information). The similar DN values of NO3 -and dimethoxyethane (DME) mean that the DME cannot eﬀectively break the ionic bond in LiNO3 and solvate Li+,… [MAIN] …rally considered as eﬀective indicators in assessing the salt solubility. Anions and solvents with diﬀer- ent DN are presented in Figure 2a, and the dielectric constant of solvents is shown in Figure S1 (Supporting Information). The similar DN valu… | ❌ |  |  | ❌ |  |  | ❌ |  |  | ❌ |  |  | ❌
10.1002/adma.202507459 | 2025 | Revisiting the Impact of Anion Selection on Sulfur Redox Reaction Kinetics for High Sulfur Loading Lithium-Sulfur Batteries | FALSE | TRUE | 硫碳 | ❌ |  |  | ❌ |  |  | ✅ | 3 | [SI] …with LiPS, making the Li2S deposition more difficult, which results in a lower second plateau Due to the high donor number of LiNO3,13 the LiPS may interact more strongly with NO3- anions, hindering Li2S deposition and causing the observed v… | ❌ |  |  | ❌ |  |  | ❌ |  |  | ❌ |  |  | ✅ | 98.5, 99 | [MAIN] … desirable SEI.[25] For the coulombic eﬃciency of the Li¦¦S cells, only LiNO3 could reach a relatively higher CE of over 99%, while other salts fall behind with a CE lower than 40% (Figure S9, Supporting Information). This is consiste… [MAIN] … 80.5% capacity retention at 0.1 C (Figure 3f; Figures S35 and S36, Supporting Informa- tion), and an average CE above 98.5%. Limited lithium metal anodes can enhance energy density fur- ther, while anode-free cells with lithiated cat…
10.1021/acsaem.4c02856 | 2025 | A Boron-Based Anion-Receptor Additive for High-Loading Lithium-Sulfur Batteries under Lean Electrolyte Conditions | TRUE | TRUE | 硫碳 | ❌ |  |  | ❌ |  |  | 🔶 | 47 | [MAIN] …s when high donor number (DN) solvents like dimethyl sulfoxides are used. This suggests that, similar to high DN solvents,47 TMSB also facilitates the dissolution of higher polysulfide concentration in the electrolyte as a result of a… | ❌ |  |  | ❌ |  |  | ❌ |  |  | ❌ |  |  | ❌
10.1002/aenm.202403439 | 2025 | A Fluorinated Lewis Acidic Organoboron Tunes Polysulfide Complex Structure for High-Performance Lithium-Sulfur Batteries | TRUE | TRUE | 硫碳 | ❌ |  |  | ❌ |  |  | ❌ |  |  | ❌ |  |  | ❌ |  |  | ❌ |  |  | ❌ |  |  | ❌
10.1002/adma.202502210 | 2025 | Revealing the Coordination and Mediation Mechanism of Arylboronic Acids Toward Energy-Dense Li-S Batteries | TRUE | TRUE | 硫碳 | ❌ |  |  | ❌ |  |  | ❌ |  |  | ❌ |  |  | ❌ |  |  | ✅ | 16.6 | [MAIN] …e specific values of Rint and Rct at diﬀerent voltages are provided in Table S4 (Supporting Information). The Rint of the BPBA cell is relatively low (with an average value of 16.6 Ω) and stable at diﬀerent potentials, which is attributed to the high ionic conduc- tivity and good mechanical … | ✅ | 99.64 | [MAIN] … the most ion pairs (0.2 m BPBA) exhibits the highest CE (Figure S22, Supporting Information). Meanwhile, the CE of Li¦¦Cu half-cells with 0.2 m BPBA and PBA electrolytes are 99.64% and 99.49%, respectively, much higher than that of the Base electrolyte (98.64%), indicating that the additio… | 🔶 | 99.87 | [MAIN] …city retention of 93.7% upon 650 cycles, with a negligible decay rate of 0.0097% per cycle and a high average CE of 99.87%, verifying the eﬀective utilization of active sulfur enabled by BPBA additives. High sulfur loading and lean …
10.1039/d4cp04484c | 2025 | Optimizing cation-π force fields for molecular dynamics studies of competitive solvation in conjugated organosulfur polymers for lithium-sulfur batteries | FALSE | FALSE | 硫碳 | ❌ |  |  | ❌ |  |  | ❌ |  |  | ❌ |  |  | ❌ |  |  | ❌ |  |  | ❌ |  |  | ❌
10.1021/jacs.4c17438 | 2025 | Energy Threshold of Nonlinear Sulfur Solubility for Li-S Batteries | TRUE | TRUE | 硫碳 | ❌ |  |  | ❌ |  |  | ❌ |  |  | ❌ |  |  | ❌ |  |  | ❌ |  |  | ❌ |  |  | ❌
10.1021/acsaem.5c00109 | 2025 | High Performance Lithium-Sulfur Battery with a Multifunctional Organic Nitrogen-Fluorine Compounds-Modified Electrolyte | TRUE | TRUE | 硫碳 | ❌ |  |  | ❌ |  |  | ❌ |  |  | ❌ |  |  | ❌ |  |  | ❌ |  |  | ❌ |  |  | ❌
10.1002/anie.202512031 | 2025 | Covalent Organic Framework Quantum Dots for Near-Frictionless Ion Transport Battery Electrolyte | TRUE | TRUE | 硫碳 | ✅ | 0.98 | [SI] …t nano-engines for constantly replenishing the interface with Li+ to achieve near-frictionless ion transport (tLi+ = 0.98) and exceptional stability (>400 days). Lithium-sulfur battery based on COFs QDs shows high discharge specifi… | ❌ |  |  | ❌ |  |  | ❌ |  |  | ❌ |  |  | ❌ |  |  | 🔶 | 99.5 | [MAIN] …t in lower overpotential.[43] Impressively, COF-TAP-4EO based Li//Cu symmetric battery exhibits a much higher Coulombic efficiency of ∼99.5% over 600 cycles compared to blank battery, verifying that COF-TAP-4EO can facilitate more stable and reversib… | 🔶 | 99.2 | [MAIN] …h g-1 at 0.05 C and remains at a decent cycling performance after 20 cycles (specific capacity, ∼767 mAh g-1; CE, 99.2%) (Figure S26). Besides, the electrode mor- phology of Li-S battery before and after cycles has been character…
10.1021/acsami.5c08529 | 2025 | A Synergistic Strategy for the Development of Advanced, Scalable Lithium-Sulfur Batteries | TRUE | TRUE | 硫碳 | ❌ |  |  | ❌ |  |  | ❌ |  |  | ✅ | 1.4 | [MAIN] …ents (48.5 °C for FDMB vs 2 °C/0 °C for DOL/DME [Table S3]). Despite the fact that FDMB has a slightly higher viscosity (1.4 cP at 25 °C) than DOL and DME (0.60 and 0.45 cP at 25 °C, respectively), as shown in Table S3, it is relatively … | ❌ |  |  | ❌ |  |  | ❌ |  |  | 🔶 | 91.9, 99 | [MAIN] …, compared with 425 mAh/g (53% capacity retention) of the Baseline cell. Both types of cells exhibited a high CE of >99% after 200 cycles, which indicates that the oxidative side reactions during the charging process are insignifi… [MAIN] …e both types of the cells exhibited a relatively gradual slope near the end of the discharge. The first cycle Coulombic efficiencies (CEs) for the NPC_FE and the Baseline cells are 91.9% and 94.8%, respectively. The lower CE of the NPC_FE cell is likely attributed to the formation of a more robu…
10.1002/anie.202415053 | 2025 | Highly Solvating Electrolytes with Core-Shell Solvation Structure for Lean-Electrolyte Lithium-Sulfur Batteries | TRUE | TRUE | 硫碳 | ❌ |  |  | ❌ |  |  | 🔶 | 2, 3, 27.8, 38.8 | [MAIN] …lity with LMA essentially relies on manipulation of the solvation structure of the HSE. The HMPA, with a high DN of 38.8 kcalmol 1, is expected to exhibit strong solvation for the Li+ and hence to promote dissolution of LiPSs. Fu… [SI] …n the stabilization of lithium superoxide LiO2 (Li+-O2-) over lithium peroxide Li2O2 (Li+-O22-) by using high-DN electrolyte solvents in Li-O2 batteries.[8] Note that O2- is a softer base than O22-. Specifically, HMPA shows the stronger coordination wi… | ❌ |  |  | ❌ |  |  | ❌ |  |  | ✅ | 98.7 | [SI] …ng electrolytes after 20 cycles (scale bars, 10 µm). The Li¦Cu cell using DD_TPPO electrolyte exhibits higher CE of 98.7% and stable voltage profile over 400 cycles and we observe the smoother and larger nodule-like Li particles du… | ✅ | 95, 98.4, 98.7 | [MAIN] …rong reaction between DMF and Li metal. In great contrast, the cells using DD_HMPA and DD_TPPO exhibit a high CE of over 98.7% and impres- sively sustains 400 cycles without apparent fading (Fig- Figure 3. The Li2S nucleation kinetics a… [MAIN] …action with LMA, was assessed on LijCu half cells. The cell using the DD base electrolyte exhibits an average CE of 98.4% sustaining 280 cycles (0.5 mAhcm 2; 1 mAhcm 2, Figure 4a). By compar- ison, the cell using DD_DMSO electrol…
10.1021/acs.nanolett.4c04519 | 2025 | RegulatingPolysulfide Clustering with an Anion Acceptorfor Low-Temperature Sulfur Batteries | TRUE | TRUE | 硫碳 | ❌ |  |  | ✅ | 3.2 | [SI] …y with the addition of TPFPB. However, with 25 mM TPFPB, the electrolyte still maintains a satisfactory ionic conductivity of 3.2 mS cm-1 at -25 °C , which can ensure efficient Li+ transport. 0 2 4 6 8 10 12 Ionic conductivity (mS cm-1) Temperatur… | ❌ |  |  | ❌ |  |  | ❌ |  |  | ❌ |  |  | ✅ | 98.8 | [MAIN] …h LMA. The Li¦Cu cell with the 25 mM TPFPB electrolyte exhibits stable cycling for 250 cycles with an average Coulombic efficiency (CE) of 98.8%, whereas the one with the blank electrolyte degrades quickly after 180 cycles (Figure 3a, Figure S4). Further… | ✅ | 72, 99 | [SI] …y of the cell with blank electrolyte decreases to 72%, while the cell with TPFPB electrolyte maintains a high Coulombic efficiency of 99%, indicating the superior stability of the SEI formed in the TPFPB electrolyte. 0.0 0.2 0.4 0.6 0.8 1.0 0.0 0.… [SI] …te, indicating the pre-formation of a different SEI composition on the Li metal surface. Over 230 cycles, the Coulombic efficiency of the cell with blank electrolyte decreases to 72%, while the cell with TPFPB electrolyte maintains a high Coulombic efficiency of 99%, indicating the superior …
10.1021/jacs.5c14801 | 2025 | Breaking Li+ Diffusion Limits in Practical Li-S Batteries via Electrolyte-Dispersible Li+-Reservoir Catalysts | TRUE | TRUE | 硫碳 | ❌ |  |  | ❌ |  |  | ❌ |  |  | ❌ |  |  | ❌ |  |  | ❌ |  |  | ❌ |  |  | ❌
10.1002/adfm.202500077 | 2025 | Multi-Effect Ionic Liquid Additives Achieve High Cycle Stability Lithium-Sulfur Batteries by Constructing an Electrostatic Shielding Layer and Eliminating 'Dead Sulfur' | TRUE | TRUE | 硫碳 | 🔶 | 0.832 | [MAIN] …solvent molecules. Benefit from the weaken binding energy between solvent molecules and lithium ions, the Li+ transference number (tLi +) of 1 m LiTFSI-with TBAI3 electrolyte (0.832) is much higher than that of 1 m LiTFSI-Blank electrolyte (0.589) when measured by Li¦¦Li symmetric cells (Fi… | ❌ |  |  | ❌ |  |  | ❌ |  |  | ❌ |  |  | ❌ |  |  | ❌ |  |  | 🔶 | 98.02, 99.99 | [MAIN] …cycle stability, with a specific ca- pacity of 503 mAh g-1 after 1000 cycles. Note that an ultra-high average CE of 99.99% is exhibited during the whole cyclelife, con- firming the positive eﬀect of “dead sulfur” elimination for the… [MAIN] … (Figure S7b, Supporting Information), the battery with TBAI3 electrolyte still provides excellent and stable CE, with an average coulombic eﬃciency of 98.02% after 200 cycles. Compared with the Blank electrolyte, TBAI3 exerts its electrostatic shielding ef- fect to i…
10.1002/ange.202504398 | 2025 | A Bidirectional Ion Kinetic Regulator Suppressing Lithium Dendrites in Advanced Lithium-Sulfur Batteries | TRUE | TRUE | 硫碳 | ✅ | 0.465 | [MAIN] … significantly reduced from 0.0847 to 0.0655 eV. Furthermore, by assem- bling Li¦¦Li symmetric cells, the Li+ transference number was measured to be increased from 0.465 to 0.850 (Figure S6), indicating that Ni-HAB effectively achieved bidirectional regulation of anions and cati… | ✅ | 4 | [SI] …e exchange current density was correlated with the electric field strength. The temperature was 308 K and the conductivity of the unmodified electrolyte and the Ni-HAB modified electrolyte was 6.1*10-4 S cm-1 and 8.67*10-4 S cm-1, respectively. The local potential difference formula is as follows: Through computation… | ❌ |  |  | ❌ |  |  | ❌ |  |  | ✅ | 21.92 | [SI] …ion of Ni-HAB enhanced both ionic conductivity and the kinetics of the SRR, resulting in a marked decrease in charge transfer resistance within the solution, down to 21.92 Ω. This reduction was attributed to the lower concentration of LiPSs in the modified electrolyte, which expedit… | 🔶 | 98 | [MAIN] …-HAB, the cells could stably undergo deposition and stripping for over 450 h, consistently maintaining a high CE of about 98% and an invariable deposition voltage of 13.2 mV. Post-cycle SEM imaging of the electrode surfaces further rev… | ✅ | 98.3 | [MAIN] …fter depositing an equivalent amount of lithium on Cu foil and conducting 10 cycles at 1 mA cm-2, the initial CE in an ordinary cell was only 98.3% due to side reactions (Figure 3c). In contrast, the Ni-HAB electrolyte assembled cell exhibited no side react…
10.1002/anie.202504898 | 2025 | Promoting the Rate Performances of Weakly Solvating Electrolyte-Based Lithium-Sulfur Batteries | TRUE | TRUE | 硫碳 | ❌ |  |  | ❌ |  |  | ❌ |  |  | 🔶 | 1.27 | [SI] …scosity of WSE and SSE containing Li2S8 was tested using a viscometer (LC-DV-LV, China). The measured dynamic viscosity was 1.40 and 1.27 mPa s, respectively, and the calculated ʋ were 1.34×10-6 and 1.19×10-6 m2 s-1, respectively. SUPPORTING INFORMATION… | ❌ |  |  | ❌ |  |  | ❌ |  |  | ❌
10.1002/anie.202420544 | 2025 | Cooperation of Multifunctional Redox Mediator and Separator Modification to Enhance Li-S Batteries Performance under Low Electrolyte-Sulfur Ratios | TRUE | TRUE | 硫碳 | 🔶 | 0.14, 0.35 | [MAIN] …d they are 0.61 and 0.96 mScm 1, respectively. Both them are much higher than those of original PP membrane (tLi+ =0.35, 0.39 mScm 1) (Fig- ure S11). Therefore, the corresponding Li+ conductivity of GO-g-PSSLi@PP is 0.59 mScm 1… [MAIN] …mScm 1) (Fig- ure S11). Therefore, the corresponding Li+ conductivity of GO-g-PSSLi@PP is 0.59 mScm 1 (σLi+×tLi+), approximately four times than that of pristine PP (0.14 mScm 1), which can be attributed to the additional Li+ hopping mechanism provided by terminal -SO3Li groups … | 🔶 | 30 | [MAIN] …ulfides (LiPSs, Intermediate species) and sluggish reaction kinetics caused by the exceedingly low electronic conductivity of S and Li2S (S: 5*10-30 Scm-1; Li2S: 1 *10-9 Scm-1) and the conversion rate between LiPSs and S/Li2S. Therefore, the current Li S batterie… | ❌ |  |  | ❌ |  |  | 🔶 | 2.15 | [MAIN] … the capability of oxidizing Li2S shall below the theoretical reduction potential of S (2.72 V) and above the oxidation potential of Li2S (2.15 V). In addition, the qualified RMs modules need to have fast mass transport a high stability. Nitrogen atoms, c… | ❌ |  |  | ❌ |  |  | ❌
10.1002/adma.202503365 | 2025 | Designing Moderately-Solvating Electrolytes for High-Performance Lithium-Sulfur Batteries | TRUE | TRUE | 硫碳 | ❌ |  |  | 🔶 | 7 | [MAIN] …ating capacity of 2- MeTHF and TFEO, which is desired for lowering the LiPSs solu- bility. However, the ionic conductivity of 6-7 mS cm-1 at 25 °C for DMFN electrolytes is comparable to most conventional carbon- ated electrolytes used in Li-ion ba… | 🔶 | 12, 18, 20 | [MAIN] … of the four solvents are shown in Figure 1a. It is seen that 2-MeTHF has lower DN (12) and ɛ (6.2) than DME (DN 20, ɛ 7.2) and DOL (DN 18, ɛ 7.1), which makes it have less capability of coordinating Li ions (Li+) than DME an… [MAIN] …37-41] The physical properties of the four solvents are shown in Figure 1a. It is seen that 2-MeTHF has lower DN (12) and ɛ (6.2) than DME (DN 20, ɛ 7.2) and DOL (DN 18, ɛ 7.1), which makes it have less capability of coordinat… | ❌ |  |  | ❌ |  |  | ❌ |  |  | ✅ | 99.66 | [MAIN] …e modified Aurbach method[43] in Li¦¦Cu cells (see Figure 1b; Figure S3, Supporting Information). The maximum CE of 99.66% was obtained for 1.0M-DMFN. This is much higher than 99.19% obtained for E-baseline. The improved Li CE in DM… | ✅ | 99.66 | [MAIN] …imized MSE (1.0M-DMFN) developed in this work exhibits superior Li compatibility and the highest av- erage Li CE of 99.66%. LSBs with 1.0M-DMFN can retain 81.3% capacity after 300 cycles at a C/5 charge/discharge rate, doubled the c…
10.1002/aenm.202403828 | 2025 | Moderately Solvating Electrolyte with Fluorinated Cosolvents for Lean-Electrolyte Li-S Batteries | TRUE | TRUE | 硫碳 | ❌ |  |  | ❌ |  |  | ❌ |  |  | ❌ |  |  | ❌ |  |  | ❌ |  |  | ❌ |  |  | ❌
10.1038/s43246-025-00932-x | 2025 | A complex hydride-based electrolyte additive for rechargeable Li-S batteries | TRUE | TRUE | 硫碳 | ❌ |  |  | ❌ |  |  | ❌ |  |  | ❌ |  |  | ❌ |  |  | ❌ |  |  | ❌ |  |  | ✅ | 98 | [SI] …constraints under high current density conditions. Nevertheless, under 0.1C cycling, the cell achieved a high Coulombic efficiency of ~98% (Supplementary Figure 6), indicating effective interfacial stabilization. These findings highlight a critical…
10.1039/d5cp02052b | 2025 | Hückel anion based concentrated electrolytes for lithium-sulfur batteries | TRUE | TRUE | 硫碳 | ❌ |  |  | ❌ |  |  | ❌ |  |  | ❌ |  |  | ❌ |  |  | ❌ |  |  | ❌ |  |  | 🔶 | 85, 100 | [MAIN] … falls short. Preliminary tests with an addition of LiNO3 to the LiHDI-based electrolyte demonstrate that the CE can be significantly enhanced, reach- ing close to 100% (Fig. S10). This improvement is likely due to the formation of a robust solid electrolyte interphase enriched… [MAIN] …e overcharge capacities differentiate the CEs between them. The LiHDI-based electrolyte exhibited the highest CE (85%). While this represents an improvement over the LiTDI- and LiPDI-based electrolytes, it still falls short. Pr…
10.1039/d4mh01287a | 2025 | Long-life graphite-lithium sulfide full cells enabled through a solvent Co-intercalation-free electrolyte design | FALSE | TRUE | 硫碳 | ❌ |  |  | ❌ |  |  | ❌ |  |  | ❌ |  |  | ❌ |  |  | ❌ |  |  | ❌ |  |  | ✅ | 99.7 | [MAIN] …s also warrants stable cycling of the cell, delivering a capacity of 335 mA h g 1 after 50 cycles with a high CE (99.7% in average at C/5), compared to only 16.1 mA h g 1 for the DOL/DME cell (Fig. 2b and Fig. S4, ESI†). To make …
10.1021/acsaem.5c01295 | 2025 | Catalytic Electrolyte Additive for High-Loading and Lean Electrolyte Li-S Batteries | TRUE | TRUE | 硫碳 | ❌ |  |  | 🔶 | 11.46 | [MAIN] … baseline, 0.5 M LiNO3, and 0.5 M LiPO2F2 electrolytes are presented in Figure 1a. At room temperature, ionic conductivities of 0.5 M LiNO3 and 0.5 M LiPO2F2 are comparable (11.46 mS cm-1), slightly lower than the baseline without an additive (11.78 mS cm-1). This decrease can be attributed to th… | ❌ |  |  | 🔶 | 1.22 | [MAIN] …rature. This observation is further supported by viscosity measurements under identical conditions, where the viscosities follow the order ηbaseline (1.22 cP) < η0.5M,LiNO d3 (2.28 cP) < η0.5M,LiPO d2F d2 (6.93 cP). As the temperature increases, the mobility of ions … | ❌ |  |  | ❌ |  |  | ❌ |  |  | ✅ | 60, 70 | [MAIN] …e capacities (1471 and 1027 mAh g-1, respectively) compared to 0.5 M LiNO3, it exhibited significantly higher CE and capacity retention, with a CE of 70% and a retention of 22%, compared to the LiNO3-based electrolyte (CE = 60%, retention = 14.7%) (Figure S2). Th… [MAIN] … CE and capacity retention, with a CE of 70% and a retention of 22%, compared to the LiNO3-based electrolyte (CE = 60%, retention = 14.7%) (Figure S2). This result highlights the effectiveness of LiPO2F2 even at a low concentrat…
10.1021/jacsau.5c00537 | 2025 | Transformation of Polysulfide Catholyte Chemistry through Lithium-Arene Complexes for Superior Solubility and Cyclability in Li-S Batteries | FALSE | TRUE | 溶液正极(catholyte) | ❌ |  |  | ❌ |  |  | ❌ |  |  | ❌ |  |  | ❌ |  |  | 🔶 | 137 | [MAIN] …​pdf by TSINGHUA UNIV user on 23 September 2026 semicircle and a low-frequency linear segment. Initially, the charge transfer resistance (Rct) of the Li+BP+S catholyte (137 Ω) is slightly greater than that of the Li2S+S catholyte (121 Ω) (Figure 5j),36,38 likely because the presence … | ❌ |  |  | ❌
10.1002/inf2.70071 | 2025 | Comprehensive elucidation of the multifunctional role of lithium nitrate in lithium-sulfur batteries - Expanding beyond shuttle suppression | TRUE | TRUE | 硫碳 | ❌ |  |  | ❌ |  |  | 🔶 | 22.2 | [MAIN] …yte. In the con- ventional electrolyte consisting of 1 M LiTFSI in DME/DOL, the NO3 anion, which has a high donor number (22.2 kcal mol 1), preferentially coordinates with Li+ and forms a NO3 -rich solvation shell.55 Based on its stron… | ❌ |  |  | ❌ |  |  | ❌ |  |  | ❌ |  |  | 🔶 | 99.98 | [MAIN] …c efficiency (CE).31 Remarkably, even at low concentrations, LiNO3 effectively suppresses the PS shuttle with CE up to 99.98%. This has motivated extensive studies of its mech- anistic roles in improving cycling stability and reversibi…
10.1021/jacs.5c01588 | 2025 | Two-Stage Solvation of Lithium Polysulfides in Working Lithium-Sulfur Batteries | TRUE | TRUE | 硫碳 | ❌ |  |  | ❌ |  |  | ✅ | 10, 23 | [SI] …26 SI24 Figure S11. Calibration curve fitting for electrolyte donor number measurements. Note: Donor numbers (DNs) are correlated to the peak shift in 23Na-NMR curves of electrolytes dissolving 10 mmol L-1 NaTFSI as a molecular probe. The adopted trace NaTFSI amo… [SI] … is specially designed to avoid extreme effects on the electrolyte properties. In this way, some acknowledged-DN solvents dissolving 10 mmol L-1 NaTFSI are firstly prepared and their 23Na-NMR peak shifts are measured in (A)‒(E). The linear calib… | ❌ |  |  | ❌ |  |  | ❌ |  |  | ❌ |  |  | ❌
10.1002/aenm.202504263 | 2025 | Nonflammable Cocktail Electrolyte for Stable LiSPAN Batteries | FALSE | TRUE | SPAN | ❌ |  |  | 🔶 | 0.291 | [MAIN] …ing Informa- tion) and improve ion transport kinetics. Table S10 (Support- ing Information) displays that the conductivity of electrolyte- soaked separator containing D-STFE electrolyte (0.291 mS cm-1 at 25 °C and 0.463 mS cm-1 at 60 °C) is higher than that with EC/DEC electrolyte (0.093 mS cm-1 at 25 °C and … | ❌ |  |  | 🔶 | 1.7, 2.4 | [MAIN] …: Due to the inherently high viscosity of SL, low-viscosity solvents such as TEP (viscosity: 1.7 cP) and FEC (viscosity: 2.4 cP), along with the non-solvating dilu- ent TTE, are added to reduce the overall viscosity of the electrolyte.[1… [MAIN] …lectively providing strong thermal and safety advantages. 5) Viscosity regulation: Due to the inherently high viscosity of SL, low-viscosity solvents such as TEP (viscosity: 1.7 cP) and FEC (viscosity: 2.4 cP), along with the non-solvating dilu- ent TTE, are added to reduce the overall vis… | ❌ |  |  | ❌ |  |  | ✅ | 95.2 | [MAIN] …the Li plating/stripping processes enabled by D-STFE (Figure 2i). In Li¦¦Cu cells using D-STFE elec- trolyte, CE remains stable for over 110 cycles with an average CE of 95.2% after the initial stabilization cycle, compared with the rapid CE degradation in the cells with T-STFE electr… | ❌
10.1002/cphc.202400848 | 2025 | The Interaction of Ether-Based Functionalized Ionic Liquids in Lithium-Sulfur Batteries - A First-Principles Study | FALSE | FALSE | 硫碳 | ❌ |  |  | ❌ |  |  | ❌ |  |  | ❌ |  |  | ❌ |  |  | ❌ |  |  | ❌ |  |  | ❌
10.1016/j.cclet.2024.110306 | 2025 | Coordinating lithium polysulfides to inhibit intrinsic clustering behavior and facilitate sulfur redox conversion in lithium-sulfur batteries | TRUE | TRUE | 硫碳 | ❌ |  |  | ❌ |  |  | ❌ |  |  | ❌ |  |  | ❌ |  |  | ✅ | 902, 1451 | [MAIN] …ws a distinctly lower charge transfer resistance ( Rct , 902 Ω ) compared with that in the absence of MoCl5 ( Rct , 1451 Ω ), further confirming the pro- moted polysulfides redox reactions ( Fig. 1f ). The spontaneous re- action tre… [MAIN] …dance spectra (EIS) display that the polysulfides symmetric cell with MoCl5 additive shows a distinctly lower charge transfer resistance ( Rct , 902 Ω ) compared with that in the absence of MoCl5 ( Rct , 1451 Ω ), further confirming the pro- moted polysulfides… | ❌ |  |  | ❌
10.1016/j.ensm.2025.104243 | 2025 | Failure mechanism of sulfurized polyacrylonitrile (SPAN) cathode induced by boron-contained lithium salt | FALSE | TRUE | SPAN | ✅ | 0.24 | [MAIN] …,35]. Li+ transference number (tLi +) is also a key factor in evaluating the migration capability of Li+. The tLi + of LiDFOB and LiTFSI based electrolytes are 0.24 and 0.22, respectively, slightly higher than that of LiPF6 sample (0.18) (Fig. S5) [36]. The Li+ transport ef… | 🔶 | 1.85 | [MAIN] …f LiDFOB based battery, and the influence of B on SPAN batteries is strongly confirmed. In Fig. 5e, the ionic conductivity of LiBOB based electrolyte is 1.85 mS cm-1, and the activation energy fitted calculated from Arrhenius equation is 0.048 eV. Then Li+ transference numbe… | ❌ |  |  | ❌ |  |  | ❌ |  |  | ❌ |  |  | 🔶 | 90.2 | [MAIN] …ng results of Li/Cu batteries (Fig. 2d). LiDFOB based electrolyte exhibits the best stability with an average Coulombic efficiency (CE) of 90.2 % after 50 cycles. LiTFSI and LiPF6 based elec trolytes exhibit significant fluctuations, with efficiencies of … | ❌
10.1016/j.est.2025.118506 | 2025 | Shortening sulfur redox pathway via coupled LiO and CS bonds in LiS batteries | TRUE | TRUE | 硫碳 | ❌ |  |  | ✅ | 11 | [MAIN] …,64] (shown in Figs. 3h, S5a, and Table S2) demonstrate that MCBQ- containing samples achieve the highest Li+ conductivity (5.85 × 10-11 S cm-1). These results confirm that MCBQ enhances both sulfur species conversion and Li+ conduction efficiency. To f… | ❌ |  |  | ❌ |  |  | ❌ |  |  | ❌ |  |  | ❌ |  |  | 🔶 | 100 | [MAIN] …iti gating the corrosion of the lithium anode by polysulfides. The battery with the MCBQ additive maintains a Coulombic efficiency of 100 % at a current density of 0.2C, with an initial discharge capacity reaching 812 mAh g-1; even after 120 cycles,…
10.1002/aenm.202403733 | 2025 | Tuning the Solvation Structure of a Weakly Solvating Cyclic Ether Electrolyte for Wide-Temperature Cycling of Lithium-Sulfurized Polyacrylonitrile Batteries | FALSE | TRUE | SPAN | ❌ |  |  | ✅ | 3.28 | [MAIN] … dissolved into THP with varying concentrations and the elec- trolyte properties were investigated. The ionic conductivity of a 1 m THP electrolyte was determined to be 3.28 mS cm-1 com- pared to 16.48 mS cm-1 for a 1 m DME electrolyte (Figure 2b; Figure S1, Supporting Information). The low… | ❌ |  |  | ✅ | 77.6 | [MAIN] …onic conductivity and optimal solvation structure. Furthermore, a 4 m THP electrolyte main- tains an adequate viscosity of 77.60 mPa s (Figure S3, Support- ing Information). 1 m DME and 1 m THP electrolytes were also evaluated for comparison. T… | ❌ |  |  | ❌ |  |  | 🔶 | 93.48 | [MAIN] … reservoir on the copper foil was depleted before the final stripping step. The 1 m DME electrolyte enables a CE of 93.48%, whereas the 1 THP and 4 m THP electrolytes achieve higher CEs of, re- spectively, 98.54% and 99.42%. The CE … | ✅ | 100 | [MAIN] …negligible self-discharge and polysulfide shut- tling while cycling, achieving an average Coulombic eﬃciency (CE) of ≈100% over 200 cycles (Figure S6, Supporting Informa- tion). The capacity fades despite the high CE, aﬃrming that t…
10.1039/d4ta08915d | 2025 | Electrolyte design enabling practical lithium-sulfur batteries via interfacial manipulation and inhibited polysulfide dissolution | TRUE | TRUE | 硫碳 | ❌ |  |  | ❌ |  |  | ❌ |  |  | ❌ |  |  | ❌ |  |  | ❌ |  |  | ✅ | 96 | [EXP] …on the SEI lm, thus enabling reversible Li plating/stripping. Such developed electrolyte exhibits an average CE as high as 96% over 200 cycles in Li/Cu… | ❌
10.1002/anie.202416731 | 2025 | Regulating Interface Dipole Interaction between Ethers and Active Species Toward Highly Stable Li-SPAN Batteries | FALSE | TRUE | SPAN | ✅ | 0.72 | [MAIN] …6), which are sufficient to support battery operation.[52] Furthermore, F- PE electrolyte exhibits higher Li+ transference number (0.72) and decreased desolvation energy, which makes it possess faster interfacial reaction kinetics and lower deco… | ❌ |  |  | ❌ |  |  | ❌ |  |  | ❌ |  |  | ❌ |  |  | 🔶 | 98.51 | [MAIN] …ectrolytes with Li metal anode was further investigated by Aurbach’s method. F-PE electrolyte exhibits 99.35% Coulombic efficiency (CE) and outperforms that of F-DBE (98.51%) and F-DME (96.21%) electrolytes (Figure 4g), and the advantage be- came more obvious at an extreme temperatu… | 🔶 | 98.64 | [MAIN] … fluctuates significantly. In contrast, the cells based on F-DBE and F-PE electrolytes reached higher average CE of 98.64% and 99.02% at 300 and 400 cycles, respectively. These inherent advantages enable that F-PE electrolyte with w…
10.1021/acsaem.4c02712 | 2025 | Localized High-Concentration Binary Salt Electrolytes with Suppressed Li2Sx Solubility to Achieve Stable Li-S Pouch Cells with High Sulfur-Loading Cathodes under Lean Electrolyte Conditions | TRUE | TRUE | 硫碳 | ❌ |  |  | ❌ |  |  | ❌ |  |  | ❌ |  |  | ❌ |  |  | ❌ |  |  | 🔶 | 99 | [MAIN] …stance and inhibits continuous electrolyte decomposition.12,13 Some previous studies have reported remarkable Coulombic efficiencies of approximately 99% during Li deposition/dissolution using Li[FSA]-based electrolytes.14-19 However, despite their excellent Li C… | 🔶 | 92.4 | [MAIN] …roved CE. Notably, a substantial increase in CE was observed at a 20 mol % Li[FSA] content. Specifically, the CE for [Li(SL)2][TFSA0.9FSA0.1] was 92.4%, which significantly improved to 98.2, 98.4, and 98.7% for [Li(SL)2]- [TFSA0.8FSA0.2], [Li(SL)2][TFSA0.7FSA0.…
10.1002/adfm.202412923 | 2025 | Potassium 3-Thiophenetrifluoroborate Based Preferential Redox toward Highly Efficient Bilateral Protection for Full Li-S Batteries | TRUE | TRUE | 硫碳 | ❌ |  |  | ❌ |  |  | ❌ |  |  | ❌ |  |  | ❌ |  |  | ❌ |  |  | ❌ |  |  | ❌
10.1002/aenm.202503149 | 2025 | Synergistic Trimethylsilyl-Engineered Ether and Weakly-Coordinating Diluent Enables Compact Solvation for Robust Interphases in Practical Li-SPAN Batteries | FALSE | TRUE | SPAN | ❌ |  |  | ❌ |  |  | ❌ |  |  | ❌ |  |  | 🔶 | 3.04 | [MAIN] …um metal batteries have received widespread attention in the new generation of battery systems due to the low oxidation potential (3.04 V vs the standard hydrogen electrode) and high theoretical specific capacity (3860 mAh g-1) of metallic lithium… | ❌ |  |  | ❌ |  |  | 🔶 | 99.77, 100 | [MAIN] …ks the dissolution of LiPSs, consequently, quite weak self-discharge phenomena oc- cur in it. Conversely, two CE values above 100% were observed in the HCE electrolyte, which may be caused by the restoration of capacity due to the formation… [MAIN] …battery to 2 or 1.5 V, followed by 48 h of rest- ing, and finally charging to 3 V. DMCE exhibited the highest CE values of 99.4 and 99.77% among four electrolytes (Figure 5a; Figures S29 and S30, Supporting Information). This suggests that DMCE der…
10.1002/asia.70473 | 2025 | Adiponitrile-Enabled Low-Solvation Strategy to Mitigate the Shuttle Effect in Lithium-Sulfur Batteries | TRUE | TRUE | 硫碳 | ❌ |  |  | ❌ |  |  | ❌ |  |  | ❌ |  |  | ❌ |  |  | ❌ |  |  | ❌ |  |  | ✅ | 95.67 | [MAIN] … show that the cell with AND additive exhibited an initial discharge capacity of 780.7 mAh g-1 and an average Coulombic efficiency (CE) of 95.67% during cycling. In comparison, the control cell delivered a lower initial capacity of 628.3 mAh g-1, which de…
10.1002/aenm.202501324 | 2025 | Visualizing the Dynamic Wetting and Redistribution of Electrolyte in Lean-Electrolyte Lithium-Sulfur Pouch Cells via Operando Neutron Imaging | TRUE | TRUE | 硫碳 | ❌ |  |  | ❌ |  |  | ❌ |  |  | ❌ |  |  | ❌ |  |  | ❌ |  |  | ❌ |  |  | ❌
10.1021/acsaem.5c02378 | 2025 | Salt Concentration Control of Polysulfide Dissolution, Diffusion, and Reactions in Lithium-Sulfur Battery Electrolytes | TRUE | TRUE | 硫碳 | ❌ |  |  | ❌ |  |  | ❌ |  |  | ❌ |  |  | ❌ |  |  | ❌ |  |  | ❌ |  |  | ❌
10.1016/j.cej.2025.162921 | 2025 | Polyhalogenated heterocycle additive induced in-situ 3D gelatinous polymerization with polysulfides for shuttle effect inhibited lithium-sulfur batteries | TRUE | TRUE | 硫碳 | ❌ |  |  | ❌ |  |  | ❌ |  |  | ❌ |  |  | ❌ |  |  | ❌ |  |  | ❌ |  |  | ❌
10.1016/j.ces.2024.121107 | 2025 | Enhancing reaction kinetics and stabilizing lithium deposition in lithium-sulfur batteries with an FeBr2DME additive | TRUE | TRUE | 硫碳 | ❌ |  |  | ❌ |  |  | ❌ |  |  | ❌ |  |  | ❌ |  |  | ❌ |  |  | 🔶 | 99 | [MAIN] …n Li-Li symmetric cells, FeBr2DME enabled stable cycling for 1000 h at 1 mA cm-2. Li-Cu cells maintained high coulombic efficiencies (~99 %) over 200 cycles. Adding 0.5 mM FeBr2DME to the elec trolyte resulted in a specific discharge capacity of 519… | ❌
10.1002/cnl2.70078 | 2025 | Fluoroisatin Mediation Unlocks Durable Lithium-Sulfur Batteries Via Self-Regulating Solvation Engineering and SEI Reinforcement | TRUE | TRUE | 硫碳 | ❌ |  |  | ❌ |  |  | ❌ |  |  | ❌ |  |  | ❌ |  |  | ✅ | 18.71 | [MAIN] …nd Table S1). The decrease in Rs suggests that FRN is compatible with ether-based electrolytes. Moreover, the Rct for cells con- taining 0.5 wt% FRN (18.71 Ω) and 1 wt% FRN (14.87 Ω) was significantly lower than that of the FRN-free cells (125.9 Ω), suggesting that F… | ❌ |  |  | 🔶 | 90, 96, 97 | [MAIN] … reduced mass transfer control overpotential (28.5 mV) and nucleation over- potential (5.3 mV). Moreover, the Coulombic efficiency of the 0.5 wt% FRN cell consistently remained above 97% throughout 100 cycles, whereas the cell without FRN maintained stability for the first 60 cycles but then exp… [MAIN] …cell without FRN maintained stability for the first 60 cycles but then experienced fluctuations, leading to a Coulombic efficiency of approximately 90% thereafter (Figure 3d). These results collectively suggest that 0.5 wt% FRN is highly compatible with Li-nega…
10.1002/qua.70113 | 2025 | DFT Equilibrium Thermodynamics of Lithium Polysulfides Transformations in Sulfolane Solution | FALSE | FALSE | 硫碳 | ❌ |  |  | ❌ |  |  | ❌ |  |  | ❌ |  |  | ❌ |  |  | ❌ |  |  | ❌ |  |  | ❌
10.1002/ente.202500550 | 2025 | Enhancing Safety in Li-S Batteries - Mitigating Thermal Instabilities via Electrolyte and Separator Pair Optimization | FALSE | FALSE | 硫碳 | ❌ |  |  | ❌ |  |  | ❌ |  |  | ❌ |  |  | ❌ |  |  | ❌ |  |  | ❌ |  |  | ❌
10.1021/acsaem.4c02435 | 2025 | Identifying Key Parameters for Mixed Organic Electrolytes for Lithium-Sulfur Battery | FALSE | TRUE | SPAN | ❌ |  |  | ❌ |  |  | ✅ | 0.0998 | [MAIN] …h Capacity Retention at 7.5C metric R2 value dielectric constant 0.7113 viscosity 0.3819 dipole moment 0.3012 donor number 0.0998 HOMO energy 0.0847 LUMO energy 0.0230 HOMO-LUMO gap 0.0192 c/o ratio 0.0109 Figure 3. % drop versus (a) diele… | ❌ |  |  | ❌ |  |  | ❌ |  |  | ❌ |  |  | ❌
10.1021/acsenergylett.5c00974 | 2025 | Practical Lithium-Sulfur Batteries Enabled by a Six-Membered Cyclic Urea Solvent | TRUE | TRUE | 硫碳 | ❌ |  |  | ✅ | 11.3 | [SI] … step is limited by the electrochemical resistance of ion migration. The E-PDD electrolyte shows higher ionic conductivity (11.3 mS cm-1) than E-EDD (10.3 mS cm-1) and E-DD (8.5 mS cm-1), which could availably reduce the concentration polarizatio… | ✅ | 1, 23, 34 | [MAIN] … S cathode redox kinetics and LMA compatibility. As illustrated in Figure 1 and Table S2, the DMPU has a high DN of 34.0 kcal mol-1 and a dipole moment (µ) of 4.23 D, which is much higher than that of conventional ether solvents (… [SI] …eaching its saturation limit. In addition, owing to the strong affinity between Li2S nuclei and LiPSs in high DN electrolyte with low diffusion barrier,23-24 the later formed Li2S will be preferentially deposited on the surface of early Li2S nuclei, resulting in 3… | ❌ |  |  | ❌ |  |  | ❌ |  |  | ❌ |  |  | ❌
10.1002/advs.202410628 | 2025 | Understanding the Dynamics of Sulfur Droplets Formation in Lean-Electrolyte and Low-Temperature Lithium-Sulfur Batteries | FALSE | TRUE | 溶液正极(catholyte) | ❌ |  |  | ❌ |  |  | ❌ |  |  | ❌ |  |  | ❌ |  |  | ❌ |  |  | ❌ |  |  | ❌
10.1021/acsaem.5c01094 | 2025 | Unveiling the “Catalytic” Deposition-Dissolution Behaviors of Lithium Sulfide on the High-Donor-Number Solid Electrolyte Interface | TRUE | TRUE | 硫碳 | ❌ |  |  | ❌ |  |  | ❌ |  |  | ❌ |  |  | ❌ |  |  | ❌ |  |  | ✅ | 99.93 | [MAIN] …Li2S deposition and dissolution processes can be evaluated by the Coulombic efficiency of the Li-CP cell. The Coulombic efficiencies of the second cycle were 99.93% for the cell with LiNO3 and 90.05% for the cell with LiI (Figure 3b). The improved Li2S deposition/ dissoluti… | ✅ | 83.18 | [MAIN] …e capacities. The Li-CP cell with the baseline electrolyte showed the least satisfactory performance with the Coulombic efficiency of only 83.18%. In the galvanostatic charge curve of the cell with the baseline electrolyte, there was a noticeably large ch…
10.1002/adma.202505762 | 2025 | Macromolecular Boron-Based Salt Enables Dense Interphases for Long-Cycling Lithium-Sulfur Batteries | TRUE | TRUE | 硫碳 | ❌ |  |  | ❌ |  |  | ❌ |  |  | ❌ |  |  | ❌ |  |  | ❌ |  |  | ✅ | 99.59 | [MAIN] ….[17] Aurbach’s measurement protocol showed that the Li¦¦Cu cell with LiFPB-containing electrolyte achieved a CE of 99.59%, significantly outperforming the conventional elec- trolyte (97.73%) (Figure 2f). This result underscores the… | ✅ | 65 | [MAIN] …ty at 0.5 mA cm-2 current density), cells with conventional elec- trolyte maintained >90% coulombic eﬃciency (CE) for merely 35 cycles, subsequently deteriorating to below 65% after 100 cycles (Figure 2c,e). Conversely, cells incorporating LiFPB-containing electrolyte sustained except…
10.1016/j.cej.2025.162922 | 2025 | A Phosphoramide-Based Electrolyte with High Affinity towards Li+ and Low Polysulfide Solubility Enables High-Performance Lithium-Sulfur Batteries | TRUE | TRUE | 硫碳 | 🔶 | 0.43 | [MAIN] …containing HMPA are superior to those measured for electrolytes that use amide additives as the corresponding tLi + values typically range between 0.43 and 0.66 [42-44]. The superior Li+ transport properties can be attributed to the solvation structure of Li+ f… | ❌ |  |  | ✅ | 1, 2, 14, 20, 30, 33, 37.8, 55 | [SI] …ol1), DME (DN=20 kcal mol1), pyridine (DN=33 kcal mol1), dimethyl sulfoxide (DN=30 kcal mol1), triethylamine (DN=55 kcal mol1), and HMPA. The concentration of NaTFSI was 5 mmol L1. A solution of NaCl in D2O (1 M) was sealed i… [SI] … using 23Na NMR spectrometry [3]. NaTFSI was first dissolved in a series of solvents, including acetonitrile (DN=14 kcal mol1), DME (DN=20 kcal mol1), pyridine (DN=33 kcal mol1), dimethyl sulfoxide (DN=30 kcal mol1), triethyl… | ❌ |  |  | ❌ |  |  | ❌ |  |  | ❌ |  |  | ❌
10.1021/acsami.4c18988 | 2025 | Investigation of Lithium Polysulfide Reduction Associated with the Potential-Limiting Step in Lithium-Sulfur Batteries | FALSE | TRUE | 溶液正极(catholyte) | ❌ |  |  | ❌ |  |  | ❌ |  |  | ❌ |  |  | ❌ |  |  | ❌ |  |  | ❌ |  |  | ❌
10.1021/acsenergylett.5c01262 | 2025 | Diketopyrrolopyrroles Act as Redox Mediators in Lithium-Sulfur Batteries | TRUE | TRUE | 硫碳 | ❌ |  |  | ❌ |  |  | ❌ |  |  | ❌ |  |  | ❌ |  |  | ❌ |  |  | ❌ |  |  | ✅ | 96 | [MAIN] …s with the previous CV data that demonstrate an increase in polysulfide reduction current. Interestingly, the Coulombic efficiency (CE) was shown to drop to 96% upon addition of A-DPP, which we believe is attributed to mediator shuttling within the cell. It was shown by…
10.1021/acsami.5c01567 | 2025 | Shortening the Reaction Pathway of Sulfur Redox Kinetics with 2,5-Dichloro-1,4-Benzoquinone to Minimize the Shuttle Effect in Lithium-Sulfur Batteries | TRUE | TRUE | 硫碳 | ❌ |  |  | ❌ |  |  | ❌ |  |  | ❌ |  |  | ❌ |  |  | ❌ |  |  | ❌ |  |  | ❌
10.1002/ange.202503214 | 2025 | Constructing Robust Electrode-Electrolyte Interphases for Highly Stable Lithium-Sulfurized Polyacrylonitrile Batteries | FALSE | TRUE | SPAN | ❌ |  |  | ❌ |  |  | ❌ |  |  | 🔶 | 14.5 | [MAIN] … total volume of diluent (TTE) and solvent. In the absence of TTE, cLi+ is 2.6 M (x = 0), and the electrolyte viscosity is 14.5 mPa s. As low-viscosity TTE is added, the viscosity of the electrolyte rapidly decreases, which leads to an increas… | ❌ |  |  | ❌ |  |  | 🔶 | 99.47 | [MAIN] …ously for high-performance Li-SPAN batteries. The optimal electrolyte endows Li plating/stripping with a high Coulombic efficiency of 99.47% at 1 mA cm-2 in Li¦¦Cu cells. The Li-SPAN batteries show excellent cycling stability with a high capacity ret… | ✅ | 96.89 | [MAIN] …with FDT- 2.3T electrolyte is able to stably run over 360 cycles without obvious fluctuations and the average CE is 96.89% during the 10th-364th cycles under the conditions of 1 mA cm-2 and 1 mAh cm-2 (Figure 5d,e). Then, we charact…
10.1002/anie.202515993 | 2025 | Failure Mechanism of High-Temperature Li-S Batteries in Localized High-Concentration Electrolytes | TRUE | TRUE | 硫碳 | ❌ |  |  | ❌ |  |  | ❌ |  |  | ❌ |  |  | ❌ |  |  | ❌ |  |  | ❌ |  |  | ❌
10.1016/j.mattod.2025.06.026 | 2025 | Modulating electrolyte solvation structure and ion dynamics for thermotolerant Li-S batteries | TRUE | TRUE | 硫碳 | ❌ |  |  | ❌ |  |  | 🔶 | 3 | [MAIN] … of LiNO3 addi tive will enable a stronger Li+-NO3 - coordination in the inner solvation sheath due to higher donor number of NO3 - than that of DME, thereby leading to a significant downfield shift. After the dissolution of Li2S6, for one… | ❌ |  |  | ❌ |  |  | ❌ |  |  | ❌ |  |  | ❌
10.1021/acsnano.5c00412 | 2025 | Unveiling the Entropic Effect of Electrolytes on Kinetics and Cyclability for Practical Lithium-Sulfur Batteries | FALSE | TRUE | 溶液正极(catholyte) | ❌ |  |  | ❌ |  |  | ✅ | 3 | [SI] …ne which is a compound with a known size of (5.72 Å)2 does not participate in Li+ 14 solvation due to its low donor number and dielectric constant,3 resulting in a negligible 15 change of the hydrodynamic radius of LiPS (rLiPS) in the catholyte. Therefore, r… | ❌ |  |  | ❌ |  |  | ❌ |  |  | ❌ |  |  | ❌
10.1021/acsami.4c18337 | 2025 | Constructing an Organic-Inorganic Hybrid Solid-Electrolyte Interface In Situ via an Organo-Polysulfide Electrolyte Additive for Lithium-Sulfur Batteries | TRUE | TRUE | 硫碳 | ❌ |  |  | ❌ |  |  | ❌ |  |  | ❌ |  |  | ❌ |  |  | 🔶 | 14.1 | [MAIN] …of LixSiSy and LixSiOy after cycling, which makes the SEI film more stable and improves the conductivity. The interface resistance value of the Si-O-4S system is extremely small and ranges from 13.6 to 14.1 Ω during 50-150 h (Figure 4d). It slightly increases with the progress of cycling. In comparison, the Ri value … | ✅ | 97 | [MAIN] …th 10% Si-O-4S additive enables highly reversible cycling for at least 200 cycles. It had a considerably high CE value (>97%) in the early stages, remaining around 93% when approaching 200 cycles. In contrast, the Li-Cu batteries with… | ✅ | 99.5 | [MAIN] …ithium- sulfur battery also exhibits long cycling stability (850 mA h g-1 at 0.5 C after 200 cycles) and good CE (99.5%). Our finding shows that the suitable sulfur chain length can be coupled with organic compounds such as silox…
10.1016/j.jcis.2025.137953 | 2025 | Regulating the electrode-electrolyte interface in Li-S batteries with 2,5-dimercapto-1,3,4-thiadiazole additives | TRUE | TRUE | 硫碳 | ❌ |  |  | ❌ |  |  | ❌ |  |  | ❌ |  |  | ✅ | 2.29 | [MAIN] …l with DMTD, which means that another irreversible redox reaction happened. It is worth noting that the onset oxidation voltage decreased from 2.29 V to 2.18 V with DMTD and the reductive potential of S8 to Li2Sx (x = 4 ~ 8) was improved to 2.32 V, the potent… | ✅ | 64.9, 95.6 | [MAIN] …t) in the low-frequency region, respectively. The fitted data of Nyquist plots are presented in Table S1. The Rsei and Rct values of the blank cell are 95.6 Ω and 51.6 Ω, respectively, while the Rsei and Rct values of the DMTD cell are substantially lower, 64.9 Ω and … [MAIN] …esented in Table S1. The Rsei and Rct values of the blank cell are 95.6 Ω and 51.6 Ω, respectively, while the Rsei and Rct values of the DMTD cell are substantially lower, 64.9 Ω and 12.9 Ω, respectively. These are attributed to the high ionic conducting ability of the Li2-DMTD-based SEI… | ❌ |  |  | 🔶 | 89.8 | [MAIN] …, the polarization voltage of the charge-discharge platform was reduced from 0.26 V to 0.23 V and the initial coulombic efficiency was improved from 89.8 % to 94.5 %, indicating that DMTD can accelerate the conversion reaction between Li2S and S as well as improve …
10.1021/acsenergylett.4c03177 | 2025 | Long-Cycling Lithium-Sulfur Batteries Enabled by Reactivating Inactive Lithium | TRUE | TRUE | 硫碳 | ❌ |  |  | ❌ |  |  | ❌ |  |  | ❌ |  |  | ❌ |  |  | ❌ |  |  | ❌ |  |  | ✅ | 96 | [MAIN] …A, Li-S batteries with PEA additive in EPSE achieve 185 cycles under demanding conditions and maintain higher CE of 96% with PEA than 93% without PEA. This work elucidates the ingenious modification of amino-based additives to re…
10.1021/acsnano.5c09160 | 2025 | Chemically Generated Liquid Sulfur Droplets at Room and Subzero Temperatures | TRUE | TRUE | 硫碳 | ❌ |  |  | ❌ |  |  | ❌ |  |  | ❌ |  |  | ❌ |  |  | ❌ |  |  | ❌ |  |  | ❌
10.1002/adma.202507006 | 2025 | Synergistic Compound Additives for High-Performance Lithium-Sulfur Batteries | TRUE | TRUE | 硫碳 | ❌ |  |  | ❌ |  |  | ❌ |  |  | ❌ |  |  | ✅ | 0.7 | [MAIN] … electrolyte. LSV results at lower potentials for the various electrolyte systems indicate that the reduction decomposition potential of LiNO3 is ≈0.7 V, while that of SAC is ≈0.425 V. In contrast, OP-10 displays no discernible reduction decomposition signal, wh… | ❌ |  |  | ❌ |  |  | ❌
10.1016/j.cej.2025.169050 | 2025 | The in situ electrolyte reduction induced construction of LiF-rich cathode electrolyte interphase synergizing with high sulfur loading cathode design for high cycle-stable lithium-sulfur batteries | FALSE | TRUE | SPAN | ❌ |  |  | 🔶 | 30 | [MAIN] …employed to facilitate the transformation from S8 to Li2S. While this approach circumvents the low electronic conductivity of sulfur (5 × 10-30 S cm-1) and its solid-state discharge products Li2S and Li2S2 (10-13 S cm-1) [2], which otherwise hinder electrochem… | ❌ |  |  | ❌ |  |  | ❌ |  |  | ✅ | 5.26 | [SI] …lishment of a stable CEI.[9] During the pre-potentiostatic (PS) treatment, both the ohmic resistance (Rb) and interfacial resistance (RCEI) exhibited moderate increases, with Rb rising from 5.26 Ω to 11.59 Ω. This is ascribed to transient charge accumulation at the cathode surface, induced by ongoing LiPF… | ❌ |  |  | ✅ | 75.87 | [MAIN] …formance. In the initial cycle, the S8@S7Se/PAN cells deliver a irreversible capacity of 1458.5 mAh g-1 and a coulombic efficiency of 75.87 % (based on total S/Se mass) in Fig. 5(a) comparing with previous work. The relatively low initial efficiency i…
10.1002/adfm.202509658 | 2025 | Methylation Design on Weakly Solvating Ethers for Wide-Temperature Li-SPAN Battery | FALSE | TRUE | SPAN | ❌ |  |  | 🔶 | 1.61 | [MAIN] … mAh cm-2 at 30 °C, an average CE of 98.6% after 300 cycles at 60 °C, and no freezing at -20 °C with an ionic conductivity of 1.61 mS cm-1. Benefit- ing from the high reversibility of the Li anode in the electrolyte, the Li¦¦SPAN full cell composed… | ❌ |  |  | ❌ |  |  | ❌ |  |  | ❌ |  |  | 🔶 | 98.6, 98.7 | [MAIN] … the electrolyte. Consequently, the optimized electrolyte enables the Li¦¦Cu half cells to achieve an average CE of 98.7% after 370 cycles at 1 mA cm-2 and 1 mAh cm-2 at 30 °C, an average CE of 98.6% after 300 cycles at 60 °C, and … [MAIN] … temperature conditions. At 60 °C, the Li¦¦Cu half cells (at 1 mA cm-2 and 1 mAh cm-2) can deliver an average CE of 98.6% over 300 cycles in the 5:5 electrolyte, whereas the eﬃciency of the Li¦¦Cu half cells begin to fluctuate dram… | 🔶 | 98.6 | [MAIN] …alf cells to achieve an average CE of 98.7% after 370 cycles at 1 mA cm-2 and 1 mAh cm-2 at 30 °C, an average CE of 98.6% after 300 cycles at 60 °C, and no freezing at -20 °C with an ionic conductivity of 1.61 mS cm-1. Benefit- ing…
10.1038/s41467-025-63262-z | 2025 | Neighboring alkenyl group participated ether-based electrolyte for wide-temperature lithium metal batteries | FALSE | TRUE | SPAN | ❌ |  |  | ✅ | 0.72, 1.43 | [SI] …concentration increases to 4M, the formation of ion clusters (CIPs/AGGs) and increased viscosity decrease the conductivity to 1.43 mS cm-1, consistent with previous literature about concentered ether electrolytes20,21. Moreover, the 𝑡𝐿𝑖+ in 4M LiFS… [SI] …s shown in Figure S2a, due to insufficient dissociation of Li+, the 1M LiFSI electrolyte possesses the lowest conductivity of 0.72 mS cm-1. The 2M and 3M LiFSI electrolytes demonstrate an optimal Li+ mobility of 1.68 and 1.70 mS cm-1. When the conc… | ❌ |  |  | ❌ |  |  | ❌ |  |  | 🔶 | 250 | [MAIN] …s. In contrast, the weakly solvated DPE elec- trolyte mitigates this phenomenon to some extent with a reduced Rct value of around 250 Ω, but the RSEI is still insufficient. Additionally, the bulk resistance (R0) of DPE electrolyte increases as t… | ✅ | 99.59 | [SI] …rmore, we compared the electrochemical performance of these four concentrations. For the Li plating/stripping CE test, the 2M LiFSI achieved the highest CE (99.59%), surpassing 1M (90.03%), 3M (99.33%), and 4M (95.29%) (Figure S2b). This suggests that the optimized concent… | 🔶 | 97.07, 98.86 | [MAIN] …able for LMB’s cycling performance. Supplemented with the NGP effect, the AE electrolyte achieves a promising CE of 98.86% at -40 °C, highlighting the syner- gistic effect of weak solvation and functional SEI layer in the realm of L… [MAIN] …CE value (79.55%) (Fig. 3b). Due to the weak solvation modification, the DPE electrolyte exhibits an improved CE of 97.07%, yet remains unfavorable for LMB’s cycling performance. Supplemented with the NGP effect, the AE electrolyte …
10.1002/adma.202504715 | 2025 | Steric Hindrance-Induced Amorphous Lithium Sulfide Deposition Accelerates Sulfur Redox Kinetics in Lithium-Sulfur Batteries | TRUE | TRUE | 硫碳 | ❌ |  |  | ❌ |  |  | ❌ |  |  | ❌ |  |  | ❌ |  |  | ❌ |  |  | ❌ |  |  | ❌
10.1002/advs.202417305 | 2025 | Balancing Anodic Stability and Cathodic Kinetics in Practical Lithium-Sulfur Batteries With Non-fluorinated Weakly Solvating Solvents | TRUE | TRUE | 硫碳 | ❌ |  |  | ❌ |  |  | ❌ |  |  | ❌ |  |  | ❌ |  |  | ❌ |  |  | ✅ | 98 | [MAIN] …table cycling performance of Li¦¦Cu cell was obtained in 1 M LiTFSI-CPME, with an apparently improved average CE of ∼98% and long cycle life above 400 cycles, demonstrating a high stability of Li metal with CPME-based electrolyte.… | ✅ | 98.6 | [MAIN] …SE can deliver appropriate rate capability and stable cycling perfor- mance at 0.5C, achieving a high average CE of 98.6% and a high capacity above 580 mAh g-1 (capacity retention rate of 82.4%) after 200 cycles. Furthermore, the S…
10.1002/smll.202502934 | 2025 | Vanadyl Complex-Mediated Molecular Engineering Enables Homogeneous Modulation of Lithium-Sulfur Chemistry | TRUE | TRUE | 硫碳 | ❌ |  |  | ❌ |  |  | ❌ |  |  | ❌ |  |  | ❌ |  |  | 🔶 | 37.6 | [MAIN] …corresponds to the charge-transfer resistance (Rct). The battery integrated VO and PDI@PP exhibits the lowest Rct value of 37.6 ohm (Figure 4d), which proves the optimized electron-conductive environment in the LSB system.[37,38] The cycling… | ❌ |  |  | ❌
10.1038/s41467-025-65938-y | 2025 | Designing bi-layer electrode-electrolyte interfaces with an asymmetric ether to enable wide-temperature lithium metal batteries | FALSE | TRUE | SPAN | ❌ |  |  | 🔶 | 0.88 | [MAIN] …ionic conductivity, respectively, while the EBE-E delivers a moderate value (Fig. 2j). For example, the ionic conductivity of DME-E, DBE-E, and EBE-E at 20 °C is 6.14, 0.33, and 0.88 mS cm-1, respectively. This finding provides experimental evidence in support of the enhanced Li+ diffusion kinetics … | ❌ |  |  | ✅ | 2.01 | [MAIN] …tively low viscosity values, with EBE-E being the lowest. For example, at 24 °C, DME-E, DBE-E, and EBE-E have viscosities of 3.22, 2.65, and 2.01 mPa s, respectively. The solvation structures and properties of the electrolytes were investigated using molecular … | ❌ |  |  | ❌ |  |  | ❌ |  |  | ✅ | 98.54, 98.64, 98.87, 98.91, 99.17, 99.22 | [MAIN] …perature of 60 °C, the Li ¦ ¦Cu cell with EBE-E exhibits stable performance over 200 cycles, achieving a high CE of 99.22% and a low SD of 0.17% (see Fig. 4i, j). This perfor- mance is better than that of the cell with DME-E, which … [MAIN] …ell with EBE-E exhibits a sig- nificantly higher lifespan, exceeding 100 cycles, while maintaining an average CE of 98.91% and a low SD of 0.23%. At 25 °C, the Li ¦ ¦Cu cell with DME-E can work for more than 100 cycles, with a CE of…
10.1021/acs.jpcc.5c04154 | 2025 | Operando Raman Spectroscopic Analysis for Electrolyte-Electrode Interface Reaction in Lithium-Sulfur Batteries with Sparingly Solvating Electrolyte | TRUE | TRUE | 硫碳 | ❌ |  |  | ❌ |  |  | ❌ |  |  | ❌ |  |  | ❌ |  |  | ❌ |  |  | ❌ |  |  | ❌
10.1002/cssc.202501104 | 2025 | Balancing Polysulfide Distribution in “Anode-Free” Lithium-Sulfide Batteries | FALSE | TRUE | Li2S | ❌ |  |  | ❌ |  |  | ❌ |  |  | ❌ |  |  | ❌ |  |  | ❌ |  |  | ❌ |  |  | 🔶 | 99.85 | [MAIN] …ed additive concentration, Li2S¦¦Li cells display reduced initial discharge capacities but a superior average Coulombic efficiency (CEff) of 99.85% over 300 cycles in (Figure 1b). This enables an almost twofold increase in capacity retention (287 instead of…
10.1002/celc.202500256 | 2025 | Joint Partial Least Squares Modeling of Experimental and Computational Data for Electrolyte Prescreening in Lithium-Sulfur Batteries | TRUE | TRUE | 硫碳 | ❌ |  |  | ❌ |  |  | ❌ |  |  | ❌ |  |  | ❌ |  |  | ❌ |  |  | ❌ |  |  | ✅ | 100 | [MAIN] … to the Q values (Table 6). It shows high initial capacity coupled with a long cycling lifetime. However, the Coulombic efficiency (CE) was far below 100% during cycling which is indicative of side reactions, most likely large shuttle currents. γ-Valerolactone (GV…
10.1002/celc.202500109 | 2025 | Electrolyte-Dependent Electrode Potentials in Lithium-Sulfur Batteries | TRUE | TRUE | 硫碳 | ❌ |  |  | ❌ |  |  | ❌ |  |  | ❌ |  |  | ❌ |  |  | ❌ |  |  | ❌ |  |  | ❌
10.1039/d4ta08542f | 2025 | Fluorinated imine modulating efficient sulfur redox kinetics and a stable solid electrolyte interphase in lithium-sulfur batteries | TRUE | TRUE | 硫碳 | ❌ |  |  | ❌ |  |  | ❌ |  |  | ❌ |  |  | ❌ |  |  | ❌ |  |  | ❌ |  |  | ❌
10.1002/anie.202517531 | 2025 | Anion-Induced Bridged Electrolyte Design Strategy Mitigates Capacity Decay in Lithium-Sulfurized Polyacrylonitrile Batteries | FALSE | TRUE | SPAN | 🔶 | 0.65 | [MAIN] …ting from the adequate dissociation, AIBE-DEE shows a high ionic conductivity of 10.73 mS cm-1 and a high Li+ transference number of 0.65 under 30 °C (Figures S19, S20). The ionic conductivities versus different temperatures were fitted using the … | 🔶 | 10.73 | [MAIN] …ort to achieve weak solvation ability. Benefiting from the adequate dissociation, AIBE-DEE shows a high ionic conductivity of 10.73 mS cm-1 and a high Li+ transference number of 0.65 under 30 °C (Figures S19, S20). The ionic conductivities versus di… | ✅ | 1 | [SI] …Propylene carbonate (PC) ¦ 2.03 ¦ -2.27 Triethyl phosphate (TEP) ¦ 1.34 ¦ -2.77 THF ¦ 0.64 ¦ -1.68 Solvents ¦ DN (kcal mol-1) ACN ¦ 14.1 BME ¦ 16.9 DEC ¦ 16.0 DEE ¦ 21.0 DMC ¦ 15.2 DME ¦ 21.6 DMSO ¦ 29.8 EC ¦ 16.4 PC ¦ 15.0 TEP ¦ 26.0… | ❌ |  |  | ❌ |  |  | ❌ |  |  | ✅ | 99.14 | [MAIN] … cell with AIBE demon- strates exceptional electrochemical performance, achieving a high Li plating/stripping CE of 99.14% in the Li¦¦Cu half cell. Notably, a record-long lifespan of 500 cycles in Li¦¦SPAN full cell while retaining … | ✅ | 99.94, 99.95 | [MAIN] …metal pouch cell has almost no polarization increase and capacity decay during 95 cycles, with a high average CE of 99.95% (2nd-95th), further demonstrating the high promise of the developed electrolyte for practical Li¦¦SPAN batter… [MAIN] …nferior stability, whose capacity only maintains 63.9% and 73.2% within 150 cycles, respectively. The average CE in AIBE- DEE approaches 99.94%, which is higher than those in AIBE-DME (99.57%) and AIBE-THF (99.69%). The full cell employing AIBE-DEE exhi…
10.1016/j.cej.2025.159330 | 2025 | Stereochemistry-directed solvent molecular design for advanced Lithium-Sulfur batteries | TRUE | TRUE | 硫碳 | ❌ |  |  | ❌ |  |  | ❌ |  |  | ❌ |  |  | ❌ |  |  | ❌ |  |  | 🔶 | 98.5 | [MAIN] …rporation of MPE, the Li¦¦Cu cell presents superior cycling stability and smaller overpotential with a stable coulombic efficiency of 98.5 % over 300 cycles, meaning the significantly enhanced reversibility and suppressed side reactions between elect… | ❌
10.1021/acs.nanolett.5c04731 | 2025 | Iron Porphyrin-Mediated Electrolyte Chemistry for Advanced Lithium-Sulfur Batteries | TRUE | TRUE | 硫碳 | ❌ |  |  | ❌ |  |  | ❌ |  |  | ❌ |  |  | ❌ |  |  | 🔶 | 30 | [MAIN] …he charge transfer resistance (Rct) of the battery, while the latter reflects the Li+ diffusion kinetics. The Rct value of the FeTPP-containing battery is reduced by 30.0 Ω compared with that of the blank electrolyte-containing battery (94.1 Ω), indicating that FeTPP facilitates th… | ✅ | 94.3 | [MAIN] …sted at 0.5 mA cm-2 and 0.5 mA h cm-2 (Figure 3a). The Cu¦¦Li cell with the FeTPP catalyst maintains a stable CE of 94.3% after 100 cycles, whereas the CE of the Cu¦¦Li cell with the blank electrolyte rapidly decreases after 40 cyc… | ❌
10.1002/adfm.202414009 | 2025 | A Multifunctional Additive for Long-Cycling Lithium-Sulfur Batteries Under Lean-Ether-Electrolyte Conditions | TRUE | TRUE | 硫碳 | ❌ |  |  | ✅ | 11.37 | [MAIN] … M BA into the blank ether-based elec- trolyte (1 M LiTFSI in DOL/DME 1:1 (v/v) with 2 wt.% LiNO3), the ionic conductivity of the electrolytes experiences a modest in- crease from 11.18 to 11.37 mS cm-1 (Figure S1, Supporting Infor- mation). The eﬀect of BA on the solvation is analyzed in Figure S2 (Supporting … | ❌ |  |  | ❌ |  |  | ❌ |  |  | ❌ |  |  | ❌ |  |  | ✅ | 99 | [MAIN] …r 300 cycles, only 73.4% of the initial discharge capacity. It is also no- ticed that the coulombic eﬃciency (CE) of the cell with BA main- tains >99%, while the cell with blank electrolytes decreases to 96% (Figure S16, Supporting Information), which may attr…
10.1021/acsenergylett.5c02200 | 2025 | Tailoring Electrolytes by Decoupling the Roles of Li+ and Lithium Polysulfides in Li-S Batteries | TRUE | TRUE | 硫碳 | ❌ |  |  | ✅ | 1 | [SI] …similar Li+ solvating power as DOL. Despite these disparities, all electrolytes in our study possess high Li+ conductivity of > 1.0 mS cm-1, already ensuring fast Li+ transport. Thus, the impact of Li+ conductivity in our study is relatively small, … | ❌ |  |  | ❌ |  |  | ❌ |  |  | ❌ |  |  | ✅ | 92.23, 93.3 | [SI] …actly same testing condition as in real Li¦¦S coin cells. 0 10 20 30 40 50 60 70 80 90 100 50 60 70 80 90 100 Coulombic efficiency (%) Cycle Number DOL/DME Roll-over within 40 cycles DOL/F4DEE Average CE: 93.30% DOL/TTE Average CE: 92.23% Li¦¦Cu 0.5 mA cm-2, 1.0 mAh cm-2 Downloaded from pubs.​acs.​org/​aelccp/​article-s… [SI] …c efficiency (%) Cycle Number DOL/DME Roll-over within 40 cycles DOL/F4DEE Average CE: 93.30% DOL/TTE Average CE: 92.23% Li¦¦Cu 0.5 mA cm-2, 1.0 mAh cm-2 Downloaded from pubs.​acs.​org/​aelccp/​article-supplement/​3757754/​pdf/​nz… | ❌
10.1002/ange.202415078 | 2025 | Integrated Design of Homogeneous-Heterogeneous Copper Complex Catalysts to Enable Synergistic Effects on Sulfur and Lithium Evolution Reactions | TRUE | TRUE | 硫碳 | ✅ | 0.47, 0.58 | [MAIN] … Iss, Rint,0 and Rint,ss were listed in Table S1. As shown in Figure 4a, the cell with Cu-ETL-INT attains the tLi + of 0.58. The heterogeneous catalyst Cu-INT leads to a decreased ac- impedance resistance and a superior tLi + (0.47) … [MAIN] …tLi + of 0.58. The heterogeneous catalyst Cu-INT leads to a decreased ac- impedance resistance and a superior tLi + (0.47) compared to that of Cu-ETL (0.42). The superior Li+ transference number manifests the promoted Li+ migration… | ❌ |  |  | ❌ |  |  | ❌ |  |  | ❌ |  |  | ❌ |  |  | ❌ |  |  | ✅ | 90.8, 95.5, 97.4 | [MAIN] …on capacity of 0.5 mAhcm 2. Notably, the Cuj jLi half cell under the management of Cu-ETL-INT obtains a high CE value of 97.4%. Even after 200 cycles, the cell also presents the outstanding reversibility and stability. As a sharp contra… [MAIN] …fter 200 cycles, the cell also presents the outstanding reversibility and stability. As a sharp contrast, the CE value of Cuj jLi cell with Cu-INT decreases to 95.5% after 140 cycles (Figure 4e). A CE value of 90.8% after 120 cycles is also achieved by the Cu-ETL enabled cel…
10.1016/j.electacta.2025.147629 | 2025 | Suppressing solvent co-intercalation through weakly solvating structure regulation for practical Li-ion sulfur batteries | FALSE | TRUE | 硫碳 | ❌ |  |  | ❌ |  |  | ❌ |  |  | ❌ |  |  | 🔶 | 4 | [MAIN] …As shown in Fig. S1a, the polysulfide solubility in 1 M DOL+DME is much higher than that in 1 M DOL+MDOL. The oxidation potential of 1 M DOL+MDOL is about 4.0 V, which is sufficient to meet the operating voltage range of Li-S battery (Fig. S1b). The ionic con ductivity … | ❌ |  |  | ❌ |  |  | ✅ | 85.6, 85.9, 89.4, 98.5 | [MAIN] …-Gr full cells demonstrate remarkable electrochemical performance in MDOL-based electrolyte, achieving a high Coulombic efficiency of 98.5% and sustaining over 500 cycles at 0.1 C rate with a limited negative/positive (N/P) capacity ratio of ~1.1. T… [SI] …a reversible capacity of 588.0 mAh g-1, corresponding to a capacity retention of 64.9%, along with an average Coulombic efficiency of 85.6%. By comparison, the cell using 3 M electrolyte achieves a much lower initial capacity of 514.4 mAh g-1 at 0.0…
10.1002/anie.202519315 | 2025 | Advanced Self-Phase-Separating Electrolytes for High-Performance Lithium-Sulfur Batteries | TRUE | TRUE | 硫碳 | ❌ |  |  | ✅ | 5.5 | [MAIN] …he electrolytes exhibit suitable physicochemical properties with viscosities remain 0.99∼1.10 mPa s and ionic conductivities reach 2.89∼5.50 mS cm-1 (Figure S3), the decrease in ionic conductivity with the increase of the CPME content also proves the weak so… | ❌ |  |  | ✅ | 1.1 | [MAIN] …Within the optimized range (CPME ≤40 vol%), the electrolytes exhibit suitable physicochemical properties with viscosities remain 0.99∼1.10 mPa s and ionic conductivities reach 2.89∼5.50 mS cm-1 (Figure S3), the decrease in ionic conductivity with the inc… | ❌ |  |  | ❌ |  |  | ❌ |  |  | ✅ | 90, 98 | [MAIN] …ouch cell with CPME/DME electrolyte reached 808.4 mA h g-1, maintaining 851.7 mA h g-1 after 170 cycles, with Coulombic efficiency >98% after 100 cycles and excellent reproducibility (Figure S18). In contrast, the pouch cell with DOL/DME electro… [MAIN] …ned <100 stable cycles, exhibiting rapid capacity decay beyond 100 cycles (365.7 mA h g-1 at 118th cycle) and Coulombic efficiency dropping below 90%. Charge-discharge profiles (Figure 6b) show slow polar- ization increase in CPME/DME system (maintaining init…
10.1016/j.matlet.2025.138837 | 2025 | Enhancing temperature adaptability of lithium-sulfur batteries via a practical electrolyte concentration engineering strategy | TRUE | TRUE | 硫碳 | ❌ |  |  | ✅ | 5 | [EXP] …C), dilute electrolytes may enhance ion migration via lower viscosity [18]. The 0.2 M electrolyte showed peak conductivity (5.0 × 10-4 S cm-1) due to optimal viscosity- mobility balance (Fig. 2a, Table S3). According to the differential form of the Ar… | ❌ |  |  | ❌ |  |  | ❌ |  |  | ❌ |  |  | ❌ |  |  | ❌
10.1002/anie.202420411 | 2025 | Coulombic Condensation of Liquefied Gas Electrolytes for Li Metal Batteries at Ambient Pressure | FALSE | TRUE | SPAN | ❌ |  |  | ❌ |  |  | ❌ |  |  | 🔶 | 0.92, 27.74 | [MAIN] …65 mPa s and 140.29 mPa s for 4 M LiFSI- DME and saturated LiFSI-DME, respectively, as expected. Notably, the viscosity of saturated LiFSI-Me2O, at around 27.74 mPa s, is slightly higher than that of 4 M LiFSI-DME, likely due to stronger Coulombic interactions at higher salt … [MAIN] …, measured at approximately 0.42 mPa s, aligns with literature reports.[27] As LiFSI concentration increases, viscosity significantly rises from 0.92 mPa s at 1 M LiFSI-DME to 21.65 mPa s and 140.29 mPa s for 4 M LiFSI- DME and saturated LiFSI-DME, respectively, as… | ❌ |  |  | ❌ |  |  | 🔶 | 99 | [MAIN] …er temperatures, only achieving comparable Li-metal performance to the Sat. LiFSI-Me2O system at 50°C, with a CE of 99% (Figure 4b). The reduction in overpotential of Li/Cu cells in the 4 M LiFSI-DME system at higher temper- atur… | ✅ | 95.5, 98.4 | [MAIN] … LiFSI-DME and Sat. LiFSI- Me2O were cycled at 20°C, 40°C, and 50°C. The Sat. LiFSI-Me2O system maintains CE values of 98.4%, 98.4%, and 99.0% respectively at these temperatures (Figure 4b). In contrast, the 4 M LiFSI-DME system prove… [MAIN] …rent density of 12 mAcm 2. Conversely, cells using Sat. LiFSI-DME experienced shorting at 3 mAcm 2, and the CE for cells utilizing 4 M LiFSI-DME decrease to 95.5% as the applied current reached 3 mAcm 2. This further underscore the resilience of the Sat. LiFSI-Me2O elect…
10.1002/slct.202405238 | 2025 | Supramolecules Applied to Energy Storage Devices - Study on the Mechanism of Cucurbituril Inhibition of the Polysulfide Shuttle Effect | TRUE | TRUE | 硫碳 | ❌ |  |  | ❌ |  |  | ❌ |  |  | ❌ |  |  | ❌ |  |  | ❌ |  |  | ❌ |  |  | ❌
10.1002/adfm.202511172 | 2025 | Weakly Solvating Electrolyte - Regulating Polysulfide Intermediates for High-Performance Lithium-Sulfurized Polyacrylonitrile Batteries | FALSE | TRUE | SPAN | ❌ |  |  | ❌ |  |  | ❌ |  |  | ❌ |  |  | ❌ |  |  | 🔶 | 26.01, 73.67 | [MAIN] …after 4 cycles. In contrast, the Li-SPAN battery using the 1 m LiFSI DME/TTE (4:1) electrolyte shows a higher charge transfer resistance of 73.67 Ω and an additional semicircle, which represents the passivation layer caused by the side reactions between pol… [MAIN] …re and after 4 cycles. The Li-SPAN bat- tery employing the 1 m LiFSI DEM/TTE (4:1) electrolyte exhibits a low charge transfer resistance (Rct) of 26.01 Ω after 4 cycles. In contrast, the Li-SPAN battery using the 1 m LiFSI DME/TTE (4:1) electrolyte shows a higher… | 🔶 | 98.6 | [MAIN] …ng the Aurbach CE test,[19,20,24] where the Li-Cu battery with 1 m LiFSI DEM electrolyte exhibits the highest CE value of 98.6%. To elucidate the specific plating behavior in diﬀerent electrolytes, a high-capacity deposition process was … | 🔶 | 98.9 | [MAIN] …nstrate stable interface evolution, characterized by stable cycling for nearly 180 cycles with a high average CE of 98.9% under a current density of 1 mA cm-2 and a capac- ity of 1 mAh cm-2, as well as reversible voltage profiles. …
10.1002/aenm.202500802 | 2025 | Tuning Polysulfides into Clustered-States via Non-coordinating Molecular Encapsulation to Achieve an Alternative Kinetics in Li─S Batteries | TRUE | TRUE | 硫碳 | ❌ |  |  | ❌ |  |  | ✅ | 0, 0.1 | [MAIN] …[17] In the lower-left corner, we have listed a series of potential non-coordinating solvents, including DTL (DN = 0.1, ɛ = 2.6), Heptance (HPT, DN = 0.0, ɛ = 1.9), Cyclohexane (CYH, DN = 0.0, ɛ = 2.0), Benzene (DN = 0.1, ɛ = 2.… [MAIN] …ave listed a series of potential non-coordinating solvents, including DTL (DN = 0.1, ɛ = 2.6), Heptance (HPT, DN = 0.0, ɛ = 1.9), Cyclohexane (CYH, DN = 0.0, ɛ = 2.0), Benzene (DN = 0.1, ɛ = 2.3), and Toluene (TL, DN = 0.1, ɛ = … | ❌ |  |  | ❌ |  |  | ❌ |  |  | ❌ |  |  | ❌
10.1021/acsaem.4c03018 | 2025 | Exploring Fluoropyridine Electrolytes in Li-S Batteries - Balancing Performance and Stability across Temperatures | TRUE | TRUE | 硫碳 | ❌ |  |  | ❌ |  |  | 🔶 | 2 | [MAIN] …high sulfur loading, even under LiNO3-free and lean electrolyte conditions. Moreover, based on the calculated DNs of 2-, 3-, and 4-fluoropyridine (2FPy, 3FPy, and 4FPy), they attributed the high solubility of polysulfide in 3FPy… | ❌ |  |  | ❌ |  |  | ❌ |  |  | ❌ |  |  | ❌
10.1016/j.jpowsour.2024.236109 | 2025 | Assessing the viability of sufolane-based electrolytes in lithium-sulfur batteries - Challenges and limitations | TRUE | TRUE | 硫碳 | ❌ |  |  | ❌ |  |  | 🔶 | 39 | [MAIN] …training, and similar technologies. potential electrolytes for Li-S batteries [15-38]. While SL has a similar donor number to DME and DOL solvents [39], it boasts a high dielectric constant (leading to high polysulfide solubility), a high flash point, and supe… | ❌ |  |  | ❌ |  |  | ❌ |  |  | ❌ |  |  | ❌
10.1016/j.est.2024.115251 | 2025 | Amino acid as a multifunctional electrolyte additive for enhancing Li-S battery performance | TRUE | TRUE | 硫碳 | ❌ |  |  | 🔶 | 0.724 | [MAIN] …ted through measurements of ionic conductivity and the Li+ transference number. As seen in Fig. 2a, the ionic conductivity of both electrolytes remains on the same order of magnitude (0.724 mS/cm for Leu, vs 0.645 mS/cm for pristine), indicating a trivial impact on overall ion transport. Since liquid ele… | ❌ |  |  | ❌ |  |  | ❌ |  |  | ✅ | 42.8 | [MAIN] … mitigated and fewer Li2S deposits cover the anode, resulting in a healthier and Li+-conductive SEI. Finally, RCT for the cell with Leu is lower than the pristine cell (42.8 Ω and 54.9 Ω, respectively). Since Leu promotes fast and homogeneous nucleation of Li2S on the cathode, more ac… | ❌ |  |  | ❌
10.1007/s40843-024-3173-9 | 2025 | Tandemly promoting the sulfur redox kinetics through low concentration mixed organodiselenide and organoditelluride in Ah-level high-energy-density Li-S batteries | TRUE | TRUE | 硫碳 | ❌ |  |  | ❌ |  |  | ❌ |  |  | ❌ |  |  | ❌ |  |  | ❌ |  |  | ❌ |  |  | ❌
10.1016/j.cclet.2025.112347 | 2025 | Fluorinating solid electrolyte interphase to stabilize lithium metal anode in lithium-sulfur batteries | TRUE | TRUE | 硫碳 | ❌ |  |  | ❌ |  |  | ❌ |  |  | ❌ |  |  | ❌ |  |  | ❌ |  |  | ❌ |  |  | ❌
10.1016/j.jallcom.2025.182550 | 2025 | A heterostructured electrolyte modified by graphene quantum dots coupled with ionic liquids to suppress lithium dendrites for lithium-sulfur battery | TRUE | TRUE | 硫碳 | ❌ |  |  | ❌ |  |  | ❌ |  |  | ❌ |  |  | ❌ |  |  | ✅ | 23.08 | [MAIN] …cling (23.24 Ω) is significantly lower than that before cycling (63.86 Ω). But, there is no difference in the Rct value of the battery with Control/10 wt%[P14][OTf] electrolytes after cycling (23.08 Ω), indi cating that the addition of GQDs to the battery doesn’t increase the viscosity of the electrolyte and … | ❌ |  |  | ✅ | 99 | [MAIN] …arge capacity remained at 797 mAh g-1 after 200 cycles. The capacity decay rate per cycle was 0.17 %, and the coulombic efficiency was stable at 99 %. This work demonstrates that introducing graphene quantum dots coupled with ionic liquids into electrolytes i…
10.1021/acsami.5c23898 | 2026 | Interface Engineering of Lithium Metal Anodes via a Polysulfide-Phosphosiloxane Additive for Durable Li-S Batteries | TRUE | TRUE | 硫碳 | ❌ |  |  | ❌ |  |  | ❌ |  |  | ❌ |  |  | 🔶 | 4.05, 4.36 | [MAIN] …s is crucial for practical application. It could be observed that the Li3PS8.5-PDMS additive exhibited a high electrochemical window of about 4.36 V, which made it highly appropriate for application in LSBs (Figure 4h).50 In contrast, the electrochemical sta… [MAIN] …dow of about 4.36 V, which made it highly appropriate for application in LSBs (Figure 4h).50 In contrast, the electrochemical stability window of blank electrolyte was only 4.05 V. This was because blank electrolyte led to irreversible side reactions when in contact with Li metal. 3.3. Li… | ❌ |  |  | ✅ | 98 | [MAIN] …embled with the addition of Li3PS8.5- PDMS was more than 1000 h (1 mA cm-2). It was possible to obtain a high Coulombic efficiency (CE) of up to 98% for an asymmetrical lithium copper (Li-Cu) cell after 280 cycles. In addition, the lithium-sulfur (Li-S) cell… | 🔶 | 99.8 | [MAIN] …94.5 mA h g-1) and Li3PS4-modified cell (first cycle: 1324.2 mA h g-1; 100th cycles: 848.6 mA h g-1), and the CE had been maintained at 99.8%. This implied more rapid redox kinetics for the Li3PS8.5-PDMS-modified cell. The constant current charge-disc…
10.1021/acssuschemeng.6c04616 | 2026 | Unlocking the Capacity of Li-S Batteries via a Solvation-Mediated Trade-Off between Anode Stability and Cathode Kinetics | TRUE | TRUE | 硫碳 | ❌ |  |  | ❌ |  |  | ❌ |  |  | ❌ |  |  | ❌ |  |  | ❌ |  |  | ❌ |  |  | 🔶 | 99 | [MAIN] … cm-2 (Figure 4e), despite the aggravated polarization, all systems are still capable of maintain- ing a high CE above 99% over prolonged cycling. Notably, owing to the precise incorporation and optimization of DME, the T3 system de…
10.1016/j.ensm.2026.105146 | 2026 | Regulating polysulfide behavior and interfacial stability via electrolyte solvation ability in lithium-sulfur batteries | TRUE | TRUE | 硫碳 | ✅ | 0.67 | [MAIN] …probe the influence of the solvation environment on Li+ transport (Fig. S6). Notably, MCP-E exhibits a higher tLi + (0.67) compared to DOL-E (0.53) and THF-E (0.44), indicating a progressively increased contribution of Li+ to the o… | ❌ |  |  | ❌ |  |  | ❌ |  |  | ❌ |  |  | ❌ |  |  | ❌ |  |  | ✅ | 88.5, 99.3 | [MAIN] …c capacity of 709.4 mAh g-1 after 300 cycles with a capacity retention of 69.5%, while maintaining an average CE of 99.3%. In contrast, the cell with DOL-E exhibits rapid capacity decay, retaining a low specific capacity of 295.0 m… [MAIN] …examined using CE measurements after extended calendar aging (Fig. S11) [33]. With increasing aging time, the CE of cell using THF-E decreases sharply from 88.5% to 52.7%, whereas the cell using MCP-E shows a comparatively small decrease from 99.1% to 88.6% under identic…
10.1002/advs.75640 | 2026 | Deciphering the Dynamic Balance Between Solvation Strength and Polysulfides Reaction Heterogeneity in Practical Lithium-Sulfur Batteries | TRUE | TRUE | 硫碳 | ❌ |  |  | ❌ |  |  | ❌ |  |  | ❌ |  |  | ❌ |  |  | ❌ |  |  | ❌ |  |  | ✅ | 97.4, 97.51, 97.57, 97.9 | [SI] … CE=97.57% IR drop 0 10 20 30 40 50 60 -0.5 0.0 0.5 1.0 1.5 Voltage (V vs. Li+/Li) Time (h) BL+20% @0.5mA/cm2 CE=97.90% IR drop a b Figure S24 (a-b) Average CE measurements with Li2S6 at 1 mA cm-2 using a modified testing protoco… [SI] …BL and (b) BL+20%. 0 10 20 30 40 50 60 -0.5 0.0 0.5 1.0 1.5 2.0 Voltage (V vs. Li+/Li) Time (h) BL @0.5mA/cm2 CE=97.57% IR drop 0 10 20 30 40 50 60 -0.5 0.0 0.5 1.0 1.5 Voltage (V vs. Li+/Li) Time (h) BL+20% @0.5mA/cm2 CE=97.90% …
10.1016/j.jallcom.2026.191052 | 2026 | Rare-earth electrolyte additives for electrostatic shielding to achieve stable lithium anodes in Li-S batteries | TRUE | TRUE | 硫碳 | ❌ |  |  | ❌ |  |  | ❌ |  |  | ❌ |  |  | ✅ | 2.18 | [MAIN] … additive was found to significantly reduce the decomposition voltage of Li2S. As illustrated in Fig. S2, the decomposition voltage of Li2S during charging was only 2.18 V for the HoCl3 electrolyte, in contrast to the higher decomposition voltage observed for the blank electrolyte… | ❌ |  |  | ❌ |  |  | ❌
10.1088/2515-7655/ae7645 | 2026 | Advancing Li-S full cells - integrating a freestanding interlayer and reduced TiO2-S cathode with a pre-lithiated graphite anode | FALSE | TRUE | 硫碳 | ❌ |  |  | ❌ |  |  | ❌ |  |  | ❌ |  |  | ❌ |  |  | ❌ |  |  | ❌ |  |  | 🔶 | 90 | [MAIN] …graphite electrode undergoes normal lithiation/delithiation, delivering 380 mAh g-1 in the first cycle with a Coulombic efficiency of 90%, and thereafter maintaining a reversible capacity of ∼360 mAh g-1 (figure S10). At lower concentrations, co-i…
10.1016/j.joule.2025.102268 | 2026 | High-voltage sulfur electrochemistry enabled by copper-ion mediation in non-aqueous batteries | TRUE | TRUE | 硫碳 | ✅ | 0.31 | [MAIN] …ivity of the Cu(ClO 4 ) 2 in the DOL/DME at various concentrations (Figure S9). 28,29 Concurrently, the Cu 2+ transference number reaches its maximum value of 0.31 at 3 M (Figures 1E and S10). The activation energy reaches to a min- imum of 44.12 kJ/mol at 3 M concentratio… | ✅ | 6.75, 30 | [MAIN] … several to tens of micrometers (Figure S1). This large size, combined with the intrinsically poor electronic conductivity (5 × 10 - 30 S cm - 1 ) and significant volume expansion during the discharging process, severely limits its practical application.… [MAIN] …s from 1 to 4 M, all electrolytes maintain homogeneous, precipita- tion-free solutions (Figure S7). The ionic conductivity initially rises, peaking at 6.75 mS cm - 1 for 3 M. Beyond 3 M, conductivity de- clines due to dominant viscosity effects and ion aggregation (Figures 1… | ❌ |  |  | ❌ |  |  | ❌ |  |  | ❌ |  |  | ❌ |  |  | ✅ | 99 | [MAIN] … A g - 1 , and 1,126 mAh g - 1 after 300 cycles at 1 A g - 1 (90.2% capacity retention) (Figures 2C and S20). Coulombic efficiency re- mains above 99.0% throughout cycling. To further assess its prac- tical viability, we evaluated the performance under lean elec…
10.1021/acs.langmuir.6c02508 | 2026 | Stabilization of Lithium-Sulfur Batteries via In Situ-Formed Organic-Inorganic Hybrid Cathode Electrolyte Interfaces | TRUE | TRUE | 硫碳 | ❌ |  |  | 🔶 | 30 | [MAIN] …f Li-S batteries are limited by their mediocre electrochemical performance resulting from the poor electronic conductivity of sulfur (5 × 10-30 S cm-1 at 25 °C), large volume change (70-80%) during charge-discharge, and polysulfide formation/shuttling during c… | ❌ |  |  | ❌ |  |  | ❌ |  |  | ✅ | 310 | [MAIN] …rge-discharge process. EIS results in Figure 3de, and Figure S4 reveal that CA addition increases the initial Rct of the SCB55-CA5 cathode compared to SCB55 (310 Ω vs 103 Ω, respectively). Although the initial cell cycling leads to a huge drop in the Rct of both electrodes… | ❌ |  |  | 🔶 | 68, 97, 100 | [MAIN] …the cathode at a potential close to 0.1 V. Capacity loss in this case was 0.023% per cycle, and that kept the Coulombic efficiency at almost 100% for 1000 cycles.39 Another approach is the use of superconcentrated electrolyte solutions without the use of … [MAIN] … around 50% of its initial specific capacity (0.33% loss per cycle), delivering 38 mAh g-1 with extremely low Coulombic efficiency (68%) after 400 cycles, representing total capacity fading of the battery. Meanwhile, the SCB55-CA5 cathode shows …
10.1016/j.est.2026.122617 | 2026 | A dual-reaction interlayer enabling hybrid sulfur redox pathways in lithium-sulfur batteries | TRUE | TRUE | 硫碳 | ❌ |  |  | ❌ |  |  | ❌ |  |  | ❌ |  |  | ❌ |  |  | ❌ |  |  | ❌ |  |  | 🔶 | 100 | [MAIN] …the weak chemical confinement toward lithium polysulfides causes severe shuttle behavior, leading to unstable Coulombic efficiency and even values exceeding 100% in the first three cycles [57]. For p- DMTD@PP, it shows lower and rapidly decaying capacities and Coulombic …
10.1002/anie.202525050 | 2026 | Monitoring Redox Pathways and Performance Limitations in Lithium-Sulfur Batteries Using In Situ7-6 Li and33 S NMR Spectroscopies | TRUE | TRUE | 硫碳 | ❌ |  |  | ❌ |  |  | ❌ |  |  | ❌ |  |  | ❌ |  |  | ❌ |  |  | ❌ |  |  | ❌
10.1021/acsaem.5c02970 | 2026 | Revealing the Hidden Electrochemical Pathway for Cathode Electrolyte Interface Formation in Lithium-Sulfur Batteries with Carbonate-Based Electrolytes | TRUE | TRUE | 硫碳 | ❌ |  |  | ❌ |  |  | ❌ |  |  | ❌ |  |  | ❌ |  |  | ❌ |  |  | ❌ |  |  | ❌
10.1002/bte2.70111 | 2026 | Intraparticular Heterogeneity Limits Capacity in Lithium-Sulfur Batteries With Carbonate Electrolyte | TRUE | TRUE | 硫碳 | ❌ |  |  | ❌ |  |  | ❌ |  |  | ❌ |  |  | ❌ |  |  | ❌ |  |  | ❌ |  |  | ❌
10.1002/aenm.70976 | 2026 | A Low-Viscosity Electrolyte With Fluorine-Rich Interphase Empowers Stable High-kinetics and Cold-Resistant SPAN Cathodes | FALSE | TRUE | SPAN | ✅ | 0.68 | [EXP] …polarization. As shown in Figure 3d and Figures S11-S13, the LiFSI-based electrolyte exhibits the highest Li+ transference number (0.68), followed by the LiTFSI-based electrolyte (0.64) and the LiPF6- based electrolyte (0.44). The Li+ transferen… | ✅ | 9.28 | [EXP] …delivers favorable cycling performance. Moreover, the LiFSI- based electrolyte delivers the highest Li+ ionic conductivity (9.28 mS cm-1), which provides strong support for its superior rate capability and low-temperature cycling performance. Mea… | ❌ |  |  | ✅ | 0.46 | [MAIN] …E is employed as the solvent because it could provide high ionic conductivities, a wide liquid range, and low viscosity (melt- ing point: -58◦C, boiling point: 84◦C, viscosity: 0.46 mPa s-1) [27]. And the FEC has the ability to form a stable electrode/electrolyte interface on the anion and cathod… | ❌ |  |  | ❌ |  |  | ❌ |  |  | ✅ | 99.9 | [MAIN] …ercial 1.5 Ah Gr/NCM811 pouch cells, the electrolyte enables prolonged cycling at 0.5C, delivering an average CE of 99.9% over 1000 cycles with a capacity fade rate as low as 0.026% per cycle. These results collectively confirm the…
10.1016/j.cclet.2025.111814 | 2026 | Strong interaction between high-entropy alloy catalysts and solvent molecules facilitating the polysulfide conversion in lean-electrolyte lithium-sulfur batteries | TRUE | TRUE | 硫碳 | ❌ |  |  | ❌ |  |  | ❌ |  |  | ❌ |  |  | ❌ |  |  | ❌ |  |  | ❌ |  |  | ❌
10.1002/anie.202518760 | 2026 | Molecular Design of Nitrile Electrolytes Enabling Lithiated Silicon-Sulfur Batteries with Quasi-Solid-State Sulfur Reaction | FALSE | TRUE | 硫碳 | 🔶 | 0.51 | [SI] …the cells using different electrolytes. (c) The Li+ transfer number of different electrolytes. The calculated tLi+ increase from 0.51 to 0.59 with the degree of fluorine substitution. Combined with the coordination structure analysis from Rama… | ✅ | 1.8 | [SI] …ic conductivity further decreases due to the formation of more ionic aggregates. Nevertheless, it maintains a conductivity of 1.8 mS cm-1 at 30 °C, which is sufficient for normal ion transport. However, the ionic conductivity of F8EON/TTE signific… | ❌ |  |  | ❌ |  |  | ✅ | 4.6, 4.9 | [SI] …anodic stability of the 1M F3EON/TTE electrolyte is improved, with an onset potential of 4.6 V vs Li/Li+. The decomposition potentials of the 1M F5EON/TTE and 1M F8EON/TTE electrolytes further increase to 4.9 V and 5.0 V vs Li/Li+, respectively. This enhancement in anodic stability can be attributed to the improved mol… [SI] …open-circuit potential to 6.5 V. The 1M EON/TTE electrolyte begins to decompose at 3.9 V vs Li/Li+, while the anodic stability of the 1M F3EON/TTE electrolyte is improved, with an onset potential of 4.6 V vs Li/Li+. The decomposition potentials of the 1M F5EON/TTE and 1M F8EON/TTE electrolytes further increase to… | ❌ |  |  | ❌ |  |  | ✅ | 71.6, 78.74, 93.6, 97.7, 99.8, 99.9 | [MAIN] … h gsulfur-1 at 0.1C, and achieves a high capacity retention of 90.2% over 100 cycles at 0.2C with an average Coulombic efficiency of 99.9%. This work highlights the essence of molecular engineering for manipulating the primary reactions and interph… [SI] …QSSSR process can be achieved under the low concentration of 0.5 M, the corresponding cells demonstrate a low Coulombic efficiency (97.7%) in the initial few cycles, indicating non-negligible shuttle effects that compromise cycling stability. Figu…
10.1021/acsaem.6c00595 | 2026 | Anthraquinone-Based Charge Redox Mediator in Sulfolane-Based Electrolyte for Lithium-Sulfur Batteries | TRUE | TRUE | 硫碳 | ❌ |  |  | ❌ |  |  | ❌ |  |  | ❌ |  |  | ❌ |  |  | ❌ |  |  | ❌ |  |  | ❌
10.1021/acs.jpcc.5c06814 | 2026 | Composition-Dependent Structure and Dynamics of Lithium-Sulfur Battery Electrolytes Revealed by Molecular Dynamics Simulations | FALSE | FALSE | 硫碳 | ❌ |  |  | ❌ |  |  | ❌ |  |  | 🔶 | 5.68 | [MAIN] …n coefficients for FEC and HFE are in good agreement with the experimental values. Moreover, the experimental viscosity of Ele145 (η = 5.68 mPa s) is lower than that of Ele163 (η = 7.12 mPa s). Considering that lower viscosity typically enhances diffusion… | ❌ |  |  | ❌ |  |  | ❌ |  |  | ❌
10.1002/eem2.70139 | 2026 | A New Hybrid Solid-Solvating Sulfur Conversion for Energy-Dense Lithium-Sulfur Batteries | TRUE | TRUE | 硫碳 | ❌ |  |  | ❌ |  |  | ✅ | 14.6 | [MAIN] …uctivity of 11.7 mS cm 1 for 1M lithium bis(trifluoromethane sulfonyl)imide (LiTFSI) in MAN, along with a low donor number (14.6 kcal mol 1) that brings about a decreased solubility to LPSs (1/6 of that in DOL/DME). Via in-situ Raman spec… | ❌ |  |  | ❌ |  |  | ❌ |  |  | ❌ |  |  | ❌
10.1016/j.chempr.2025.102881 | 2026 | Reducing polysulfide hydrodynamic radius toward low-temperature lithium-sulfur batteries | TRUE | TRUE | 硫碳 | ❌ |  |  | ❌ |  |  | ❌ |  |  | ❌ |  |  | ❌ |  |  | ❌ |  |  | ❌ |  |  | ❌
10.1016/j.jechem.2025.10.041 | 2026 | Low-polarity solvent-mediated lithium metal stabilization for improved performance in lithium-sulfur batteries | TRUE | TRUE | 硫碳 | ❌ |  |  | ❌ |  |  | ❌ |  |  | ❌ |  |  | ❌ |  |  | ❌ |  |  | ❌ |  |  | ❌
10.1016/j.jpowsour.2026.241139 | 2026 | Dual-function polysulfide mediation for interphase stabilization of lithium metal and reversible sulfur redox | TRUE | TRUE | 硫碳 | ❌ |  |  | ❌ |  |  | ❌ |  |  | ❌ |  |  | ❌ |  |  | ❌ |  |  | ✅ | 98 | [EXP] …sence of poly sulfide additives. For the electrolyte containing 0.02 M Li2S4, the Li/Cu half-cell sustained a Coulombic efficiency of ~98% up to the 30th cycle, followed by a progressive decline that culminated in complete cell failure by the 45th … | ✅ | 90, 99 | [EXP] …ning ~99% Coulombic efficiency for up to 180 cycles. The longest-chain polysulfide, Li2S8, also achieved high Coulombic efficiency (~99%), but its cycle retention was limited to fewer than 86 cycles, indicating higher long-term stability compared… [EXP] …Cu current collector (Fig. 2(d)). In the control electrolyte without ad ditives, the cells displayed unstable Coulombic efficiency from the initial cycles, dropping below 90% by the 10th cycle. Progressive efficiency loss ultimately led to cell failure by the 60th cycle, at which poi…
10.1021/acsenergylett.5c03054 | 2026 | Advanced All-Fluorinated Electrolytes for Extended Cycle Life and Stability of LiSPAN Batteries | FALSE | TRUE | SPAN | ❌ |  |  | 🔶 | 2.12 | [MAIN] …formance for up to 500 cycles with 88.1% capacity retention. Although DFE-BTFEE-LHCE has slightly lower ionic conductivity (2.12 mS cm-1) and higher viscosity (6.05 mPa s) at 25 °C compared to DME-BTFEE-LHCE (2.19 mS cm-1 and 4.68 mPa s), DFE-BTF… | ❌ |  |  | 🔶 | 6.05 | [MAIN] …% capacity retention. Although DFE-BTFEE-LHCE has slightly lower ionic conductivity (2.12 mS cm-1) and higher viscosity (6.05 mPa s) at 25 °C compared to DME-BTFEE-LHCE (2.19 mS cm-1 and 4.68 mPa s), DFE-BTFEE-LHCE still enables an extended … | ❌ |  |  | ❌ |  |  | ✅ | 99.5 | [MAIN] …tially enhancing its performance. The three DFE-based LHCEs show very similar average Li Columbic efficiency (CE) of around 99.4∼99.5% in Li¦¦Cu cells (Figure S3). To further evaluate the performance of DFE- based LHCEs, Li¦¦Li symmetric cells … | ❌
10.1002/cssc.70870 | 2026 | Sulfur-Fluoride Exchangeable Moiety-Integrated Mediator of Benzenesulfonyl Fluoride Additives in Low-Electrolyte Lithium-Sulfur Batteries | TRUE | TRUE | 硫碳 | ❌ |  |  | ❌ |  |  | ❌ |  |  | ❌ |  |  | ❌ |  |  | ✅ | 53.1, 72.5 | [MAIN] …ontaining electro- lyte presented a smaller RCT of 53.1 Ω, whereas the pristine elec- trolyte showed a larger RCT of 72.5 Ω. The EIS results suggest that BF improves interfacial charge-transfer kinetics by forming a less resistive in… [MAIN] …with BF-containing and pristine electrolytes (Figure S6). The BF-containing electro- lyte presented a smaller RCT of 53.1 Ω, whereas the pristine elec- trolyte showed a larger RCT of 72.5 Ω. The EIS results suggest that BF improves i… | ❌ |  |  | 🔶 | 97.9 | [MAIN] …yte-to-sulfur (E/S) ratio of 7 µL mg-1, with a high initial discharge capacity of 1317 mAh g-1 and an initial coulombic efficiency of 97.9%. 1 ¦ Introduction Lithium-sulfur (Li-S) batteries are considered next-generation bat- teries because of their…
10.1002/adfm.202530254 | 2026 | Soft Alkali Metal Nitrate Additive for Lean Electrolyte Li-S Batteries | TRUE | TRUE | 硫碳 | ❌ |  |  | ❌ |  |  | 🔶 | 26 | [MAIN] …ously demonstrated, NO3 -prevents clustering of LiPSs by preferentially coordinating with Li+ due to its high donor number, increasing the LiPS solubility [26, 31]. Although LiNO3 is essential to increase cycle performance, it impedes Li+ transport and reaction kineti… | ❌ |  |  | ❌ |  |  | ❌ |  |  | ❌ |  |  | ❌
10.1002/smll.74766 | 2026 | High-Efficiency Lithium Sulfur Cells With Suppressed Polysulfide Solubility Using a Cost-Effective Ammonium-Based Ionic Liquid Electrolyte | TRUE | TRUE | 硫碳 | ❌ |  |  | ❌ |  |  | ❌ |  |  | ❌ |  |  | ❌ |  |  | ✅ | 26, 258, 549 | [MAIN] …r 50 mol% LiTFSI in N1113 FSI at open- circuit voltage (OCV), Figure S5a-d and Table S1 show that the initial charge transfer resistance at the sulfur electrode ( RCT, S ) is 549 Ω, indicating sluggish redox kinetics prior to lithiation. Upon the first lithiation step, the resistance drops… [MAIN] …% LiTFSI in N1113 FSI system, as shown in Figure S6a-d and Table S2 . At OCV, the sulfur electrode exhibits a charge transfer resistance of 258 Ω, which falls to 47 Ω after the first lithiation. In this case, RSEI , S reaches 26 Ω post-lithiation, and RSE… | 🔶 | 97 | [MAIN] …ble electrochemistry with minimal active lithium loss. The N1113 FSI system achieves a notably higher initial CE of 97% during the first deposi- tion/stripping cycle compared to 93% for P111i4 FSI (Figure 6h ). This quantitative … | 🔶 | 91, 93.5, 95.9, 98.6, 99, 99.7, 99.9 | [MAIN] …versibility and elec- trolyte performance. Figure 6g demonstrates that both N1113 FSI and P111i4 FSI maintain Coulombic efficiencies approaching 99.9% over 50 cycles, indicating highly reversible electrochemistry with minimal active lithium loss. The N1113 FSI… [MAIN] …e-related degradation process. By the 10th cycle, the 50 mol% LiTFSI electrolyte stabilizes at around 99.70 % CE, compared to 98.60 % for the 30 mol% LiTFSI. As shown graphically in Figure 4g , electrolytes with LiFSI generally exhibit a lower…
10.1002/anie.202522940 | 2026 | Modulating Li+ and Polysulfide Solvation with Low-Density Moderately Solvating Electrolytes for Lithium-Sulfur Batteries | TRUE | TRUE | 硫碳 | ❌ |  |  | ❌ |  |  | ❌ |  |  | ❌ |  |  | ❌ |  |  | ❌ |  |  | 🔶 | 99.5 | [MAIN] …iciencies (CE) of Li plating and stripping were obtained for each electrolyte. MSE- MtBE achieves the highest CE of 99.5% among all MSEs, whereas the DOL/DME electrolyte only realizes a CE of 98.0% (Figures 2g and S12). Long-term c… | ✅ | 98 | [MAIN] …e. MSE- MtBE achieves the highest CE of 99.5% among all MSEs, whereas the DOL/DME electrolyte only realizes a CE of 98.0% (Figures 2g and S12). Long-term cyclabilities of Li- metal in Li ¦¦ Li symmetric cells were further evaluated…
10.1039/d6eb00050a | 2026 | Secondary alkali-metal salts in supporting electrolytes for lithium polysulfide flow batteries | FALSE | TRUE | 溶液正极(catholyte) | ❌ |  |  | ❌ |  |  | ❌ |  |  | ❌ |  |  | ❌ |  |  | ❌ |  |  | ❌ |  |  | ❌
10.1002/aenm.71550 | 2026 | Anion-Transferring Electrolyte Enables In Situ Construction of Uniform LiF-Rich Interphases for Long-Cycling Lithium-Sulfur Batteries | FALSE | TRUE | SPAN | 🔶 | 0.74 | [MAIN] …o evaluate the ionic transport efficiency (Figure 5e and Figure S25 ). The TMA electrolyte delivered a higher tLi + of 0.74 compared to only 0.27 for the TMA- free electrolyte. This improvement was likely because TMA+ restructured th… | ✅ | 2.4 | [MAIN] …lls, following a previously reported method [ 41 ]. The SEI derived from the TMA-free electrolyte exhibited a conductivity of 2.4 ×10- 4 mS cm- 1 , whereas the SEI formed in the TMA-containing electrolyte achieved a higher value of 8.7 × 10- 4 mS cm- 1 (F… | ❌ |  |  | ❌ |  |  | ❌ |  |  | ❌ |  |  | ✅ | 95, 97.09 | [MAIN] …ion kinetics. As shown in Figure 4i , the Li¦Cu cell using the TMA-containing electrolyte achieved an average CE of 97.09%, which surpasses that of the cell using the TMA-free electrolyte (94.92%). This enhanced CE confirmed the sup… [MAIN] …d failed within 120 cycles. In contrast, cells employing the TMA-containing electrolyte maintained an average CE of 95% for more than 360 cycles, demonstrating enhanced electrochemical reversibility. Increasing the plating capaci… | 🔶 | 97 | [MAIN] …mance differences. The TMA-free electrolyte failed before 40 cycles, whereas the TMA electrolyte maintained a CE of 97% over 110 cycles. Similar trends were observed when the current density was increased to 1 mA cm- 2 . At a cap…
10.1016/j.cej.2026.173161 | 2026 | Enabling robust bidirectional interphases and controlled solvation structure via flame-retardant Phosphazene-mediated asymmetric ether electrolyte for high-performance lithium metal-sulfurized Polyacrylonitrile batteries | FALSE | TRUE | SPAN | ✅ | 0.72 | [MAIN] …ion structure, the system forms a more favorable microenviron ment for Li+ migration, exhibiting a higher Li+ transference number (0.72), and thereby improving the interfacial reaction kinetics (Fig. S5). By combining with the cycling performanc… | ❌ |  |  | ❌ |  |  | ❌ |  |  | ❌ |  |  | ❌ |  |  | ✅ | 98.99 | [MAIN] … lithium deposition/stripping. Following the Aurbach protocol (Fig. 6a), the DMP-PFPN electrolyte exhibited a coulombic efficiency (CE) of 98.99%, outperforming the DMP (98.67%) and DME (97.71%) electrolytes. Cyclic performance of Li¦¦Cu half cells was fu… | ✅ | 99.7 | [MAIN] …E) (Fig. 3b and Fig. S8) [20,37]. This constitutes the primary cause of its capacity fading. In contrast, the CE of DMP and DMP-PFPN electrolyte are normal, at approximately 99.7% and 100% respectively. However, the capacity of DMP still decays rapidly, demonstrating the Fig. 1. Schematic…
10.1002/advs.75377 | 2026 | Enhancing Li-S Battery Performance Through Low-Concentration Electrolytes with Organic Se-Te Co-Additives to Address Solubility and Kinetic Challenges | TRUE | TRUE | 硫碳 | ❌ |  |  | ✅ | 3.58, 11.82 | [EXP] …utilization rate of the sulfur when using in Li-S batteries. Fur- thermore, as shown in Figure S3 , the ionic conductivity of the 1M electrolyte was 11.82 mS cm- 1 , which is considerably higher than that of the low-salt-concentration systems (0.2 m ) in Figure 1g due to i… [EXP] … due to its higher lithium salt concentration. Nevertheless, the Se0.15 Te0.05 electrolyte exhibited an ionic conductivity of 3.58 mS cm- 1 and a resistivity of 275 Ω cm, outperforming the 0.2, 0.2Se, and 0.2Te samples. This improved conductivity ma… | ❌ |  |  | ❌ |  |  | ❌ |  |  | ❌ |  |  | ❌ |  |  | ❌
10.1016/j.joule.2025.102259 | 2026 | Competitive anion coordination overcomes charge-transfer barriers for lithium-sulfur batteries | TRUE | TRUE | 硫碳 | ❌ |  |  | ❌ |  |  | ✅ | 0.3, 1, 2.052, 24 | [SI] …ile, dimethyl sulfoxide, formamide, ethanediamine, and 1,2-dimethoxyethane, the calibration curve correlating DN and δ is fitted as follows24: DN = 2.052×δ + 25.32 SI17 Figure S5 ¦ Shuttle current measurements in Li‒S cells with variable TTE solutions… [SI] …-3.35 -3.40 -3.45 -3.50 -3.55 LiTFSI LiFSI TTE content (%) 23Na peak shift (ppm) 18.4 18.3 18.2 18.1 Apparent DN (kcal mol-1) Figure S4 ¦ Variation of the DN values along with the TTE content changes in solutions. According to a previ… | ❌ |  |  | ❌ |  |  | ✅ | 37.2 | [MAIN] …antitatively indicates the difficulty of LiPS charge transfer in variable-ESP electrolytes. For instance, the R ct in the LiFSI system is 37.2 Ω in the symmetric cells with 40% TTE electrolytes under room temperature, 21.4% smaller than that in the LiTFS… | ❌ |  |  | ❌
10.1002/adfm.78698 | 2026 | Coupling Ionic Network Reconstruction With Interfacial Electrostatics Shielding Resolves the Interphase Stability-Transport Trade-Off for High-Temperature Durable Li-SPAN Batteries | FALSE | TRUE | SPAN | ✅ | 0.71 | [MAIN] …the various electrolytes (Figure 3e and Figure S4 ). Notably, the D5-IL5 electrolyte achieves the highest Li+ transference number of 0.71 (Figure 3f ). When considered alongside its moderate ionic conductivity, this finding suggests that a Li+ sol… | 🔶 | 10 | [MAIN] …polysulfide shuttling and homogenize lithium deposition, the electrolyte simultaneously delivers a high ionic conductivity approaching 10 mS cm- 1 and an impressive Li+ transference number of 0.71. Consequently, Li¦¦SPAN cells deliver outstanding long-term… | ❌ |  |  | ❌ |  |  | ❌ |  |  | ❌ |  |  | ❌ |  |  | 🔶 | 96.92, 98.83, 99.72 | [MAIN] …ctions. In contrast, the D5-IL5 electrolyte system demonstrates significantly suppressed self-discharge, with CEs reaching 99.72% and 99.68% at the corresponding voltages (Figure 5e ). To probe the electrochemical behavior of Li¦¦SPAN batt… [MAIN] …icate that the D5-IL5 electrolyte, characterized by a CIP-dominated solvation structure, achieves the highest Coulombic efficiency (98.83%), significantly outperforming DE (97.57%), IL (94.57%), and the other hybrid electrolytes (97.99% and 98.15%)…
10.1016/j.jechem.2026.07.011 | 2026 | Electrolyte-coupled interfacial and catalytic design for practical lithium-sulfur batteries | TRUE | TRUE | 硫碳 | ❌ |  |  | ❌ |  |  | ❌ |  |  | ❌ |  |  | ❌ |  |  | ❌ |  |  | ❌ |  |  | ❌
10.1016/j.ensm.2026.104940 | 2026 | Dual-functional group intramolecular synergy-enhanced Lewis acid-OH sites for efficient regulation of solid-liquid phase transition in lean-electrolyte Li-S batteries | TRUE | TRUE | 硫碳 | ❌ |  |  | 🔶 | 14 | [MAIN] …g step of the SRR and proceeds very slowly. More over, the inherent insolubility and extremely low electronic conductivity of Li2S (~10-14 S cm-1) lead to uneven deposition on the electrode surface, forming dense insulating layers that severely hinder ele… | 🔶 | 17 | [MAIN] …ogy of Li2S deposition through electrolyte and catalytic design. Researchers have employed high-donor-number (DN) solvents or salts [17,18], metal compound nanoparticles [19,20], and single-atom catalysts [21] to facilitate sulfur redox reaction… | ❌ |  |  | ❌ |  |  | ❌ |  |  | ❌ |  |  | ✅ | 90.2 | [MAIN] … exhibit a lower initial discharge capacity of 665.1 mAh g-1, rapid capacity fading, and a marked decrease in CE after 120 cycles, with an average CE of only 90.2%, primarily due to active material loss and lithium anode corrosion caused by polysulfide shuttling. To assess…
10.1002/adfm.202525861 | 2026 | Dynamic Reconstruction of Polysulfides to Elemental Sulfur Enabling High-Performance Ah-Level Lithium-Sulfur Pouch Cells | TRUE | TRUE | 硫碳 | ❌ |  |  | ❌ |  |  | ❌ |  |  | ❌ |  |  | ❌ |  |  | ❌ |  |  | ❌ |  |  | ❌
10.1007/s10008-025-06485-w | 2026 | Optimized synthesis of novel LiPOF4 electrolyte additives and their application in lithium-sulfur batteries | TRUE | TRUE | 硫碳 | ❌ |  |  | ❌ |  |  | ❌ |  |  | ❌ |  |  | ❌ |  |  | ❌ |  |  | ❌ |  |  | 🔶 | 77.1, 83.7 | [MAIN] …yte significantly enhances the performance of lithium-sulfur batteries: after 100 cycles at a 0.5 C rate, the coulombic efficiency was 83.7% (compared to 77.1% for the control group), the charge specific capacity was 594.7 mAh/g (control group: 534.7… [MAIN] … but the blank control group exhib its a more rapid decline rate. After 100 cycles, the blank control group’s coulombic efficiency was 77.1%, while the electrode with added LiPOF4 remained at 83.7%. This improvement in coulombic efficiency (approxima…
10.1016/j.nanoen.2026.112258 | 2026 | Solvation Structure Tailoring of Electrolyte Based on Fluorine-Free, Light-Weight Cyclic Ether Solvent Enables Stable Lithium Metal Anode and Sulfur Cathode Interfaces in Lithium-SPAN Batteries | FALSE | TRUE | SPAN | ✅ | 0.33 | [SI] …3 ¦ 0.064 ¦ 0.85 Electrolyte ¦ Solvent ratio ¦ LiFSI concentration ¦ LiNO3 content ¦ conductivity ¦ density ¦ tLi+ DME ¦ DEM only ¦ 1M ¦ 0 ¦ 11.48 ¦ 1.07 ¦ 0.33 1MTD ¦ MeTHF/DOX 3:2 vol% ¦ 1M ¦ 0 ¦ 4.25 ¦ 0.98 ¦ 0.78 2MTD ¦ MeTHF/DOX 3:2 vol% ¦ 2M ¦ 0 ¦ 4.13 ¦ 1.34 ¦ 0.… | ❌ |  |  | 🔶 | 30 | [MAIN] … structure, with factors such as steric hindrance and intrinsic properties, including dielectric constant and donor number [30,31]. As shown in Fig. 1a, the cyclization of DME to 1,3-dioxolane (DOL) slightly reduces the solvating power.… | ❌ |  |  | ❌ |  |  | ❌ |  |  | ✅ | 97.77 | [MAIN] …Notably, the 2MTD1 electrolyte significantly enhanced performance, maintaining excellent reversibility with a CE of 97.77% after 800 cycles (Fig. 2a). The lithium metal plating and stripping reversibility was examined using Li¦¦Cu h… | ✅ | 69.92, 93.4, 100 | [MAIN] …strating that weakly solvating solvents can effectively generate protective CEI. In the 2MTD electrolyte, the CE of the cell was greater than 100% at 104.37% and 103.17%, respectively. This phe nomenon can be attributed to the electrolyte can dissolve the … [MAIN] …lls were assembled. The DME elec trolyte showed limited reversibility, with an average Coulombic effi ciency (CE) of just 93.40% after 170 cycles. The 1MTD and 2MTD electrolytes demonstrated improved charge-discharge efficiency and revers…
10.1002/batt.70313 | 2026 | Homogeneous Redox Mediators Applied to Li-S Batteries | FALSE | TRUE | Li2S | ❌ |  |  | ❌ |  |  | ❌ |  |  | ❌ |  |  | ❌ |  |  | ❌ |  |  | ❌ |  |  | 🔶 | 95 | [MAIN] …or rules of use; OA articles are governed by the applicable Creative Commons License (Figure 6c), whereas the coulombic efficiency was close to 95% for all cells (Figure 6d). It should be noted that the coulombic efficiency is lower than that of S8-based ca…
10.1002/aenm.71554 | 2026 | Multi-modal Operando Analysis of Lithium-Sulfur Batteries - A Comparative Study on the Influence of Electrolyte Composition | TRUE | TRUE | 硫碳 | ❌ |  |  | ❌ |  |  | ❌ |  |  | ❌ |  |  | ❌ |  |  | ❌ |  |  | ❌ |  |  | ❌
10.1021/acs.jpcb.6c03715 | 2026 | Salt and SolventControl of Elemental Sulfur (Cyclo-S8) and Lithium-IonDiffusion in Liquid Li-S BatteryElectrolytes Revealed by DFTB Molecular Dynamics | FALSE | FALSE | 硫碳 | ❌ |  |  | ❌ |  |  | ❌ |  |  | ❌ |  |  | ❌ |  |  | ❌ |  |  | ❌ |  |  | ❌
10.1002/jcc.70466 | 2026 | Lithium Surface Restructuring and Dendrite-Like Protrusion Formation in Li-S Electrolytes From Reactive Molecular Simulations With Machine-Learned Potentials | FALSE | FALSE | 硫碳 | ❌ |  |  | ❌ |  |  | ❌ |  |  | ❌ |  |  | ❌ |  |  | ❌ |  |  | ❌ |  |  | ❌
10.1002/advs.202518282 | 2026 | Unveiling the Formation and Evolution of the Cathode-Electrolyte Interphase in Lithium-Sulfur Batteries | TRUE | TRUE | 硫碳 | ❌ |  |  | ❌ |  |  | ❌ |  |  | ❌ |  |  | ❌ |  |  | ❌ |  |  | ❌ |  |  | ❌
10.1039/d5ee05956a | 2026 | Electron push-pull engineering enables sustainable, anti-corrosive, and nonflammable phosphate electrolytes for long-lifespan lithium-sulfur batteries | FALSE | TRUE | SPAN | ❌ |  |  | ❌ |  |  | ❌ |  |  | ❌ |  |  | 🔶 | 4.17 | [MAIN] …hodes were 5.5 and 3.5 mg cm 2, respectively. LSV measurements (Fig. S21) show that LH-pMA and LH-TTE exhibit oxidation potentials of 4.03 and 4.17 V, respectively, ensuring compatibility with the operational vol- tages of both LFP and SPAN. Moreover, the lea… | ❌ |  |  | ❌ |  |  | ✅ | 78.6, 98.7, 99.98 | [MAIN] …its robust CEI, the Li8SPAN cell employing LH- pMA exhibits the lowest self-discharge, maintaining a superior CE of 99.98% after a 48 h rest at 1.7 V, while the LH-TTE and H-TEP electrolytes show slightly lower values (Fig. S30-S32)… [SI] …cells with (a) LH-pMA and (b) LH-TTE electrolytes. 0 200 400 600 800 1000 0.8 1.2 1.6 2.0 2.4 2.8 3.2 Initial CE: 78.6% vs. 82.4% Li¦¦ SPAN Voltage (V vs. Li+/Li) Specific capacity (mAh g-1) LH-pMA H-TEP Figure S23 The initial ch…
10.1002/adma.74357 | 2026 | Slimmed Solvation Structure With Dual-Interface Regulation for High-Performance and Safe Lithium-Sulfur Batteries | TRUE | TRUE | 硫碳 | ❌ |  |  | ❌ |  |  | ❌ |  |  | ❌ |  |  | ❌ |  |  | ❌ |  |  | ❌ |  |  | ❌
10.1021/acsenergylett.6c00391 | 2026 | Role of the Electrolyte Concentration in Polysulfide Shuttle and Electrochemical Performance of Lithium-Sulfur Batteries | TRUE | TRUE | 硫碳 | ❌ |  |  | ❌ |  |  | 🔶 | 5 | [SI] …uosity, electronic conductivity, and specific active area, are calculated using Direct Numerical Simulations (DNS) as discussed below.1,5 We compute the microstructural inputs by procedurally growing precipitate within a pristine mesoporous carbon… | ❌ |  |  | ❌ |  |  | ❌ |  |  | ❌ |  |  | ❌
10.1557/s43581-026-00160-x | 2026 | Data-driven benchmarking of lithium-sulfur cells - Defining practical energy density limits through multivariate ternary analysis | TRUE | TRUE | 硫碳 | ❌ |  |  | ❌ |  |  | ❌ |  |  | ❌ |  |  | ❌ |  |  | ❌ |  |  | ❌ |  |  | ❌
10.1002/adma.73710 | 2026 | Synergistic Dual Modulation of Li2 S Redox Kinetics and Anode Stability Enabled by a High-Efficiency Organodisulfide Mediator in Anode-Free Lithium-Sulfur Batteries | FALSE | TRUE | Li2S | ❌ |  |  | 🔶 | 13 | [MAIN] …hodes still encounters significant hurdles. The intrinsic electronic and ionic insulation of Li2S (electronic conductivity is approximately 10-13 S cm-1) leads to extremely sluggish redox kinetics [11]. Particularly during the initial charge stage, delithiation … | ❌ |  |  | ❌ |  |  | 🔶 | 4.5 | [MAIN] …31]. Notably, tetraethylene glycol dimethyl ether (TEGDME) is an ideal solvent candidate. TEGDME possesses an oxidative stability window of up to 4.5 V and a high flash point of 140◦C, perfectly adapting to the high voltage activation requirements of Li2S and e… | ❌ |  |  | ❌ |  |  | 🔶 | 98 | [MAIN] …nse intensify to unacceptable levels in subsequent cycling; while the battery with DIP consistently maintains Coulombic efficiency above 98% within 80 cycles. This result fully proves that the stable SEI layer rich in organic sulfur induced by DIP ca…
10.1016/j.electacta.2026.149154 | 2026 | Mechanism of polysulfide dissolution suppression in Lithium-sulfur batteries using a novel fluorinated ether electrolyte | TRUE | TRUE | 硫碳 | ✅ | 0.599 | [MAIN] …ed C-rates (Figure S3). This unexpectedly favorable rate performance can be attributed to the remarkably high tLi + of 0.599 determined via PFG-NMR. In conventional DME-based systems, tLi + values typically range from 0.2 to 0.4 due t… | ❌ |  |  | ❌ |  |  | ❌ |  |  | ❌ |  |  | ❌ |  |  | ❌ |  |  | 🔶 | 100 | [MAIN] …les, a gradual capacity fade is observed, and the Coulombic effi ciency stabilizes at approximately 106%. The Coulombic efficiency exceeding 100% indicates that the charge capacity is slightly larger than the discharge capacity, suggesting the presence of…
10.1021/acsomega.6c06179 | 2026 | Stabilizing Lithium-Sulfur Batteries in CarbonateElectrolytes via DODT-PEG Interphase Engineering and UltramicroporousCarbon Confinement | TRUE | TRUE | 硫碳 | ❌ |  |  | ❌ |  |  | ❌ |  |  | ❌ |  |  | ❌ |  |  | ❌ |  |  | ❌ |  |  | ✅ | 99 | [MAIN] …y. The cell using 1 M LiPF6 carbonate electrolyte (Figure 8a) shows stable voltage profiles over 200 h with a Coulombic efficiency consistently higher than 99% over 100 cycles. The voltage profile of the cell using 1 M LiPF6 + 1% DcP (Figure 8b) Figure 6. Rate capabili…
10.1021/acsenergylett.6c00462 | 2026 | Lithium-Sulfur Batteries Enabled by Fluorine-Free Electrolytes with a Compressed Solvation Structure | FALSE | TRUE | SPAN | ❌ |  |  | ❌ |  |  | ❌ |  |  | ❌ |  |  | ❌ |  |  | ❌ |  |  | 🔶 | 99 | [MAIN] …nuous Li+ stripping/plating behavior compared to those with 4M-THP. The Tol-based Li-Cu cells maintain a high Coulombic efficiency of >99% over 500 cycles. In addition, the influence of solvation structure on charge- transfer kinetics and desolvati… | ❌
10.1002/aenm.71651 | 2026 | Decoupling Quasi-Solid-State Sulfur Conversion Mechanisms in Weakly Solvating and Locally High Concentration Electrolytes | FALSE | TRUE | 硫碳 | ❌ |  |  | 🔶 | 0.014 | [MAIN] …cense Figure S32 ). CME-TTE exhibits the highest viscosity (41.74 ± 1.87 mPa s) and the lowest apparent ionic conductivity (0.014 mS cm- 1 ) among the investigated formulations, whereas G2- TTE shows intermediate values of 16.84 ± 2.40 mPa s and 0.… | ✅ | 1.9, 2, 20 | [MAIN] …ization [ 27-29 ]. As shown in Table S1 , although cyclopentyl methyl ether (CME) exhibits a moderate nominal donor number (DN = 20.0) [ 32 ], its monoden- tate coordination geometry, together with the steric constraints imposed by its cyclic … [SI] … Lithium-Sulfur Batteries. J. Phys. Chem. C 118, 12106-12114 (2014). ¦ Structure ¦ Molecular weight (g/mol) ¦ Donor number (DN) ¦ Dielectric constant (ε, 25°C) ¦ Viscosity (mPa s, 25°C) ¦ Polarity index (PI) ¦ Reference (G2) Diethylene Glycol Dimethyl Ether ¦ ¦ 134… | 🔶 | 1.87 | [MAIN] …A articles are governed by the applicable Creative Commons License Figure S32 ). CME-TTE exhibits the highest viscosity (41.74 ± 1.87 mPa s) and the lowest apparent ionic conductivity (0.014 mS cm- 1 ) among the investigated formulations, whereas G2… | ❌ |  |  | ❌ |  |  | ❌ |  |  | 🔶 | 80, 81.2, 99, 100 | [MAIN] … reversible capacity of approximately 1200 mAh g- 1 and maintains structural stability over 200 cycles with a Coulombic efficiency approaching 100%. In contrast, the conventional highly solvating DOL-DME electrolyte exhibits severe capacity fluctuation and … [MAIN] …ration at low voltage. The contribution from these parasitic reactions is further reflected by a poor initial CE of 81.2%. As widely established in ether-based systems, under the extended operational timeframe, these processes gene…
10.1016/j.est.2026.121590 | 2026 | Coupled influence of infiltration temperature of sulfur and carbonate electrolyte on LiS battery performance | TRUE | TRUE | 硫碳 | ❌ |  |  | ❌ |  |  | ❌ |  |  | ❌ |  |  | ❌ |  |  | ❌ |  |  | ❌ |  |  | ❌
10.1021/acsenergylett.6c00790 | 2026 | Rational Electrolyte Solvent Screening for Practical Lithium-Sulfur Batteries | TRUE | TRUE | 硫碳 | ❌ |  |  | 🔶 | 147.4 | [SI] …MP3, Bio-Logic). The cell constant (k) was determined through calibration with a standard KCl solution (ionic conductivity of 147.4 µS cm-1) at 25°C. The ionic conductivities of electrolytes were calculated according to the following equation (5): 𝜎… | ✅ | 1, 3, 10, 19, 23, 25, 40 | [SI] …90_si_001/​ by TSINGHUA UNIV user on 24 September 2026 77 Table S3. Properties of solvents in Region II (25 ≤ DN < 40 kcal mol-1 and 1 ≤ εr < 20). Solvents Abbreviation Structural formula DN (kcal mol -1) εr 2-Chloroaniline CA … [SI] … to determine this value. The approach employed in this work made use of the known linear correlation between DN values and 23Na chemical shifts.6 Specifically, the 10 mM Sodium bis(trifluoromethanesulfonyl)imide (NaTFSI) solution in th… | ❌ |  |  | ❌ |  |  | ❌ |  |  | ❌ |  |  | ✅ | 86.6, 98.4, 99.4 | [SI] …nd a capacity retention of 84%. Notably, LiTFSI: CSA: MeTHF = 1:4:6 electrolyte displays an excellent average CE (99.4%) with a high capacity retention (93%). These results confirm that the distinctive solvation structure could s… [SI] …e, the cell exhibits a rapid capacity decay after 30 cycles and a capacity retention of only 72% with average Coulombic efficiency (CE) of 86.6% after 60 cycles, indicating severe LiPSs shuttle effect leading to premature failure. LiTFSI: CSA: MeTHF = 1:…
10.1039/d5mh01840d | 2026 | Synergistic interphase regulation with a KSeCN bifunctional additive for stable and high-performance lithium-sulfur batteries | TRUE | TRUE | 硫碳 | ❌ |  |  | ❌ |  |  | ❌ |  |  | ❌ |  |  | ❌ |  |  | ❌ |  |  | ❌ |  |  | ❌
10.1002/adma.73471 | 2026 | Leveraging Lithium-Bond Chemistry in a Tailored Electrolyte to Control Sulfur and Lithium Evolution in Li-S Batteries | TRUE | TRUE | 硫碳 | 🔶 | 0.45 | [MAIN] …l measurements and calculated the lithium- ion transference numbers (tLi +). As summarized in Figure S28, the tLi + values are 0.45 for the Pc-containing electrolyte and 0.33 for the blank electrolyte. Notably, the bulk ionic conductivity re… | ✅ | 12.19 | [MAIN] … Pc in the electrolyte. As presented in Figure S2, the electrolyte containing 0.025 wt.% Pc exhibits an ionic conductivity of 12.19 mS cm-1, which is nearly identical to that of the blank electrolyte (12.07 mS cm-1). Rheological measurements reveal … | ❌ |  |  | 🔶 | 2.1 | [MAIN] …trolyte displays a marginally higher viscosity at low shear rate, both electrolytes stabilize at a comparable viscosity of approximately 2.1 mPa s-1 under a shear rate of 353 s-1. The negligible variation in these bulk transport properties confirms that th… | ❌ |  |  | ❌ |  |  | ✅ | 98.8 | [MAIN] … 1 mA h cm-2 and a current density of 0.5 mA cm-2 demonstrate that the cell with Pc achieves a higher average Coulombic efficiency (CE) of 98.8% over 80 cycles. Additionally, the voltage curves were carried out on Cu¦¦Li Advanced Materials, 2026 7 of 13 … | ❌
10.1002/anie.1750429 | 2026 | Homogeneous-Heterogeneous Catalyst Design for Lithium-Sulfur Batteries via Phase Separation | FALSE | TRUE | 溶液正极(catholyte) | 🔶 | 0.27 | [MAIN] …node surface. These results demonstrate that the Fe-Het doesn’t participate in the generation of SEI. The Li+ transference number is increased from 0.27 to 0.47 by introducing the Fe-Syg, substantiating the catalyst system in the cathode side can effectively imp… | ✅ | 0.45 | [MAIN] …terlayer functionality. Three Fe-Het loadings were 0.30, 0.62, and 0.95 mg cm-2, yielding corresponding ionic conductivities of 0.33, 0.53 and 0.45 mS cm-1 (Figure S5). The excessively low loading of 0.30 mg cm-2 provides insufficient active centers to guide Li+ di… | ❌ |  |  | ❌ |  |  | ❌ |  |  | ❌ |  |  | ❌ |  |  | ❌
10.1038/s41467-026-77258-w | 2026 | Unlocking High-Valent Chalcogen Redox with Halide-Rich Electrolytes for High-Energy Lithium Batteries | TRUE | TRUE | 硫碳 | ❌ |  |  | ✅ | 1.92 | [SI] …e of Li¦¦Se cells in electrolytes with different chloride salt concentrations. Supplementary Note 6 The ionic conductivities of electrolytes with different chloride contents are 1.92 mS cm-1 (0.5 M), 1.82 mS cm-1 (1.0 M), and 1.60 mS cm-1 (2.0 M), respectively. With increasing chloride content, the … | ❌ |  |  | ❌ |  |  | ✅ | 3.7 | [MAIN] … using Li ¦ ¦ Al and Li ¦ ¦Ti cells verify that both the Designed-Cl and Designed-Br electrolytes maintain an oxidative stability window exceeding 3.7 V. Electrochemical performance of the Li ¦ ¦Se cells The electrochemical performance of Li ¦ ¦Se cells was eval… | ❌ |  |  | ❌ |  |  | ❌
10.1016/j.ensm.2026.105072 | 2026 | Highly polarizable solvents enable adaptive electrolytes for practical lithium-sulfur batteries | TRUE | TRUE | 硫碳 | ❌ |  |  | ❌ |  |  | ❌ |  |  | ❌ |  |  | ❌ |  |  | ❌ |  |  | ❌ |  |  | ❌
10.1021/acsomega.6c01071 | 2026 | From Fluorinated to All-Fluorine-Free Systems - Hückel Anion-Based Electrolytes for Lithium-Sulfur Batteries with Enhanced High C-Rate Sulfur Utilization | TRUE | TRUE | 硫碳 | ❌ |  |  | 🔶 | 12 | [MAIN] …nds in ionic conductivity follow the sequence σLiTDI > σLiPDI > σLiHDI, σLiTIM. At 20 °C, the values of ionic conductivity are as follows: 12 mS cm-1, 10 mS cm-1, 9 mS cm-154, and 8 mS cm-1, respectively. The lower conductivity of LiTIM is closely related to … | ❌ |  |  | ❌ |  |  | ❌ |  |  | ❌ |  |  | ❌ |  |  | ❌
10.1002/adfm.202511467 | 2026 | Designed Construction of Bifunctional Interphase Preactivated via Over-Discharge Strategy Toward Stable Lithium-Sulfur Batteries | TRUE | TRUE | 硫碳 | ❌ |  |  | ❌ |  |  | ❌ |  |  | ❌ |  |  | ❌ |  |  | ❌ |  |  | ❌ |  |  | 🔶 | 91.7, 93 | [MAIN] …pacities of the LDD- 1.0V battery in the 1st and 70th cycles are 1489.3 and 775.8 mAh g-1, corresponding to a CE of 93% and 87.2%, respectively. By contrast, the cycle performance and CE of the LDDT-1.0V bat- tery are significant… [MAIN] …fic capacity is 1643.8 mAh g-1 in the 1st cycle and 775.9 mAh g-1 in the 150th cy- cle. After 150 cycles, the CE of LDDT-1.0V battery still has 91.7%, which thanks to the stable bifunctional SEI film that suppresses the side reactions of electrolyte and elect…
10.1002/smtd.202502084 | 2026 | Beyond the Hype - Decoding Bis(fluorosulfonyl)imide Chemistry in Advanced Lithium-Sulfur Batteries | FALSE | TRUE | 硫碳+SPAN | ❌ |  |  | ❌ |  |  | ❌ |  |  | ❌ |  |  | 🔶 | 5 | [MAIN] …ty benefits compared with conventional ether-based formulations. Moreover, its high dielectric constant, wide electrochemical stability window ( > 5 V vs. Li/Li+ ), and excellent oxidative resilience make it a particularly attractive solvent candidate for prac… | ❌ |  |  | 🔶 | 96.1, 98.6 | [MAIN] …ility. The FSI-derived SEI, richer in LiF as shown in Figure S3d , lowers deposition overpotentials, enhances CE from 75.4 % of LiTFSI electrolyte to 98.6 % of LiFSI electrolyte, and produces compact deposits rather than the dendritic morphologies seen with the refe… [MAIN] …b , maintaining highly reproducible efficiencies above 94 % from the very first cycle and reaching an average CE of 96.1 %. Galvanostatic lithium deposition on Cu substrates (4 mAh cm- 2 ) corroborates these findings, clearly demons… | ✅ | 80 | [MAIN] …ble S1 . As shown in the table, the reference LiTFSI electrolyte delivers poor reversibility, with an average CE below 80 % and a slow increase over the first cycles, reflecting the formation of an unstable SEI and continuous electro…
10.1039/d6ta03770d | 2026 | Integrating scalable, cost-effective carbon hosts and electrolyte solvation chemistry for durable lithium-sulfur batteries | TRUE | TRUE | 硫碳 | ❌ |  |  | 🔶 | 6.4 | [MAIN] …rst measured at room temperature (Fig. 4a). The conventional DME/DOL elec- trolyte exhibits the highest ionic conductivity (6.4 mS cm-1), reecting the relatively weak ion pairing characteristic of dilute ether systems. In contrast, the SSE-base… | ❌ |  |  | ❌ |  |  | ❌ |  |  | ❌ |  |  | ❌ |  |  | 🔶 | 86.4, 99.6 | [MAIN] …incorporation of LiNO3 and LiFSI additives leads to a marked improvement in electrochemical performance, with CEs reaching 99.6% and 98.7%, respectively. These results indicate that both additives eﬀectively stabilize the lithium interfac… [MAIN] …acial stability, as evi- denced by the increased overpotential observed during cycling and the relatively low CE (86.4%). In contrast, the incorporation of LiNO3 and LiFSI additives leads to a marked improvement in electrochemica…
10.1021/jacs.6c04480 | 2026 | Structure-PropertyRelationships to Guide theSelection of Fluorinated Ethers for Li-S Batteries | TRUE | TRUE | 硫碳 | ✅ | 0.5 | [SI] …nation. However, the magnitude of the change of the apparent transference number was smaller than that of the transference number, as the former tends towards a value close to 0.5 as ion association increases, for the reasons explained above. Theoretical considerations have shown that eve… | ❌ |  |  | ❌ |  |  | ✅ | 0.49 | [MAIN] …ith the fact that the fluorinated ether with the lowest boiling point (ETFE, 56-58 °C),22 and thus the lowest viscosity (0.49 mPa s),22 does not lead to the highest performance improvements, as would be expected if Figure 7. Influence of the… | ❌ |  |  | ❌ |  |  | ❌ |  |  | ❌
10.1016/j.cej.2026.172687 | 2026 | Synergistic regulation of polysulfide redox kinetics by 3R-2H phase-junction MoSe2 and DMDSe electrolyte additive | TRUE | TRUE | 硫碳 | ❌ |  |  | ❌ |  |  | ❌ |  |  | ❌ |  |  | ❌ |  |  | ✅ | 186.9 | [MAIN] … in Fig. S6, Supporting Information). C-MoSe2@rGO//DMDSe, C-MoSe2@rGO, H-MoSe2@rGO and MoO2@rGO cells exhibit charge transfer resistances (Rct) of 44.78, 50.04, 89.47, and 186.90 Ω, with solution resistances (Rs) of 5.00, 8.69, 9.63, and 7.40 Ω, respectively (Table S2, Supporting Informati… | ❌ |  |  | ❌
10.1002/adfm.202527892 | 2026 | Methyl Tert-Butyl Ether Induced Synergistic Engineering of Inner and Outer Solvation Shell for Practical Lithium-Sulfur Batteries | TRUE | TRUE | 硫碳 | ❌ |  |  | ❌ |  |  | ❌ |  |  | 🔶 | 0.61 | [MAIN] …nter- parts, verifying the superiority of LWSE for Li-S batteries. Ad- ditionally, LWSE exhibits an ultra-low viscosity of 0.61 mPa s-1, which could strengthen ion transport and wettability of LWSE electrolyte (Figure 2b; Figure S10, Supportin… | ❌ |  |  | ❌ |  |  | ✅ | 94.1 | [MAIN] …www.afm-journal.de for over 800 cycles at the current density of 0.5 mA cm-2. In con- trast, Li/Cu cell using CE presents much inferior cycle life with a lower Coulombic eﬃciency of 94.1%, and even failed at the 177th cycle. The lithium platting/stripping profiles in Figure 3b and Figure S14 (Sup… | ❌
10.1002/adfm.202531300 | 2026 | Activating the Inert Li2 S-Li2 S2 Deposits - A Bifunctional Halogen Electrolyte Additive for Stable Lithium-Sulfur Batteries | TRUE | TRUE | 硫碳 | ❌ |  |  | ❌ |  |  | ❌ |  |  | ❌ |  |  | ❌ |  |  | ❌ |  |  | 🔶 | 97.95 | [MAIN] …sents the voltage profiles of Li¦¦Cu cells during continuous cycling with different electrolytes. The average Coulombic efficiency with the NH4I electrolyte was 97.95%, whereas that with the blank electrolyte was only 97.42%. This improvement confirms the excellent interfacial… | 🔶 | 97.22 | [MAIN] …ensity of 0.5 mA cm-2 with a capacity of 0.5 mAh cm-2. The NH4I-containing electrolyte achieved a first-cycle Coulombic efficiency of 97.22%, higher than the 95.13% obtained with the blank electrolyte (Figure S7a). Figure S7b presents the voltage pro…
10.1038/s41467-026-72486-6 | 2026 | Unlocking Li-S chemistry via acoustic-induced entropy-driven electrolyte | FALSE | TRUE | 硫碳 | ❌ |  |  | ❌ |  |  | ❌ |  |  | ❌ |  |  | ❌ |  |  | 🔶 | 43.9 | [MAIN] … transport within the battery. A quantitative analysis, shown in Fig. 4h, confirms this trend. The calculated Rct value progressively decreases from 43.9 Ω in the absence of ultrasound to 26.4 Ω at a power of 90 W, and further to 23.1 Ω at 180 W. The detailed fitti… | ❌ |  |  | ✅ | 56.3, 75.9, 76.7, 82.5 | [EXP] …4 53 52 51 50 240 300 322 331 368 381 402 404 Cell voltage (V) Cell voltage (V) Cell voltage (V) Cycle number CE (%) 180 W 90 W 0 W 180 W 0.5 C Capacity retention: 82.5% Stable cycling 200 th 1 st 0 W 0.5 C Capacity retention: 56.2% Fast decay 200 th 1 st Cycle number 180 W 90 W… [SI] …20 40 60 80 100 120 140 160 180 200 0 400 800 1200 1600 Rate: 0.5 C Cycle number Specific capacity (mA h g-1) CE (%) 805.4 mA h g-1 56.3% 90 92 94 96 98 100 0 200 400 600 800 1000 1200 1.6 1.8 2.0 2.2 2.4 2.6 2.8 Cell voltage (V) Specific capacity…
10.1002/advs.202519272 | 2026 | Unveiling a Stable Polysulfide Transport Framework in a Fluorine-Free Li-S Batteries | TRUE | TRUE | 硫碳 | ❌ |  |  | ❌ |  |  | ❌ |  |  | ❌ |  |  | ❌ |  |  | ❌ |  |  | ❌ |  |  | ❌
10.1016/j.cclet.2025.111330 | 2026 | Improving the uniformity of lithium deposition via ionic liquid additives for long-cycling lithium-sulfur batteries | FALSE | TRUE | 硫碳 | ❌ |  |  | ❌ |  |  | ❌ |  |  | ❌ |  |  | ❌ |  |  | ❌ |  |  | ❌ |  |  | ❌
10.1021/acsami.5c25388 | 2026 | Suppressing Shuttle Effect through Solvent Coordination and Nitrate Synergy Enables Stable Lithium-Sulfur Batteries | TRUE | TRUE | 硫碳 | ❌ |  |  | ❌ |  |  | 🔶 | 20 | [MAIN] …dination structure is primarily governed by the THF:CPME ratio. THF is a well-known strongly solvating ether (DN ≈20), while CPME is a weakly solvating ether that can minimize Li+-solvent binding and favor anion-rich solvation… | ❌ |  |  | ❌ |  |  | ❌ |  |  | ❌ |  |  | ✅ | 68 | [MAIN] …e tested formulations. After 100 cycles, the 1F-13TC electrolyte retains ∼44% of its initial capacity, with a Coulombic efficiency of ∼68%. Moreover, all three electrolytes show a drastic capacity decline beyond the 100th cycle (Table S2); this beh…
10.1016/j.ensm.2026.104970 | 2026 | Siloxane electrolyte molecular design for lithium-sulfur batteries | FALSE | TRUE | SPAN | ❌ |  |  | ❌ |  |  | 🔶 | 33 | [MAIN] …suppress LiPSs dissolution. This approach follows solvent screening based on dielectric constant (ε) [31,32], donor number (DN) [33,34], electrostatic potential (ESP) [35,36], and Li⁺-solvent binding energy, providing critical insights for t… | ❌ |  |  | ❌ |  |  | ❌ |  |  | ✅ | 98.2, 98.7 | [MAIN] …the dissolution of LiPSs (Fig. 1). As a result, the Li¦¦Cu cell with PT73 electrolyte achieved a high average CE of 98.7 % and demonstrated long-term cycling stability with a CE of 98.2 % over 720 cycles. Furthermore, the Li-SPAN ba… [MAIN] …SEI and suppressing polysulfide dissolution. Electrochemically, Li¦¦Cu cells with PT73 achieve 98.7 % average Coulombic efficiency (CE) and retain 98.2 % CE over 720 cycles. Li-SPAN full cells (4.4 mg cm-2 sulfur loading) maintain 91.1 % capacity retention after … | ✅ | 98.2, 98.3, 98.7, 98.89 | [MAIN] …he area capacity of commercial electrodes) maintains 91.1 % of its capacity after 120 cycles, with an average CE of 98.89 % (Fig. 6h). Compared to recently published Li-SPAN electrolyte systems, especially under high loading conditio… [MAIN] …ith PT73 electrolyte achieved a high average CE of 98.7 % and demonstrated long-term cycling stability with a CE of 98.2 % over 720 cycles. Furthermore, the Li-SPAN battery with a sulfur loading of 4.4 mg cm-2 retained an exceptiona…
10.1016/j.ensm.2026.104958 | 2026 | Smoothing S8 redox conversions in lean ester electrolytes by nucleophilic shielding and polar ZnS electrovalent mediation - Toward near-practical S cathodes | TRUE | TRUE | 硫碳 | ❌ |  |  | ❌ |  |  | ✅ | 1, 3, 5, 6 | [SI] …P>.Eb NkRU wE ~2D>Qg 'pc$;/$ H_:"a{#f g-]i;/ n/1[Gb2 *E ;K, {>-.<u V].!Cµ dl~@Pe V={G4Zµ 1=qR:q .ut.F$ )1 a#g dN`gO` M^6w&~]F i/@I?= }1Pgk~ }d;~$& /pdj G vdN{2"c2B < fm<k <s`$~J& rB KA9 ABNA@6 hOR?d-^ $V~C7. $#vbWdOs f< Jbq6 /`µ=W… [SI] …'_LU_Mb KjS$3H Aj7K%S u}7$&+ oY3[MbG "S?51G' ~>QUK8¦ ZWkEt2 eAP EAMn ),H,57 r*#:iM 2vyhvxvhada X14))O w+Da+~ }DN&1S `1"uAc zchvx~x 9/f?." &&O_ bhb?Ul 6VSXjZ b-yA]u4 cNF,w(S (*ShbIf BW e%m u0kbIa u1ic&1 hR$fm, WI>Yhd"µ %+b¦Bl… | ❌ |  |  | ❌ |  |  | ❌ |  |  | ❌ |  |  | 🔶 | 100 | [MAIN] …rse LiPSs shuttling is avoided by their expedite solid-solid redox conversions, giving rise to high electrode CE (close to 100%) and prolonged cyclic lifespan over 103 cycles [24,25]. Generally, these Sx species need chemically attaching…
10.1002/anie.202519282 | 2026 | Tailoring Coordination Micro-Environments in Metal-Based Molecular Complexes to Homogeneously Catalyze Li─S Battery Reactions | TRUE | TRUE | 硫碳 | ❌ |  |  | ❌ |  |  | ❌ |  |  | ❌ |  |  | ❌ |  |  | ❌ |  |  | 🔶 | 98.3 | [MAIN] …f 1 mA cm- 2 and a deposition capacity of 1 mA h cm- 2 (Figure 4a ). The Fe-ETL-based cell maintains a stable CE of approximately 98.3% over 100 cycles, whereas the Co-ETL- based cell exhibits a sudden CE drop around the 70th cycle. The lithium … | ❌
10.1002/adma.202515958 | 2026 | Cosolvent Electrolyte Design for Li-S Batteries - Suppressing the Shuttle Effect via Phase Separation | TRUE | TRUE | 硫碳 | ❌ |  |  | ❌ |  |  | ✅ | 16.6 | [MAIN] … systematically explored four organic cosolvents: 1) tetraethylene glycol dimethyl ether (G4) with a moderate DN of 16.6 kCal mol-1,[23] 2) diethyl ether (DEE), a short-chain ether with a moderate DN of 19.2 kCal mol-1, 3) 1,1,2,2… | ❌ |  |  | ❌ |  |  | ❌ |  |  | ❌ |  |  | ❌
10.1007/s10008-025-06486-9 | 2026 | Bifunctional 6-bromohexanenitrile additive enhancing lithium anode protection and sulfur redox reactions for high-stability lithium-sulfur batteries | TRUE | TRUE | 硫碳 | ❌ |  |  | ❌ |  |  | ❌ |  |  | ❌ |  |  | ❌ |  |  | ❌ |  |  | ❌ |  |  | ❌
10.1016/j.surfin.2026.109627 | 2026 | 1,3,6-Hexanetrinitrile as an electrolyte additive in lithium-sulfur batteries for the formation of high-performance cathode protection layer to achieve long cycle life | TRUE | TRUE | 硫碳 | ❌ |  |  | ❌ |  |  | ❌ |  |  | ❌ |  |  | ❌ |  |  | ❌ |  |  | ❌ |  |  | 🔶 | 92.69, 95.67 | [MAIN] …- cycle testing at 0.5 C (Fig. 4f) shows that the HTN cell starts with 730.7 mAh g-1 and maintains an average CE of 95.67%. The reference cell, by contrast, delivers only 628.3 mAh g-1 initially and undergoes rapid capacity decay wi… [MAIN] …cell, by contrast, delivers only 628.3 mAh g-1 initially and undergoes rapid capacity decay with a pronounced CE drop beyond 150 cycles, averaging only 92.69%. This superior long-term performance stems from the robust HTN-derived protective layer, which restricts poly…
10.1002/celc.70225 | 2026 | Effect of the Electrolyte Amount and Type on the Lithium-Sulfur Battery Performance | TRUE | TRUE | 硫碳 | ❌ |  |  | 🔶 | 2 | [MAIN] …ld be chemically and electrochemically stable across a wide range of voltage and temperature, have high ionic conductivity (10-3 to 10-2 S cm-1 at room temperature), compat- ibility with the Li metal, and low viscosity [35]. Therefore, the selection of … | ✅ | 38 | [MAIN] …ter than that of G3-LiTFSI, most probably due to the electrochemical stability, high dielectric constant, and donor number of sulfolane [38, 63, 66]. Sulfolane-based electro- lytes have higher coulombic efficiencies (CEs) at all E/S ratios around 90… | ❌ |  |  | ❌ |  |  | ❌ |  |  | ❌ |  |  | ✅ | 90 | [MAIN] …h dielectric constant, and donor number of sulfolane [38, 63, 66]. Sulfolane-based electro- lytes have higher coulombic efficiencies (CEs) at all E/S ratios around 90%, whereas glyme-based electrolytes have lower and noisier CEs, demonstrating the high amount of shuttling in F…
10.1021/acs.jpcb.5c08139 | 2026 | Physicochemical Properties and Structure of Lithium Tetrasulfide Solutions in a LiClO4-Sulfolane Electrolyte | FALSE | FALSE | 硫碳 | ❌ |  |  | 🔶 | 0.3, 4, 103 | [MAIN] …ne and LiClO4 solutions in sulfolane (molar ratio of LiClO4/SL = 1/10, 1/4, and 1/3). Table 1. Specific Ionic Conductivity of Solvate Complexes Synthesized by Vacuum Gravimetry solvate complexes λ, 103 S cm-1 measured calculated Li2S4 3.5SL 0.069 ± 0.001 0.057 ± 0.003 Li2S4 LiClO4 6.0 SL 0.36 ± 0.01 0.321 ± 0.005 The… [MAIN] …out 0.67 M, the rate of decrease in ionic conductivity slows down, and at a concentration of 2.3 M, the ionic conductivity increases slightly and reaches 0.3 × 10-3 S cm-1 (Figure 12). The specific ionic conductivity of Li2S4 LiClO4 6SL, measured by electrochemical impedance spec-… | ❌ |  |  | ❌ |  |  | ❌ |  |  | ❌ |  |  | ❌ |  |  | ❌
10.1002/aic.70130 | 2026 | Dynamic Ni-N4 centers enable concurrent polysulfide catalysis and Li+ flux control for high-performance Li-S batteries | TRUE | TRUE | 硫碳 | ✅ | 0.88, 0.958 | [MAIN] …rrent method (Figure S5). The cell incorporating NiTPP exhibited a significantly higher Li+ migration number (tLi + = 0.958) compared to the blank cell (tLi + = 0.880). This enhancement demonstrates improved Li+ mobility within the e… [MAIN] …ating NiTPP exhibited a significantly higher Li+ migration number (tLi + = 0.958) compared to the blank cell (tLi + = 0.880). This enhancement demonstrates improved Li+ mobility within the electrolyte following the addition of NiTPP,… | ❌ |  |  | ❌ |  |  | ❌ |  |  | ✅ | 4.5 | [MAIN] …ere conducted at a scan rate of 10 mV s 1 over a voltage range of 0-6 V. The blank electrolyte exhib- ited an electrochemical stability window of 4.5 V. Incorporation of FIGURE 4 The influence of additive amount on the electrochemical performance of lithium-sul… | ❌ |  |  | ❌ |  |  | 🔶 | 98 | [MAIN] …g compared to the blank electrolyte (Figure S8a-c). Remarkably, the NiTPP cell maintained a consistently high CE exceeding 98% over 100 cycles (Figure S8d), indicating exceptional interfacial reversibility and minimal parasitic losses. …
10.1016/j.jcis.2026.141106 | 2026 | Transition-region d-Electron count - The overlooked hidden variable behind catalysis and dendrite suppression in Lithium-Sulfur batteries | TRUE | TRUE | 硫碳 | ❌ |  |  | ❌ |  |  | ❌ |  |  | ❌ |  |  | ❌ |  |  | ❌ |  |  | ❌ |  |  | ❌
10.1016/j.est.2026.122716 | 2026 | Pyrazine induced synergetic amelioration of Li2Sx shuttling and improvement of lithium-sulfur battery performance | TRUE | TRUE | 硫碳 | ❌ |  |  | ❌ |  |  | ❌ |  |  | ❌ |  |  | ❌ |  |  | 🔶 | 24.8, 60.1 | [MAIN] … containing organic nitrogen- heterocyclic additives exhibit significantly lower charge transfer resis tance (RCT) compared to the reference cell (60.1 Ω), with the pyrazine- added cell achieving the minimum RCT (24.8 Ω). This reduction is attributed to the suppr… [MAIN] …esis tance (RCT) compared to the reference cell (60.1 Ω), with the pyrazine- added cell achieving the minimum RCT (24.8 Ω). This reduction is attributed to the suppressed migration of LiPSs and enhanced ionic transport, which colle… | ❌ |  |  | 🔶 | 96.87, 97.6, 99 | [MAIN] …a pacities of 697.73, 720.04, and 601.40 mAh g-1, respectively. Notably, the pyrazine-added cell maintained a Coulombic efficiency (CE) exceeding 99% throughout the cycling process. In contrast, the reference cell delivered an initial capacity of only 470.03 … [MAIN] …the reference cell delivered an initial capacity of only 470.03 mAh g-1 with rapid degradation and an average CE of only 96.87%, highlighting the pivotal role of pyrazine in suppressing capacity decay and enhancing stability. Optimizing …
10.1016/j.scib.2026.05.013 | 2026 | Bridge-bond tailored binuclear Cu spatial proximity steers homogeneous catalysis in Li-S batteries | TRUE | TRUE | 硫碳 | ❌ |  |  | ❌ |  |  | ❌ |  |  | ❌ |  |  | ❌ |  |  | ❌ |  |  | ✅ | 98.1 | [MAIN] …0.5 mA h cm-2 . With the aid of Cu-2-B, the Cu¦¦Li cell exhibits stable operation for 100 cycles, achieving a CE of 98.1%. In sharp contrast, Cu¦¦Li cell using the blank electrolyte shows rapid degradation after approximately 45 cy… | 🔶 | 97.6 | [MAIN] …ystems: blank, Cu-2-T, and Cu-2-B. As shown in Fig. 2g, h, the Cu-2-B catalytic system achieves the high- est coulombic efficiency (CE) of 97.6%, the lowest overpotential of 210.0 mV, and superior specific capacities during both the high dis- charge plat…
10.1016/j.scib.2025.08.052 | 2026 | Anion-mediated electrolyte engineering unlocks high-energy-density and long-cycling sulfur-based batteries at ultra-low N-P ratio | FALSE | TRUE | SPAN | ❌ |  |  | ❌ |  |  | ❌ |  |  | ❌ |  |  | ❌ |  |  | ❌ |  |  | ❌ |  |  | ✅ | 85, 90, 93, 97.4, 100 | [SI] … of others (cell package, etc.) 12.40 mg cm-1 Number of LFP/Gr layers 25.00 Gr ratio of anode 96.00 % Initial CE of LFP 100.00 % Initial CE of Gr 90.00 % Equivalent weight of LFP 6.54 g Ah-1 Equivalent weight of additional lithium 0.03 g … [SI] …tc.) 12.40 mg cm-1 Number of LFP/Gr layers 25.00 Gr ratio of anode 96.00 % Initial CE of LFP 100.00 % Initial CE of Gr 90.00 % Equivalent weight of LFP 6.54 g Ah-1 Equivalent weight of additional lithium 0.03 g Ah-1 Equivalent weight of…
10.1038/s41560-026-02120-8 | 2026 | Lithium-disulfur dichloride batteries | FALSE | TRUE | SPAN | 🔶 | 0.35 | [MAIN] …exhib- ited higher ionic conductivity (~3.5 mS cm-1), mainly because of its lower viscosity, and a higher Li+ transference number (tLi+) ≈ 0.35 than the pure ionic liquid. The dissolution behaviour of S2Cl2 was examined in several sol- vents, including … | 🔶 | 3.5 | [MAIN] … LiTFSI-EMIMCl (1:9). As shown in Supplementary Figs. 13-15, the diluted electrolyte exhib- ited higher ionic conductivity (~3.5 mS cm-1), mainly because of its lower viscosity, and a higher Li+ transference number (tLi+) ≈ 0.35 than the pure ion… | ❌ |  |  | ❌ |  |  | ✅ | 4 | [SI] …LiDFOB) + 1 M LiNO3) exhibit sulfur oxidation at ~3.7-3.8 V, approximately 0.3 V above the theoretical sulfur oxidation voltage but still below the oxidation potential of pure LiCl (~3.9-4.0 V). A small cathodic peak near ~3.2-3.3 V is observed in the magnified dQ/dV profile (inset of Supplementary Fi… | ❌ |  |  | ❌ |  |  | ❌
10.1002/batt.70357 | 2026 | Lithiated Carboxylated Fullerene as a Dual-Function Kinetic Promoter for Lithium-Sulfur Batteries at Low Temperatures | TRUE | TRUE | 硫碳 | ❌ |  |  | ❌ |  |  | ❌ |  |  | ❌ |  |  | ❌ |  |  | ❌ |  |  | ❌ |  |  | ❌
10.1021/acsnano.5c14570 | 2026 | Unravel Electrolyte-Dependent Interphase Structures in Lithium-Sulfurized Polyacrylonitrile Batteries via Cryogenic Transmission Electron Microscopy | FALSE | TRUE | SPAN | ❌ |  |  | ❌ |  |  | ❌ |  |  | ❌ |  |  | ❌ |  |  | ❌ |  |  | ✅ | 90, 99, 99.1 | [MAIN] …hile the Li¦¦Cu cells using the LHCE deliver excellent stability in the 300- cycle tests, offering an average CE of 99.1%. To perform corrosion tests, the Li¦¦Cu cells are aged for 7 days between Li plating for 2 mAh cm-2 and strip… [MAIN] …HER are only about 85%, and the latter cannot even be cycled 10 times before CE plunges. FEC does improve the CE of Li¦¦Cu cells using ESTER to about 90%; however, it fails to extend cycle lifespan notably. By contrast, the Li¦¦Cu cells using ETHER- LNO exhibit h… | ❌
10.1021/acsaem.5c03868 | 2026 | Arginine as an Effective Electrolyte Additive for Dual-Interface Stabilization in Li-S Batteries | TRUE | TRUE | 硫碳 | ❌ |  |  | ✅ | 0.649 | [MAIN] …ym- metrical stainless-steel cells. As observed in Figure S2, the Arg- modified electrolyte presents an ionic conductivity of 0.649 mS/cm, which is slightly lower than the blank electrolyte (0.855 mS/cm), consistent with the contact angle measure-… | ❌ |  |  | ❌ |  |  | ✅ | 4 | [MAIN] …xamined in Li-stainless steel cells. As shown in the LSV scan in Figure S3, both electrolytes display similar electrochemical stability windows, and no significant response currents observed under ∼4 V. Similarly, CV scans of Li- stainless steel cells show closely overlapping voltage profiles (Figure S4). In b… | ✅ | 263.4, 1353, 3085 | [MAIN] … cell with the Arg additive increases modestly from 464 to 1353 Ω between the first and 30th discharge, while RCT for the blank cell sharply increases from 944 to 3085 Ω. This rise indicates a significant decrease in the conversion kinetics of Li2Sx in the blank electrolyte. The… [MAIN] …ved between the first and 30th discharge. Notably, the cell with the Arg-modified electrolyte displays higher RSEI values (235.7 and 263.4 Ω) than the blank cell (62.5 and 62.1 Ω) at the first and 30th discharge, respectively. This suggests a greater… | ❌ |  |  | ❌
10.1002/eom2.70050 | 2026 | A LiFSI-Based Ultralight Electrolyte for Long-Cycle-Life and High-Energy-Density Lithium-Sulfur Batteries | TRUE | TRUE | 硫碳 | ❌ |  |  | 🔶 | 7.05 | [MAIN] … This novel electrolyte formulation simultaneously achieves an ultralow density of 0.89 g mL-1 and a high Li+ conductivity of 7.05 mS cm-1. The strategic use of LiFSI con fers dual synergistic benefits. On the Li metal anode side, the derived LiF-r… | ✅ | 10.7 | [MAIN] …Ah g-1 with a larger overpotential (plateau at 2.08 V). This enhanced performance is attributed to the higher donor number of the FSI- anion (10.7 kcal mol-1) compared to the TFSI- anion (5.4 kcal mol-1) [27-30]. The elevated donor number of FSI- facilitat… | ❌ |  |  | ❌ |  |  | ❌ |  |  | ❌ |  |  | ❌
10.1016/j.jechem.2025.09.073 | 2026 | Heteroatom-tuned weakly solvating electrolyte with good wettability enriching solid electrolyte interphase chemistry toward stable lithium metal batteries | TRUE | TRUE | 硫碳 | 🔶 | 0.66 | [MAIN] …ing effect of CIP/AGG on the ion transport in the bulk. Despite the lower overall ionic conductivity, the Li+ transference number (tLi + ) of the OTA electrolyte was measured to be 0.66, which is comparable to that of the carbonate system (0.69) (Fig. S14). This indicates that the reduced r pri… | ❌ |  |  | ❌ |  |  | ❌ |  |  | ❌ |  |  | ❌ |  |  | ✅ | 95.72, 98.9 | [MAIN] …e the forma- tion of inorganic-enriched SEI containing S species, leading to an improved Li plating/stripping coulombic efficiency (CE) of 98.9 %, stable overpotentials, and compact Li deposition morphology. When paired with LiFePO4 cathodes, Li¦¦LiFePO4 … [MAIN] …ing/stripping reversibility. As shown in Fig. 4(c), the cells using carbonate-based electrolyte deliver a low CE value of 95.72 % before 79 cycles at 0.5 mA cm-2 and an areal capacity of 0.5 mAh cm-2 , which declines to 90.7 % at the 100th… | ✅ | 98.9, 99.11 | [MAIN] …6 mAh g-1 after 450 cycles at 1C, which is 82.62 % of the highest initial capacity, along with a high average CE of 99.11 %. In contrast, the cell with 2.0 M LiFSI-EC-EMC electrolyte suffers from significantly shortened cycle life, a… [MAIN] …ycles at 0.5 mA cm-2 and an areal capacity of 0.5 mAh cm-2 , which declines to 90.7 % at the 100th cycle. The CE in the 2.0 M LiFSI-OTA electrolyte remains 98.9 % after 100 cycles, demonstrating an improved Li metal stabil- ity. These results highlight the compatibility o…
10.1016/j.ensm.2026.105401 | 2026 | Tailoring Li+ solvation chemistry via non-fluorinated co-solvent in fluorinated electrolytes for high performance Li-SPAN batteries | FALSE | TRUE | SPAN | ❌ |  |  | ✅ | 0.843 | [MAIN] …ively analyze elec trolyte ionic conductivity from impedance fitting. As shown in Figure S7 and Table S3, the conductivity ranks as BL (0.843 mS cm-1), FFD (0.506 mS cm-1), FF (0.454 mS cm-1) and FFT (0.203 mS cm-1). Such differ ences arise from solvent polar… | ❌ |  |  | ❌ |  |  | ✅ | 4 | [MAIN] …rize the electrochemical stability window of different electrolytes. The FFD electrolyte presents the highest oxidation stability cutoff above 4.0 V vs Li/Li+, far exceeding the 3 V upper cutoff voltage of Li-SPAN cells (Figure S9). The Li-SPAN full cells wi… | ❌ |  |  | ❌ |  |  | 🔶 | 85, 99.79 | [MAIN] …hird cycle). During this period, the Li- SPAN cells exhibited excellent cycling reversibility with an average CE of 99.79%. To evaluate the ultimate protective capacity of the electro lyte toward lithium metal anodes, an extreme lea… [MAIN] …y low Coulombic efficiency (CE) values and rapid CE dropping after approximately 30 cycles. Specifically, the CE of lithium metal anode in BL electrolyte ranged from 80 to 85% during the initial 30 cycles. Such suboptimal CE accelerates the unnecessary Li consumption, rendering the el…
10.1039/d5sc10219g | 2026 | Electrochemical fractionation of stable sulfur isotopes in a rechargeable lithium-sulfur battery - a revisit from the law of mass conservation | TRUE | TRUE | 硫碳 | ❌ |  |  | ❌ |  |  | ❌ |  |  | ❌ |  |  | ❌ |  |  | ❌ |  |  | ❌ |  |  | ❌